## 01-6
Мтр приработка, кгс*см | [8 empty] | Мтр работа, кгс*см | [7 empty] | 01-6
Время,с | Мтр_1 | Мтр_2 | Мтр_3 | Мтр средн | fтр средн | Показания 1 | Показания 2 | Показания 3 | Мтр_1 | Мтр_2 | Мтр_3 | Мтр средн | fтр средн | Показания 1 | Показания 2 | Показания 3 |  | 01-6 | 01-Б-1 |  |  |  |  | 01-Б-2 |  |  |  |  | 01-Б-3
0 | 1.000268 | 2.693458 | 0.8210966 | 1.504941 | 0.1337725 | 301.0429 | 302.6478 | 300.8731 | 0.1268211 | 2.645389 | 2.16599 | 1.646067 | 0.146317 | 300.215 | 302.6023 | 302.1479 |  |  | До испытаний |  | После испытаний |  | Весовой износ | До испытаний |  | После испытаний |  | Весовой износ | До испытаний |  | После испытаний |  | Весовой износ
1 | 1.908808 | 4.943478 | 2.990531 | 3.280939 | 0.291639 | 301.9041 | 304.7805 | 302.9294 | 2.602375 | 3.011877 | 2.084534 | 2.566262 | 0.2281122 | 302.5615 | 302.9496 | 302.0706 |  |  | Ролик | Абразив | Ролик | Абразив | Ролик | Ролик | Абразив | Ролик | Абразив | Ролик | Ролик | Абразив | Ролик | Абразив | Ролик
2 | 1.901564 | 6.253986 | 4.787649 | 4.3144 | 0.3835022 | 301.8972 | 306.0227 | 304.6328 | 4.722903 | 2.98158 | 3.359079 | 3.687854 | 0.3278092 | 304.5715 | 302.9209 | 303.2787 |  |  | Масса, г | Масса, г | Масса, г | Масса, г | Масса, г | Масса, г | Масса, г | Масса, г | Масса, г | Масса, г | Масса, г | Масса, г | Масса, г | Масса, г | Масса, г
3 | 1.920688 | 6.988474 | 5.835695 | 4.914953 | 0.4368847 | 301.9153 | 306.7189 | 305.6263 | 6.06419 | 2.943878 | 4.921327 | 4.643132 | 0.4127229 | 305.8428 | 302.8852 | 304.7596 |  |  | 165 | 54.2 | 164.6 | 54.1 | 0.4 | 164.8 | 54.2 | 164.3 | 54.1 | 0.5 | 164.8 | 54.1 | 164.5 | 54.1 | 0.3
4 | 1.951468 | 7.605544 | 6.27179 | 5.276267 | 0.4690015 | 301.9445 | 307.3038 | 306.0396 | 6.787732 | 2.928038 | 5.396605 | 5.037458 | 0.4477741 | 306.5287 | 302.8702 | 305.2101 |  |  | 164.9 | 55.2 | 164.6 | 54.1 | 0.3 | 164.8 | 54.2 | 164.3 | 54.1 | 0.5 | 164.8 | 54.1 | 164.5 | 54.1 | 0.3
5 | 1.955138 | 7.884394 | 6.57086 | 5.47013 | 0.4862338 | 301.948 | 307.5681 | 306.3231 | 7.146299 | 2.920279 | 5.625551 | 5.23071 | 0.464952 | 306.8685 | 302.8628 | 305.4271 |  |  | 164.9 | 56.2 | 164.6 | 54.1 | 0.3 | 164.8 | 54.2 | 164.3 | 54.1 | 0.5 | 164.8 | 54.1 | 164.5 | 54.1 | 0.3
6 | 1.97526 | 8.068652 | 6.579681 | 5.541198 | 0.4925509 | 301.9671 | 307.7428 | 306.3315 | 7.298619 | 2.884541 | 5.873686 | 5.352282 | 0.4757584 | 307.0129 | 302.8289 | 305.6623 |  | Средн. Зн-е | 164.9333 | 55.2 | 164.6 | 54.1 | 0.3333333 | 164.8 | 54.2 | 164.3 | 54.1 | 0.5 | 164.8 | 54.1 | 164.5 | 54.1 | 0.3
7 | 2.035274 | 8.289227 | 6.674627 | 5.666376 | 0.5036779 | 302.024 | 307.9519 | 306.4214 | 7.391215 | 2.87778 | 6.026521 | 5.431839 | 0.4828301 | 307.1007 | 302.8225 | 305.8071 |  |  | Приработка |  |  | Работа |  | Приработка |  |  | Работа |  | Приработка |  |  | Работа
8 | 2.079672 | 8.795574 | 6.92508 | 5.933442 | 0.5274171 | 302.066 | 308.4318 | 306.6588 | 7.398942 | 2.898224 | 4.558864 | 4.95201 | 0.4401787 | 307.108 | 302.8419 | 304.416 |  |  | Время, мин | Температура, град С |  | Время, мин | Температура, град С | Время, мин | Температура, град С |  | Время, мин | Температура, град С | Время, мин | Температура, град С |  | Время, мин | Температура, град С
9 | 5.607296 | 9.069112 | 7.218869 | 7.298426 | 0.648749 | 305.4098 | 308.6911 | 306.9373 | 7.379721 | 2.803343 | 3.236476 | 4.47318 | 0.397616 | 307.0898 | 302.752 | 303.1625 |  |  | 0 | 22 |  | 0 | 30.1 | 0 | 25.5 |  | 0 | 45.2 | 0 | 35.2 |  | 0 | 38.1
10 | 6.890792 | 9.185468 | 7.011752 | 7.696004 | 0.6840892 | 306.6263 | 308.8014 | 306.741 | 7.482909 | 2.844843 | 2.486888 | 4.271547 | 0.379693 | 307.1876 | 302.7913 | 302.452 |  |  | 5 | 29.5 |  | 10 | 36 | 5 | 36 |  | 10 | 55 | 5 | 37 |  | 10 | 59.1
11 | 9.192583 | 9.381703 | 6.767706 | 8.447331 | 0.7508739 | 308.8081 | 308.9874 | 306.5097 | 7.5143 | 2.889789 | 2.017663 | 4.140584 | 0.3680519 | 307.2173 | 302.8339 | 302.0073 |  |  | 10 | 30.5 |  | 20 | 38.6 | 10 | 47 |  | 20 | 61.7 | 10 | 50 |  | 20 | 59.5
12 | 10.46652 | 9.413481 | 6.888795 | 8.922931 | 0.7931494 | 310.0157 | 309.0175 | 306.6245 | 7.463173 | 2.917413 | 1.75607 | 4.045552 | 0.3596046 | 307.1689 | 302.8601 | 301.7593 |  |  | 15 | 32.5 |  | 30 | 51.7 | 15 | 46.6 |  | 30 | 64.2 | 15 | 52.5 |  | 30 | 65.7
13 | 12.76615 | 9.284954 | 7.152706 | 9.734604 | 0.8652981 | 312.1954 | 308.8957 | 306.8746 | 7.380944 | 4.748113 | 1.681665 | 4.603574 | 0.4092066 | 307.0909 | 304.5954 | 301.6888 | [5 empty] | 40 | 55.2 |  |  |  | 40 | 64.3 |  |  |  | 40 | 66.5
14 | 12.36821 | 9.146382 | 7.185643 | 9.566744 | 0.8503773 | 311.8182 | 308.7643 | 306.9058 | 7.34012 | 5.949218 | 1.55185 | 4.947063 | 0.4397389 | 307.0522 | 305.7339 | 301.5657 | [5 empty] | 50 | 55 |  |  |  | 50 | 67 |  |  |  | 50 | 66.6
15 | 11.87152 | 9.127805 | 7.132455 | 9.37726 | 0.8335342 | 311.3474 | 308.7467 | 306.8554 | 7.265586 | 6.735317 | 1.476576 | 5.15916 | 0.458592 | 306.9816 | 306.479 | 301.4944 | [5 empty] | 60 | 57.3 |  |  |  | 60 | 67.2 |  |  |  | 60 | 68
16 | 12.10668 | 9.017179 | 7.076853 | 9.400237 | 0.8355766 | 311.5703125 | 308.6419 | 306.8027 | 7.249069 | 7.123569 | 1.420523 | 5.264387 | 0.4679455 | 306.9659 | 306.847 | 301.4413 | [5 empty] | 70 | 56.5 |  |  |  | 70 | 68 |  |  |  | 70 | 68.2
17 | 12.37214 | 8.848633 | 7.100678 | 9.440482 | 0.839154 | 311.8219 | 308.4821 | 306.8253 | 7.345947 | 7.313526 | 1.369009 | 5.342827 | 0.474918 | 307.0578 | 307.027 | 301.3924 | [5 empty] | 80 | 55 |  |  |  | 80 | 68.6 |  |  |  | 80 | 68.2
18 | 12.37101 | 8.762573 | 7.116647 | 9.416743 | 0.8370438 | 311.8209 | 308.4005 | 306.8404 | 7.570386 | 7.495498 | 1.303973 | 5.456619 | 0.4850328 | 307.2705 | 307.1995 | 301.3308 | [5 empty] | 90 | 57.1 |  |  |  | 90 | 70 |  |  |  | 90 | 68.6
19 | 14.01797 | 8.928512 | 7.184774 | 10.04375 | 0.8927778 | 313.382 | 308.5578 | 306.905 | 7.725474 | 7.618905 | 1.320811 | 5.555064 | 0.4937834 | 307.4175 | 307.3165 | 301.3467 | [5 empty] | 100 | 67 |  |  |  | 100 | 69.7 |  |  |  | 100 | 68.6
20 | 13.18637 | 8.846927 | 7.224278 | 9.752526 | 0.8668912 | 312.5937 | 308.4805 | 306.9424 | 7.719003 | 7.757219 | 1.314469 | 5.596897 | 0.497502 | 307.4114 | 307.4476 | 301.3407 | [5 empty] | 110 | 61.5 |  |  |  | 110 | 70.5 |  |  |  | 110 | 69.2
21 | 12.01238 | 8.605843 | 7.306765 | 9.308328 | 0.827407 | 311.4809 | 308.252 | 307.0206 | 7.77335 | 7.802262 | 1.270167 | 5.615259 | 0.4991342 | 307.4629 | 307.4903 | 301.2987 | [5 empty] | 120 | 67 |  |  |  | 120 | 70.7 |  |  |  | 120 | 70.5
22 | 11.20191 | 8.326832 | 7.45609 | 8.994943 | 0.7995505 | 310.7127 | 307.9875 | 307.1622 | 7.77071 | 7.817877 | 1.135105 | 5.574564 | 0.4955168 | 307.4604 | 307.5051 | 301.1707
23 | 11.74209 | 8.323451 | 7.497236 | 9.187593 | 0.8166749 | 311.2247 | 307.9843 | 307.2012 | 7.710181 | 7.833009 | 0.6907349 | 5.411308 | 0.4810052 | 307.403 | 307.5194 | 300.7495
24 | 12.18215 | 8.301268 | 7.437126 | 9.306847 | 0.8272753 | 311.6418 | 307.9633 | 307.1442 | 7.725732 | 7.802616 | 0.5590208 | 5.362456 | 0.4766628 | 307.4178 | 307.4906 | 300.6247 |  |  | Приработка |  | Работа |  | средн кв откл | средн кв откл ср ариф | Довер границы P 0,95 |  | Весовой износ по 3 исп
25 | 10.90615 | 8.476511 | 7.249971 | 8.877545 | 0.7891151 | 310.4324 | 308.1294 | 306.9668 | 7.733072 | 7.840317 | 0.4944356 | 5.355942 | 0.4760837 | 307.4247 | 307.5264 | 300.5634 |  |  | Время, мин | Тсредн | Время, мин | Тсредн | Stср | Sхср | ε |  |  | средн кв откл | средн кв откл ср ариф | Довер границы P 0,95
26 | 10.40367 | 8.464727 | 7.10657 | 8.658322 | 0.7696286 | 309.9561 | 308.1182 | 306.8309 | 7.698429 | 7.861245 | 0.4904433 | 5.350039 | 0.475559 | 307.3919 | 307.5462 | 300.5597 |  |  | 0 | 27.56667 | 0 | 37.8 | 7.554469 | 4.361575 | 13.87853 |  | Масса, г | Stср | Sхср | ε
27 | 10.32688 | 8.333464 | 7.0255 | 8.561949 | 0.7610621 | 309.8833 | 307.9938 | 306.754 | 7.62821 | 7.788739 | 0.4692583 | 5.295402 | 0.4707024 | 307.3253 | 307.4775 | 300.5396 |  |  | 5 | 34.16667 | 10 | 50.03333 | 12.32491 | 7.115788 | 22.64244 |  | 0.3777778 | 0.1071517 | 0.06186405 | 0.1968514
28 | 10.14204 | 8.200559 | 6.821989 | 8.388197 | 0.7456176 | 309.7081 | 307.8678 | 306.5611 | 7.587385 | 7.971484 | 0.7509737 | 5.436614 | 0.4832546 | 307.2866 | 307.6507 | 300.8066 |  |  | 10 | 42.5 | 20 | 53.26667 | 12.74925 | 7.360782 | 23.42201
29 | 10.0887 | 8.177796 | 6.681968 | 8.316153 | 0.7392136 | 309.6575 | 307.8463 | 306.4284 | 7.622125 | 7.924381 | 0.834458 | 5.460321 | 0.4853619 | 307.3195 | 307.606 | 300.8857 |  |  | 15 | 43.86667 | 30 | 60.53333 | 7.686568 | 4.437842 | 14.12121
30 | 11.29872 | 8.248853 | 6.851545 | 8.799706 | 0.7821961 | 310.8045 | 307.9136 | 306.5891 | 7.669743 | 7.684778 | 0.7745412 | 5.376354 | 0.4778981 | 307.3647 | 307.3789 | 300.8289 |  |  |  |  | 40 | 62 | 5.990826 | 3.458805 | 11.00592
31 | 10.79669 | 8.290869 | 6.836413 | 8.641323 | 0.7681176 | 310.3286 | 307.9534 | 306.5748 | 7.640348 | 7.54347 | 0.7052553 | 5.296358 | 0.4707873 | 307.3368 | 307.245 | 300.7633 |  |  |  |  | 50 | 62.86667 | 6.815668 | 3.935028 | 12.52126
32 | 10.54823 | 8.075831 | 6.572759 | 8.39894 | 0.7465725 | 310.0931 | 307.7496 | 306.3249 | 7.657798 | 7.644372 | 0.611758 | 5.304643 | 0.4715238 | 307.3534 | 307.3406 | 300.6747 |  |  |  |  | 60 | 64.16667 | 5.960145 | 3.441092 | 10.94955
33 | 10.29971 | 8.050493 | 6.424078 | 8.258093 | 0.7340527 | 309.8575 | 307.7256 | 306.184 | 7.844277 | 7.789931 | 0.5773082 | 5.403839 | 0.4803412 | 307.5301 | 307.4786 | 300.642 |  |  |  |  | 70 | 64.23333 | 6.69801 | 3.867098 | 12.3051
34 | 11.57406 | 8.04151 | 6.499899 | 8.705157 | 0.7737917 | 311.0655 | 307.7171 | 306.2558 | 7.797722 | 7.850459 | 0.6596335 | 5.435938 | 0.4831945 | 307.486 | 307.536 | 300.72 |  |  |  |  | 80 | 63.93333 | 7.739078 | 4.468159 | 14.21768
35 | 11.92381 | 8.101749 | 6.368668 | 8.798075 | 0.7820511 | 311.397 | 307.7742 | 306.1314 | 7.631816 | 7.737451 | 1.690422 | 5.686563 | 0.5054723 | 307.3287 | 307.4289 | 301.6971 |  |  |  |  | 90 | 65.23333 | 7.078371 | 4.086699 | 13.00388
36 | 11.3445 | 8.039675 | 6.235602 | 8.539927 | 0.7591046 | 310.8479 | 307.7153 | 306.0053 | 7.564526 | 7.70899 | 5.970081 | 7.081199 | 0.6294399 | 307.265 | 307.4019 | 305.7536 |  |  |  |  | 100 | 68.43333 | 1.357694 | 0.7838651 | 2.494259
37 | 11.03204 | 8.051974 | 6.169407 | 8.417807 | 0.7482495 | 310.5517 | 307.727 | 305.9426 | 7.660052 | 7.834908 | 8.773455 | 8.089472 | 0.7190642 | 307.3555 | 307.5212 | 308.4109 |  |  |  |  | 110 | 67.06667 | 4.864497 | 2.808519 | 8.936707
38 | 10.95445 | 7.976957 | 6.150927 | 8.360777 | 0.7431802 | 310.4781 | 307.6559 | 305.925 | 7.684521 | 7.760375 | 8.058542 | 7.834479 | 0.6963981 | 307.3787 | 307.4506 | 307.7332 |  |  |  |  | 120 | 69.4 | 2.080865 | 1.201388 | 3.822817
39 | 10.72621 | 8.04708 | 6.304824 | 8.359371 | 0.7430552 | 310.2618 | 307.7224 | 306.0709 | 7.624475 | 7.642859 | 3.851388 | 6.372908 | 0.5664807 | 307.3218 | 307.3392 | 303.7454
40 | 10.55019 | 8.235878 | 6.217637 | 8.33457 | 0.7408506 | 310.095 | 307.9013 | 305.9883 | 7.665557 | 7.694147 | 1.362441 | 5.574049 | 0.495471 | 307.3607 | 307.3878 | 301.3862
41 | 11.43629 | 8.458063 | 6.095742 | 8.663366 | 0.770077 | 310.9349 | 308.1119 | 305.8727 | 7.674926 | 7.672286 | -4.9362 | 3.470337 | 0.3084744 | 307.3696 | 307.3671 | 295.4159
42 | 11.20458 | 8.580022 | 6.234701 | 8.6731 | 0.7709422 | 310.7152 | 308.2275 | 306.0045 | 7.602228 | 7.633909 | -8.985175 | 2.083654 | 0.1852137 | 307.3007 | 307.3307 | 291.578
43 | 10.81398 | 8.505488 | 6.528683 | 8.616049 | 0.765871 | 310.345 | 308.1569 | 306.2831 | 7.491505 | 7.651713 | -3.731424 | 3.803931 | 0.3381272 | 307.1957 | 307.3476 | 296.5579
44 | 10.63329 | 8.420039 | 6.483383 | 8.512238 | 0.7566434 | 310.1737 | 308.0759 | 306.2402 | 7.420481 | 7.610566 | -2.487079 | 4.181323 | 0.3716731 | 307.1284 | 307.3086 | 297.7374
45 | 10.2075 | 8.449789 | 6.399029 | 8.352106 | 0.7424094 | 309.7701 | 308.1041 | 306.1602 | 7.517262 | 7.578596 | -1.22786 | 4.622666 | 0.4109037 | 307.2202 | 307.2783 | 298.9309
46 | 11.0982 | 8.557291 | 6.359911 | 8.671802 | 0.7708268 | 310.6144 | 308.206 | 306.1231 | 7.5983 | 7.69228 | -1.208767 | 4.693937 | 0.4172389 | 307.297 | 307.386 | 298.949
47 | 11.42654 | 8.808356 | 6.446454 | 8.893783 | 0.7905585 | 310.9256 | 308.4439 | 306.2052 | 7.797142 | 7.823092 | -1.121484 | 4.832917 | 0.4295926 | 307.4854 | 307.51 | 299.0318
48 | 10.87473 | 8.983084 | 6.408109 | 8.755308 | 0.7782496 | 310.4026 | 308.6096 | 306.1688 | 7.86147 | 7.868103 | -0.9293057 | 4.933422 | 0.4385264 | 307.5464 | 307.5527 | 299.2139
49 | 10.53146 | 8.87571 | 6.277006 | 8.561391 | 0.7610125 | 310.0772 | 308.5078 | 306.0446 | 7.767136 | 7.886744 | -0.3771436 | 5.092245 | 0.452644 | 307.457 | 307.5704 | 299.7373
50 | 10.53461 | 8.649758 | 6.206368 | 8.463579 | 0.7523181 | 310.0802 | 308.2936 | 305.9776 | 7.681913 | 8.062856 | -2.454046 | 4.430241 | 0.3937992 | 307.3762 | 307.7373 | 297.7687
51 | 10.18274 | 8.599532 | 6.219053 | 8.333775 | 0.74078 | 309.7467 | 308.246 | 305.9896 | 7.659472 | 8.065239 | -6.202696 | 3.174005 | 0.2821338 | 307.3549 | 307.7396 | 294.2155
52 | 10.81446 | 8.729347 | 6.335603 | 8.62647 | 0.7667973 | 310.3455 | 308.369 | 306.1001 | 7.776408 | 7.959121 | -10.16413 | 1.857133 | 0.1650785 | 307.4658 | 307.639 | 290.4605
53 | 12.03218 | 8.690422 | 6.479391 | 9.06733 | 0.8059849 | 311.4997 | 308.3322 | 306.2364 | 7.823125 | 7.747464 | -10.35595 | 1.738212 | 0.1545077 | 307.5101 | 307.4384 | 290.2787
54 | 12.11341 | 8.518076 | 6.458077 | 9.029854 | 0.8026537 | 311.5767 | 308.1688 | 306.2162 | 7.790414 | 7.849622 | -7.00911 | 2.876975 | 0.2557311 | 307.4791 | 307.5352 | 293.4511
55 | 12.22638 | 8.458771 | 6.353536 | 9.012897 | 0.8011464 | 311.6838 | 308.1126 | 306.1171 | 7.735551 | 7.906094 | -4.534393 | 3.702417 | 0.3291038 | 307.4271 | 307.5887 | 295.7968
56 | 13.06207 | 8.43749 | 6.140914 | 9.213489 | 0.8189768 | 312.4759 | 308.0924 | 305.9156 | 7.683072 | 7.83655 | -3.002345 | 4.172426 | 0.3708823 | 307.3773 | 307.5228 | 297.249
57 | 14.08423 | 8.485751 | 6.09146 | 9.553812 | 0.8492278 | 313.4448 | 308.1382 | 305.8687 | 7.642923 | 7.791959 | -2.092227 | 4.447552 | 0.3953379 | 307.3393 | 307.4805 | 298.1116
58 | 13.10379 | 8.403587 | 6.080965 | 9.196114 | 0.8174324 | 312.5154 | 308.0603 | 305.8587 | 7.566715 | 7.794953 | -1.539872 | 4.607266 | 0.4095347 | 307.267 | 307.4834 | 298.6352
59 | 13.44674 | 8.324256 | 5.971723 | 9.247574 | 0.8220066 | 312.8405 | 307.9851 | 305.7552 | 7.531911 | 7.925959 | -1.219167 | 4.746235 | 0.4218875 | 307.234 | 307.6075 | 298.9392
60 | 12.33035 | 8.297598 | 5.88914 | 8.839028 | 0.7856914 | 311.7823 | 307.9598 | 305.6769 | 7.676407 | 7.865302 | -1.036937 | 4.834924 | 0.429771 | 307.371 | 307.55 | 299.1119
61 | 12.23614 | 8.177088 | 5.869726 | 8.760985 | 0.7787542 | 311.693 | 307.8456 | 305.6585 | 7.721482 | 7.824477 | -0.9244119 | 4.873849 | 0.433231 | 307.4137 | 307.5114 | 299.2186
62 | 12.22713 | 8.121807 | 5.860518 | 8.736484 | 0.7765763 | 311.6845 | 307.7932 | 305.6498 | 7.629659 | 7.707122 | -0.8555446 | 4.827079 | 0.4290737 | 307.3267 | 307.4001 | 299.2838
63 | 12.55891 | 8.169747 | 5.938207 | 8.888953 | 0.7901292 | 311.999 | 307.8386 | 305.7234 | 7.520546 | 7.626632 | -0.8205153 | 4.775554 | 0.4244937 | 307.2233 | 307.3238 | 299.317
64 | 12.55466 | 8.22242 | 6.417349 | 9.064808 | 0.8057607 | 311.9949 | 307.8885 | 306.1776 | 7.459148 | 7.582105 | -0.7115317 | 4.776574 | 0.4245844 | 307.1651 | 307.2816 | 299.4203
65 | 11.675 | 7.981529 | 6.360169 | 8.672231 | 0.770865 | 311.1611 | 307.6602 | 306.1234 | 7.393597 | 7.563367 | 2.515735 | 5.824233 | 0.5177096 | 307.1029 | 307.2639 | 302.4794
66 | 11.30825 | 7.98198 | 6.127101 | 8.472444 | 0.7531061 | 310.8135 | 307.6606 | 305.9025 | 7.368227 | 7.532394 | 3.687865 | 6.196162 | 0.55077 | 307.0789 | 307.2345 | 303.5904
67 | 10.32366 | 8.075992 | 6.121564 | 8.17374 | 0.7265546 | 309.8802 | 307.7498 | 305.8972 | 7.441763 | 7.516651 | 4.455032 | 6.471148 | 0.5752132 | 307.1486 | 307.2196 | 304.3176
68 | 12.893 | 8.144248 | 6.112549 | 9.049934 | 0.8044385 | 312.3156 | 307.8145 | 305.8887 | 7.632299 | 7.532072 | 4.896021 | 6.686797 | 0.594382 | 307.3292 | 307.2342 | 304.7356
69 | 12.93908 | 8.17448 | 6.131062 | 9.081539 | 0.8072479 | 312.3593 | 307.8431 | 305.9062 | 7.749074 | 7.538834 | 5.248632 | 6.845513 | 0.6084901 | 307.4399 | 307.2406 | 305.0698
70 | 12.24329 | 8.2428 | 6.007912 | 8.831333 | 0.7850074 | 311.6998 | 307.9079 | 305.7895 | 7.652904 | 7.484487 | 5.477128 | 6.871506 | 0.6108006 | 307.3487 | 307.1891 | 305.2864
71 | 14.05058 | 8.244152 | 6.090816 | 9.46185 | 0.8410533 | 313.4129 | 307.9091 | 305.8681 | 7.64537 | 7.578306 | 5.429703 | 6.88446 | 0.611952 | 307.3416 | 307.278 | 305.2414
72 | 12.08372 | 8.261796 | 6.15875 | 8.834757 | 0.7853117 | 311.5486 | 307.9259 | 305.9325 | 7.676955 | 7.891831 | 5.32249 | 6.963759 | 0.6190008 | 307.3715 | 307.5752 | 305.1398
73 | 12.09029 | 8.155645 | 6.120759 | 8.788899 | 0.7812354 | 311.5548 | 307.8253 | 305.8965 | 7.641764 | 8.018265 | 5.315214 | 6.991748 | 0.6214887 | 307.3382 | 307.695 | 305.1329
74 | 13.64613 | 8.214532 | 6.072915 | 9.311194 | 0.8276617 | 313.0295 | 307.8811 | 305.8511 | 7.670773 | 7.952778 | 5.366953 | 6.996835 | 0.6219409 | 307.3657 | 307.633 | 305.1819
75 | 13.71983 | 8.172677 | 5.968987 | 9.287165 | 0.8255258 | 313.0994 | 307.8414 | 305.7526 | 7.697367 | 7.736646 | 5.568403 | 7.000806 | 0.6222938 | 307.3909 | 307.4281 | 305.3729
76 | 13.6254 | 8.052876 | 5.768116 | 9.148797 | 0.8132264 | 313.0099 | 307.7278 | 305.5622 | 7.683619 | 7.768681 | 5.575583 | 7.009295 | 0.6230484 | 307.3778 | 307.4585 | 305.3797
77 | 11.98694 | 7.971033 | 5.730511 | 8.562829 | 0.7611403 | 311.4568 | 307.6503 | 305.5266 | 7.623735 | 7.845791 | 5.380894 | 6.95014 | 0.6177902 | 307.3211 | 307.5316 | 305.1952
78 | 11.41649 | 7.970744 | 5.755334 | 8.380857 | 0.744965 | 310.9161 | 307.65 | 305.5501 | 7.562208 | 7.802712 | 5.160608 | 6.841843 | 0.6081638 | 307.2628 | 307.4907 | 304.9864
79 | 13.1263 | 8.034266 | 5.814446 | 8.991669 | 0.7992595 | 312.5368 | 307.7102 | 305.6061 | 7.508634 | 7.727567 | 5.155747 | 6.797316 | 0.6042058 | 307.212 | 307.4195 | 304.9818
80 | 11.41356 | 8.105581 | 5.727001 | 8.415382 | 0.7480339 | 310.9133 | 307.7778 | 305.5232 | 7.57998 | 7.773511 | 5.283629 | 6.87904 | 0.6114702 | 307.2796 | 307.463 | 305.103
81 | 10.47205 | 8.062695 | 5.582441 | 8.039064 | 0.7145834 | 310.0209 | 307.7372 | 305.3862 | 7.599201 | 7.85986 | 5.377191 | 6.945418 | 0.6173705 | 307.2978 | 307.5449 | 305.1917
82 | 9.909557 | 7.915946 | 5.563477 | 7.796327 | 0.6930068 | 309.4877 | 307.5981 | 305.3682 | 7.616072 | 7.849686 | 5.283984 | 6.916581 | 0.6148072 | 307.3138 | 307.5352 | 305.1033
83 | 9.468021 | 7.825056 | 5.564186 | 7.619088 | 0.6772522 | 309.0692 | 307.5119 | 305.3689 | 7.760536 | 7.799235 | 5.157872 | 6.905881 | 0.6138561 | 307.4507 | 307.4874 | 304.9838
84 | 9.215732 | 7.699814 | 5.520818 | 7.478788 | 0.6647812 | 308.8301 | 307.3932 | 305.3278 | 7.730915 | 7.79711 | 5.08968 | 6.872569 | 0.610895 | 307.4227 | 307.4854 | 304.9191
85 | 11.30526 | 7.662273 | 5.646736 | 8.204755 | 0.7293116 | 310.8107 | 307.3576 | 305.4471 | 7.496592 | 7.733008 | 5.0259 | 6.751833 | 0.600163 | 307.2006 | 307.4247 | 304.8587
86 | 11.18149 | 7.725184 | 5.710034 | 8.205571 | 0.7293841 | 310.6934 | 307.4172 | 305.5071 | 7.111882 | 7.70371 | 5.145798 | 6.653797 | 0.5914486 | 306.8359 | 307.3969 | 304.9723
87 | 10.56417 | 7.677985 | 5.602596 | 7.948249 | 0.706511 | 310.1082 | 307.3725 | 305.4053 | 6.89472 | 7.739061 | 5.197795 | 6.610525 | 0.5876022 | 306.6301 | 307.4304 | 305.0216
88 | 11.5191 | 7.783524 | 5.524263 | 8.275629 | 0.7356115 | 311.0134 | 307.4725 | 305.3311 | 6.738698 | 7.630174 | 5.009866 | 6.459579 | 0.5741848 | 306.4822 | 307.3272 | 304.8435
89 | 11.3917 | 7.831045 | 5.715475 | 8.312741 | 0.7389103 | 310.8926 | 307.5176 | 305.5123 | 6.683353 | 7.595885 | 4.975352 | 6.418197 | 0.5705064 | 306.4297 | 307.2947 | 304.8108
90 | 13.08914 | 7.678275 | 5.811451 | 8.859623 | 0.787522 | 312.5016 | 307.3728 | 305.6033 | 6.595329 | 7.561596 | 5.284402 | 6.480442 | 0.5760393 | 306.3463 | 307.2622 | 305.1037
91 | 12.39046 | 7.506058 | 5.620014 | 8.505509 | 0.7560453 | 311.8393 | 307.2095 | 305.4218 | 6.594781 | 7.545369 | 5.60501 | 6.58172 | 0.5850418 | 306.3458 | 307.2468 | 305.4076
92 | 12.15935 | 7.339476 | 5.497186 | 8.332005 | 0.7406226 | 311.6202 | 307.0516 | 305.3054 | 6.805054 | 7.417841 | 5.679963 | 6.634286 | 0.5897143 | 306.5451 | 307.1259 | 305.4786
93 | 12.31499 | 7.410951 | 5.480637 | 8.402192 | 0.7468615 | 311.7678 | 307.1194 | 305.2897 | 7.311208 | 7.412239 | 5.698508 | 6.807318 | 0.6050949 | 307.0248 | 307.1206 | 305.4962
94 | 11.8664 | 7.436515 | 5.467211 | 8.256709 | 0.7339297 | 311.3426 | 307.1436 | 305.277 | 7.30084 | 7.555704 | 5.551565 | 6.802703 | 0.6046847 | 307.015 | 307.2566 | 305.3569
95 | 11.81859 | 7.366392 | 5.372104 | 8.185695 | 0.7276173 | 311.2972 | 307.0771 | 305.1868 | 7.218193 | 7.75181 | 5.48611 | 6.818705 | 0.6061071 | 306.9367 | 307.4425 | 305.2949
96 | 13.11255 | 7.420095 | 5.297764 | 8.610136 | 0.7653454 | 312.5237 | 307.1281 | 305.1164 | 7.138315 | 7.69038 | 5.647219 | 6.825305 | 0.6066938 | 306.861 | 307.3842 | 305.4476
97 | 12.82233 | 7.44466 | 5.279186 | 8.515393 | 0.7569239 | 312.2487 | 307.1513 | 305.0988 | 7.159886 | 7.561628 | 5.835276 | 6.852264 | 0.6090901 | 306.8814 | 307.2622 | 305.6259
98 | 11.82719 | 7.427918 | 5.210416 | 8.155173 | 0.7249043 | 311.3054 | 307.1355 | 305.0336 | 7.277466 | 7.630303 | 5.73827 | 6.882013 | 0.6117345 | 306.9929 | 307.3273 | 305.5339
99 | 11.12641 | 7.403481 | 5.118593 | 7.882827 | 0.7006957 | 310.6411 | 307.1123 | 304.9465 | 7.151966 | 7.683877 | 5.433502 | 6.756448 | 0.6005732 | 306.8739 | 307.3781 | 305.245
100 | 11.15123 | 7.333294 | 5.219881 | 7.901468 | 0.7023527 | 310.6647 | 307.0458 | 305.0425 | 7.069866 | 7.591506 | 5.27162 | 6.644331 | 0.5906072 | 306.7961 | 307.2905 | 305.0916
101 | 11.69898 | 7.276919 | 5.30842 | 8.094773 | 0.7195354 | 311.1839 | 306.9923 | 305.1265 | 6.936929 | 7.532201 | 5.282825 | 6.583985 | 0.5852431 | 306.6701 | 307.2343 | 305.1022
102 | 10.41545 | 7.108888 | 5.206842 | 7.577061 | 0.6735165 | 309.9673 | 306.8331 | 305.0302 | 6.90866 | 7.578467 | 5.491648 | 6.659592 | 0.5919637 | 306.6433 | 307.2782 | 305.3001
103 | 9.91883 | 6.982583 | 5.305008 | 7.40214 | 0.657968 | 309.4965 | 306.7133 | 305.1232 | 7.020703 | 7.631365 | 5.637883 | 6.763317 | 0.6011837 | 306.7495 | 307.3283 | 305.4388
104 | 9.599477 | 7.101644 | 5.518822 | 7.406647 | 0.6583687 | 309.1938 | 306.8262 | 305.3259 | 7.033839 | 7.71359375 | 5.573072 | 6.773501 | 0.602089 | 306.7619 | 307.40625 | 305.3773
105 | 9.51654 | 7.490121 | 5.592068 | 7.53291 | 0.669592 | 309.1152 | 307.1944 | 305.3953 | 6.88754 | 7.734521 | 5.495351 | 6.705804 | 0.5960715 | 306.6233 | 307.4261 | 305.3036
106 | 9.981998 | 7.5077 | 5.697864 | 7.729187 | 0.6870389 | 309.5564 | 307.2111 | 305.4956 | 6.703282 | 7.674958 | 5.440843 | 6.606361 | 0.5872321 | 306.4486 | 307.3696 | 305.252
107 | 10.60077 | 7.448105 | 5.786339 | 7.945073 | 0.7062287 | 310.1429 | 307.1546 | 305.5795 | 6.542366 | 7.625602 | 5.46235 | 6.543439 | 0.581639 | 306.2961 | 307.3228 | 305.2724
108 | 11.46585 | 7.254414 | 5.806944 | 8.175736 | 0.7267321 | 310.9629 | 306.971 | 305.599 | 6.484639 | 7.644308 | 5.639364 | 6.589437 | 0.5857277 | 306.2414 | 307.3406 | 305.4402
109 | 11.52351 | 7.089956 | 5.424552 | 8.012674 | 0.7122376 | 311.0175 | 306.8151 | 305.2365 | 6.340465 | 7.629401 | 5.698121 | 6.555996 | 0.5827552 | 306.1047 | 307.3264 | 305.4958
110 | 13.37759 | 7.020381 | 5.350597 | 8.582855 | 0.7629204 | 312.775 | 306.7492 | 305.1664 | 6.269054 | 7.706575 | 5.555622 | 6.510417 | 0.5787037 | 306.037 | 307.3996 | 305.3608
111 | 12.92581 | 7.288316 | 5.340842 | 8.518323 | 0.7571843 | 312.3467 | 307.0031 | 305.1572 | 6.322918 | 7.709859 | 5.504784 | 6.51252 | 0.5788907 | 306.0881 | 307.4027 | 305.3126
112 | 13.39977 | 7.519999 | 5.339522 | 8.753097 | 0.778053 | 312.796 | 307.2227 | 305.1559 | 6.283928 | 7.877729 | 5.699409 | 6.620356 | 0.5884761 | 306.0511 | 307.5618 | 305.4971
113 | 12.19313 | 7.726504 | 5.385144 | 8.434925 | 0.7497711 | 311.6523 | 307.4185 | 305.1992 | 6.249318 | 7.898689 | 5.822237 | 6.656748 | 0.5917109 | 306.0183 | 307.5817 | 305.6135
114 | 10.90033 | 7.678403 | 5.385627 | 7.988119 | 0.710055 | 310.4268 | 307.3729 | 305.1996 | 6.207688 | 7.749299 | 5.88605 | 6.614346 | 0.5879418 | 305.9789 | 307.4401 | 305.674
115 | 11.5315 | 7.708056 | 5.506297 | 8.248617 | 0.7332104 | 311.0251 | 307.401 | 305.314 | 6.220019 | 7.615042 | 5.90672 | 6.580593 | 0.5849416 | 305.9905 | 307.3128 | 305.6936
116 | 11.34177 | 7.823608 | 5.585532 | 8.250302 | 0.7333602 | 310.8453 | 307.5105 | 305.3891 | 6.207656 | 7.71163 | 5.886919 | 6.602068 | 0.5868505 | 305.9788 | 307.4044 | 305.6748
117 | 11.15294 | 7.956867 | 5.582956 | 8.23092 | 0.7316373 | 310.6663 | 307.6368 | 305.3867 | 6.085504 | 7.890286 | 5.871883 | 6.615891 | 0.5880792 | 305.863 | 307.5737 | 305.6606
118 | 14.69183 | 7.964111 | 5.536916 | 9.397619 | 0.8353439 | 314.0207 | 307.6437 | 305.343 | 6.077359 | 7.830079 | 6.023205 | 6.643547 | 0.5905376 | 305.8553 | 307.5167 | 305.804
119 | 12.16946 | 7.992411 | 5.599118 | 8.586997 | 0.7632887 | 311.6298 | 307.6705 | 305.402 | 6.176233 | 7.795887 | 5.975812 | 6.649311 | 0.5910498 | 305.949 | 307.4843 | 305.7591
120 | 12.88788 | 8.129277 | 5.608198 | 8.87512 | 0.7888995 | 312.3108 | 307.8003 | 305.4106 | 6.322853 | 7.786357 | 5.753627 | 6.620946 | 0.5885285 | 306.088 | 307.4752 | 305.5485
121 | 12.16444 | 8.237005 | 5.698186 | 8.699877 | 0.7733224 | 311.6251 | 307.9024 | 305.4959 | 6.486538 | 7.92905 | 5.454848 | 6.623479 | 0.5887537 | 306.2432 | 307.6105 | 305.2653
122 | 11.45336 | 8.252105 | 5.760614 | 8.488692 | 0.7545504 | 310.951 | 307.9167 | 305.5551 | 6.483254 | 7.863885 | 5.381216 | 6.576118 | 0.5845438 | 306.2401 | 307.5487 | 305.1955
123 | 12.7449 | 8.158382 | 5.586111 | 8.829798 | 0.784871 | 312.1753 | 307.8279 | 305.3897 | 6.360233 | 7.790961 | 5.514636 | 6.555277 | 0.5826913 | 306.1234 | 307.4796 | 305.3219
124 | 12.59303 | 7.917813 | 5.534308 | 8.681718 | 0.7717083 | 312.0313 | 307.5998 | 305.3406 | 6.338114 | 7.705963 | 5.685468 | 6.576515 | 0.5845791 | 306.1025 | 307.399 | 305.4839
125 | 11.73427 | 7.708893 | 5.644933 | 8.362698 | 0.743351 | 311.2173 | 307.4018 | 305.4454 | 6.312036 | 7.62338 | 5.816474 | 6.583963 | 0.5852412 | 306.0778 | 307.3207 | 305.608
126 | 11.77522 | 7.65548 | 5.740137 | 8.390279 | 0.7458026 | 311.2561 | 307.3512 | 305.5357 | 6.236375 | 7.507088 | 5.706975 | 6.483479 | 0.5763093 | 306.006 | 307.2105 | 305.5042
127 | 11.6532 | 7.752454 | 5.688559 | 8.364737 | 0.7435322 | 311.1405 | 307.4431 | 305.4868 | 6.276169 | 7.457925 | 5.746576 | 6.493557 | 0.5772051 | 306.0438 | 307.1639 | 305.5418
128 | 11.67087 | 7.821966 | 5.815444 | 8.436094 | 0.7498751 | 311.1572 | 307.509 | 305.6071 | 6.310039 | 7.445047 | 5.749603 | 6.501563 | 0.5779167 | 306.0759 | 307.1517 | 305.5446
129 | 13.07894 | 7.73494 | 5.753981 | 8.855952 | 0.7871958 | 312.4919 | 307.4265 | 305.5488 | 6.319376 | 7.432007 | 5.891555 | 6.547646 | 0.582013 | 306.0847 | 307.1393 | 305.6792
130 | 11.54553 | 7.595821 | 5.705687 | 8.282348 | 0.7362087 | 311.0384 | 307.2946 | 305.503 | 6.260329 | 7.499522 | 5.948027 | 6.569293 | 0.5839371 | 306.0287 | 307.2033 | 305.7327
131 | 11.66089 | 7.388092 | 5.46528 | 8.171422 | 0.7263486 | 311.1478 | 307.0977 | 305.2751 | 6.180354 | 7.61414 | 5.830544 | 6.541679 | 0.5814826 | 305.9529 | 307.312 | 305.6214
132 | 11.44721 | 7.25113 | 5.465666 | 8.054668 | 0.7159705 | 310.9452 | 306.9679 | 305.2755 | 6.182897 | 7.677373 | 5.652661 | 6.50431 | 0.5781609 | 305.9554 | 307.3719 | 305.4528
133 | 11.46472 | 7.184484 | 5.629351 | 8.092852 | 0.7193647 | 310.9618 | 306.9047 | 305.4307 | 6.087597 | 7.714656 | 5.659744 | 6.487332 | 0.5766518 | 305.865 | 307.4073 | 305.4595
134 | 12.1732 | 7.199906 | 5.640297 | 8.3378 | 0.7411378 | 311.6334 | 306.9193 | 305.441 | 6.064706 | 7.868167 | 5.805946 | 6.579606 | 0.5848539 | 305.8433 | 307.5528 | 305.5981
135 | 11.79418 | 7.316971 | 5.580541 | 8.230566 | 0.7316058 | 311.2741 | 307.0303 | 305.3844 | 6.087372 | 8.025412 | 5.785469 | 6.632751 | 0.5895779 | 305.8648 | 307.7018 | 305.5786
136 | 12.10233 | 7.243016 | 5.626936 | 8.324095 | 0.7399196 | 311.5662 | 306.9602 | 305.4284 | 6.182221 | 8.002328 | 5.888625 | 6.691058 | 0.5947607 | 305.9547 | 307.6799 | 305.6764
137 | 11.42193 | 7.14469 | 5.761097 | 8.10924 | 0.7208214 | 310.9213 | 306.867 | 305.5555 | 6.285699 | 7.762596 | 5.75543 | 6.601242 | 0.5867771 | 306.0528 | 307.4527 | 305.5502
138 | 11.36163 | 7.122249 | 5.707941 | 8.06394 | 0.7167947 | 310.8641 | 306.8457 | 305.5052 | 6.441142 | 7.799267 | 5.815057 | 6.685155 | 0.594236 | 306.2001 | 307.4875 | 305.6067
139 | 11.30455 | 7.308535 | 5.617148 | 8.076744 | 0.7179328 | 310.81 | 307.0223 | 305.4191 | 6.392236 | 7.904967 | 5.938368 | 6.74519 | 0.5995725 | 306.1538 | 307.5876 | 305.7236
140 | 10.1122 | 7.447526 | 5.522395 | 7.69404 | 0.6839147 | 309.6798 | 307.1541 | 305.3293 | 6.39552 | 7.84988 | 6.219826 | 6.821742 | 0.6063771 | 306.1569 | 307.5354 | 305.9904
141 | 12.41718 | 7.307344 | 5.530509 | 8.418344 | 0.7482972 | 311.8646 | 307.0212 | 305.337 | 6.351508 | 7.778694 | 6.292814 | 6.807672 | 0.6051264 | 306.1152 | 307.468 | 306.0595
142 | 12.42507 | 7.108727 | 5.483535 | 8.339109 | 0.7412542 | 311.8721 | 306.8329 | 305.2924 | 6.307657 | 7.775668 | 5.941266 | 6.674863 | 0.5933212 | 306.0736 | 307.4651 | 305.7263
143 | 11.34846 | 7.136737 | 5.544514 | 8.009905 | 0.7119915 | 310.8516 | 306.8595 | 305.3503 | 6.392043 | 7.992637 | 5.78357 | 6.72275 | 0.5975778 | 306.1536 | 307.6707 | 305.5768
144 | 11.68581 | 7.10467 | 5.539008 | 8.10983 | 0.7208738 | 311.1714 | 306.8291 | 305.345 | 6.518638 | 8.008992 | 5.919373 | 6.815668 | 0.6058371 | 306.2736 | 307.6862 | 305.7056
145 | 12.05101 | 7.229108 | 5.455717 | 8.245279 | 0.7329137 | 311.5175 | 306.947 | 305.2661 | 6.543783 | 7.834586 | 6.116638 | 6.831669 | 0.6072595 | 306.2974 | 307.5209 | 305.8925
146 | 9.806015 | 7.298973 | 5.513992 | 7.53966 | 0.670192 | 309.3896 | 307.0132 | 305.3213 | 6.484832 | 7.775217 | 6.161358 | 6.807136 | 0.6050787 | 306.2415 | 307.4647 | 305.9349
147 | 11.11095 | 7.180137 | 5.613285 | 7.968125 | 0.7082778 | 310.6265 | 306.9006 | 305.4154 | 6.360458 | 7.725056 | 6.443395 | 6.84297 | 0.608264 | 306.1237 | 307.4171 | 306.2023
148 | 11.22155 | 7.017515 | 5.54358 | 7.927547 | 0.7046709 | 310.7313 | 306.7465 | 305.3494 | 6.324431 | 7.695306 | 6.293684 | 6.77114 | 0.6018791 | 306.0895 | 307.3889 | 306.0604
149 | 10.47057 | 7.023987 | 5.455814 | 7.650125 | 0.6800111 | 310.0195 | 306.7526 | 305.2662 | 6.182318 | 7.79051 | 6.139529 | 6.704119 | 0.5959217 | 305.9548 | 307.4792 | 305.9142
150 | 10.04468 | 7.154703 | 5.457939 | 7.552442 | 0.6713282 | 309.6158 | 306.8765 | 305.2682 | 6.154887 | 7.750297 | 6.104822 | 6.670002 | 0.5928891 | 305.9288 | 307.441 | 305.8813
151 | 11.62541 | 7.188637 | 5.41148 | 8.075177 | 0.7177935 | 311.1141 | 306.9087 | 305.2242 | 6.187179 | 7.643406 | 6.121435 | 6.650674 | 0.591171 | 305.9594 | 307.3397 | 305.8971
152 | 11.27135 | 7.107278 | 5.285883 | 7.888171 | 0.7011708 | 310.7785 | 306.8315 | 305.1051 | 6.184249 | 7.43996 | 6.121918 | 6.582042 | 0.5850704 | 305.9566 | 307.1469 | 305.8976
153 | 9.966544 | 7.223216 | 5.239907 | 7.476556 | 0.6645827 | 309.5417 | 306.9414 | 305.0615 | 6.403215 | 7.321768 | 5.990622 | 6.571868 | 0.5841661 | 306.1642 | 307.0349 | 305.7731
154 | 9.139879 | 7.244369 | 5.315053 | 7.2331 | 0.6429422 | 308.7582 | 306.9615 | 305.1328 | 6.445681 | 7.30406 | 5.891426 | 6.547056 | 0.5819605 | 306.2044 | 307.0181 | 305.6791
155 | 8.974391 | 7.167903 | 5.420785 | 7.187693 | 0.638906 | 308.6013 | 306.889 | 305.233 | 6.398353 | 7.322702 | 5.974396 | 6.56515 | 0.5835689 | 306.1596 | 307.0357 | 305.7577
156 | 10.97892 | 6.964971 | 5.247409 | 7.730432 | 0.6871495 | 310.5013 | 306.6967 | 305.0686 | 6.406177 | 7.496303 | 6.025909 | 6.642796 | 0.5904708 | 306.167 | 307.2003 | 305.8065
157 | 10.32054 | 6.858982 | 5.131857 | 7.437126 | 0.6610779 | 309.8773 | 306.5962 | 304.9591 | 6.405694 | 7.817555 | 5.864414 | 6.695888 | 0.59519 | 306.1665 | 307.5048 | 305.6535
158 | 10.35795 | 6.961108 | 5.229572 | 7.516211 | 0.6681076 | 309.9128 | 306.693 | 305.0517 | 6.422017 | 7.839191 | 5.92388 | 6.728363 | 0.5980767 | 306.182 | 307.5253 | 305.7098
159 | 9.738725 | 6.972602 | 5.309032 | 7.34012 | 0.6524551 | 309.3258 | 306.7039 | 305.127 | 6.468508 | 7.677888 | 5.813641 | 6.653346 | 0.5914085 | 306.2261 | 307.3724 | 305.6053
160 | 9.426552 | 6.846973 | 5.2703 | 7.181275 | 0.6383356 | 309.0299 | 306.5848 | 305.0903 | 6.533673 | 7.672286 | 5.845096 | 6.683685 | 0.5941054 | 306.2878 | 307.3671 | 305.6352
161 | 9.479965 | 6.680712 | 5.194865 | 7.118514 | 0.6327568 | 309.0805 | 306.4272 | 305.0188 | 6.493106 | 7.749106 | 5.870628 | 6.70428 | 0.595936 | 306.2494 | 307.4399 | 305.6594
162 | 10.19861 | 6.668896 | 5.275645 | 7.381052 | 0.6560935 | 309.7617 | 306.416 | 305.0954 | 6.545682 | 7.72718 | 5.928742 | 6.733868 | 0.5985661 | 306.2992 | 307.4191 | 305.7144
163 | 11.03371 | 6.809625 | 5.446252 | 7.763197 | 0.690062 | 310.5533 | 306.5494 | 305.2571 | 6.546197 | 7.63217 | 5.974911 | 6.717759 | 0.5971342 | 306.2997 | 307.3291 | 305.7582
164 | 9.920761 | 6.939214 | 5.491519 | 7.450498 | 0.6622665 | 309.4984 | 306.6722 | 305.3 | 6.617093 | 7.607508 | 5.94484 | 6.723147 | 0.5976131 | 306.3669 | 307.3057 | 305.7297
165 | 10.58406 | 6.954443 | 5.416374 | 7.651627 | 0.6801446 | 310.1271 | 306.6867 | 305.2288 | 6.541754 | 7.683265 | 6.054145 | 6.759722 | 0.6008641 | 306.2955 | 307.3775 | 305.8333
166 | 10.7943 | 6.994366 | 5.311157 | 7.699943 | 0.6844393 | 310.3264 | 306.7245 | 305.1291 | 6.458978 | 7.738707 | 6.331868 | 6.843184 | 0.6082831 | 306.217 | 307.4301 | 306.0966
167 | 11.08124 | 6.977141 | 5.294512 | 7.784296 | 0.6919374 | 310.5983 | 306.7082 | 305.1133 | 6.416286 | 7.671192 | 6.483415 | 6.856964 | 0.6095079 | 306.1766 | 307.3661 | 306.2402
168 | 11.22554 | 7.033098 | 5.363218 | 7.873952 | 0.6999068 | 310.7351 | 306.7612 | 305.1784 | 6.594395 | 7.654997 | 6.349705 | 6.866366 | 0.6103436 | 306.3454 | 307.3507 | 306.1135
169 | 10.99295 | 7.155475 | 5.399889 | 7.84944 | 0.697728 | 310.5146 | 306.8772 | 305.2132 | 6.823019 | 7.611436 | 6.328423 | 6.920959 | 0.6151964 | 306.5621 | 307.3094 | 306.0933
170 | 10.79447 | 7.293532 | 5.211478 | 7.766492 | 0.6903548 | 310.3265 | 307.0081 | 305.0346 | 6.808402 | 7.555608 | 6.240464 | 6.868158 | 0.6105029 | 306.5482 | 307.2565 | 306.0099
171 | 10.6538 | 7.138122 | 5.129893 | 7.640605 | 0.6791649 | 310.1932 | 306.8608 | 304.9572 | 6.821087 | 7.551519 | 6.217508 | 6.863371 | 0.6100775 | 306.5603 | 307.2526 | 305.9882
172 | 10.64572 | 7.145366 | 5.009319 | 7.600135 | 0.6755675 | 310.1855 | 306.8676 | 304.843 | 6.865292 | 7.576696 | 6.118827 | 6.853605 | 0.6092094 | 306.6022 | 307.2765 | 305.8946
173 | 11.60774 | 7.184065 | 4.887876 | 7.893226 | 0.7016201 | 311.0974 | 306.9043 | 304.7278 | 6.958854 | 7.485517 | 6.156947 | 6.867106 | 0.6104094 | 306.6909 | 307.1901 | 305.9308
174 | 11.64544 | 7.082294 | 4.865532 | 7.864421 | 0.6990597 | 311.1331 | 306.8079 | 304.7067 | 6.925016 | 7.561886 | 6.119407 | 6.86877 | 0.6105573 | 306.6588 | 307.2625 | 305.8952
175 | 12.08794 | 6.843721 | 4.983691 | 7.971785 | 0.7086031 | 311.5526 | 306.5817 | 304.8187 | 6.834223 | 7.568905 | 5.959585 | 6.787571 | 0.6033397 | 306.5727 | 307.2691 | 305.7437
176 | 11.14212 | 6.715935 | 5.329412 | 7.729155 | 0.687036 | 310.656 | 306.4606 | 305.1464 | 6.705761 | 7.458698 | 5.953983 | 6.706147 | 0.596102 | 306.451 | 307.1646 | 305.7384
177 | 9.120175 | 6.663166 | 5.379413 | 7.054251 | 0.6270445 | 308.7395 | 306.4106 | 305.1938 | 6.746264 | 7.239217 | 6.148222 | 6.711234 | 0.5965542 | 306.4893 | 306.9566 | 305.9225
178 | 12.63218 | 6.869124 | 5.138715 | 8.213341 | 0.7300747 | 312.0684 | 306.6058 | 304.9656 | 6.679199 | 7.234356 | 6.120823 | 6.678126 | 0.5936112 | 306.4258 | 306.952 | 305.8965
179 | 10.7502 | 6.83345 | 5.109127 | 7.564258 | 0.6723785 | 310.2845 | 306.572 | 304.9376 | 6.66323 | 7.497204 | 5.934473 | 6.698302 | 0.5954046 | 306.4106 | 307.2011 | 305.7199
180 | 10.36484 | 6.76893 | 5.266372 | 7.466714 | 0.663708 | 309.9193 | 306.5108 | 305.0866 | 6.682709 | 7.616555 | 6.064223 | 6.787829 | 0.6033625 | 306.4291 | 307.3143 | 305.8429
181 | 10.49025 | 6.721666 | 5.265342 | 7.492418 | 0.6659927 | 310.0381 | 306.466 | 305.0856 | 6.78477 | 7.577694 | 6.221887 | 6.86145 | 0.6099067 | 306.5258 | 307.2774 | 305.9923
182 | 10.33255 | 6.872987 | 5.167015 | 7.457517 | 0.6628904 | 309.8887 | 306.6095 | 304.9924 | 6.735092 | 7.679241 | 6.272724 | 6.895685 | 0.6129498 | 306.4788 | 307.3737 | 306.0405
183 | 10.18132 | 7.008951 | 5.08733 | 7.425868 | 0.6600772 | 309.7453 | 306.7383 | 304.9169 | 6.859948 | 7.80004 | 6.332802 | 6.997597 | 0.6220086 | 306.5971 | 307.4882 | 306.0974
184 | 12.62381 | 6.992628 | 5.187009 | 8.267816 | 0.734917 | 312.0605 | 306.7229 | 305.0114 | 7.014199 | 7.752648 | 6.217733 | 6.99486 | 0.6217653 | 306.7433 | 307.4433 | 305.9884
185 | 11.06308 | 6.89649 | 5.366663 | 7.77541 | 0.6911476 | 310.5811 | 306.6317 | 305.1817 | 6.936574 | 7.682042 | 6.259588 | 6.959401 | 0.6186135 | 306.6697 | 307.3763 | 306.028
186 | 10.48165 | 6.840856 | 5.28041 | 7.534305 | 0.669716 | 310.03 | 306.579 | 305.0999 | 6.773695 | 7.564365 | 6.322499 | 6.886853 | 0.6121647 | 306.5154 | 307.2648 | 306.0877
187 | 10.07958 | 6.799258 | 5.253075 | 7.377306 | 0.6557605 | 309.6489 | 306.5396 | 305.074 | 6.700449 | 7.718005 | 6.530293 | 6.982915 | 0.6207036 | 306.4459 | 307.4104 | 306.2846
188 | 10.07994 | 6.716225 | 5.216984 | 7.337716 | 0.6522414 | 309.6492 | 306.4609 | 305.0398 | 6.790501 | 7.681076 | 6.469056 | 6.980211 | 0.6204632 | 306.5313 | 307.3754 | 306.2266
189 | 10.53922 | 6.731292 | 5.210705 | 7.493738 | 0.66611 | 310.0846 | 306.4752 | 305.0338 | 6.922022 | 7.62235 | 6.188628 | 6.911 | 0.6143111 | 306.6559 | 307.3198 | 305.9608
190 | 10.42395 | 6.71835 | 5.285658 | 7.475987 | 0.6645322 | 309.9753 | 306.4629 | 305.1049 | 6.984128 | 7.521448 | 6.076682 | 6.860753 | 0.6098447 | 306.7148 | 307.2241 | 305.8547
191 | 10.28757 | 6.595329 | 5.268304 | 7.383735 | 0.656332 | 309.846 | 306.3463 | 305.0884 | 6.937251 | 7.402516 | 6.359299 | 6.899688 | 0.6133056 | 306.6704 | 307.1114 | 306.1226
192 | 10.17894 | 6.384251 | 5.143287 | 7.235493 | 0.643155 | 309.7431 | 306.1462 | 304.9699 | 6.984547 | 7.354189 | 6.384251 | 6.907662 | 0.6140144 | 306.7152 | 307.0656 | 306.1462
193 | 10.07791 | 6.288017 | 5.019654 | 7.128527 | 0.6336469 | 309.6473 | 306.055 | 304.8528 | 6.956182 | 7.480559 | 6.468927 | 6.968556 | 0.6194272 | 306.6883 | 307.1854 | 306.2265
194 | 9.992398 | 6.129742 | 4.965565 | 7.029235 | 0.6248209 | 309.5663 | 305.905 | 304.8015 | 6.868737 | 7.554996 | 6.497807 | 6.973847 | 0.6198975 | 306.6054 | 307.2559 | 306.2538
195 | 11.42242 | 6.203342 | 4.812505 | 7.479421 | 0.6648374 | 310.9217 | 305.9747 | 304.6564 | 6.834481 | 7.622672 | 6.579391 | 7.012181 | 0.623305 | 306.573 | 307.3201 | 306.3312
196 | 10.37656 | 6.231867 | 4.836877 | 7.148435 | 0.6354165 | 309.9304 | 306.0018 | 304.6795 | 6.944784 | 7.729788 | 6.616449 | 7.097007 | 0.6308451 | 306.6775 | 307.4216 | 306.3663
197 | 10.83948 | 6.433479 | 4.984496 | 7.41915 | 0.65948 | 310.3692 | 306.1929 | 304.8194 | 7.084805 | 7.868618 | 6.565096 | 7.17284 | 0.6375858 | 306.8102 | 307.5532 | 306.3176
198 | 10.60557 | 6.639373 | 5.244093 | 7.496346 | 0.6663418 | 310.1475 | 306.388 | 305.0655 | 7.171702 | 7.840833 | 6.56632 | 7.192952 | 0.6393735 | 306.8926 | 307.5269 | 306.3188
199 | 10.52601 | 6.660912 | 5.276224 | 7.487717 | 0.6655748 | 310.0721 | 306.4084 | 305.0959 | 7.342567 | 7.568196 | 6.499932 | 7.136898 | 0.634391 | 307.0546 | 307.2684 | 306.2559
200 | 11.23423 | 6.590209 | 5.115791 | 7.646744 | 0.6797106 | 310.7433 | 306.3414 | 304.9439 | 7.322895 | 7.482491 | 6.354663 | 7.053349 | 0.6269644 | 307.0359 | 307.1872 | 306.1182
201 | 11.12882 | 6.570988 | 5.21238 | 7.637396 | 0.6788797 | 310.6434 | 306.3232 | 305.0354 | 7.342051 | 7.521995 | 6.386859 | 7.083635 | 0.6296565 | 307.0541 | 307.2246 | 306.1487
202 | 10.39919 | 6.764648 | 5.34506 | 7.502967 | 0.6669304 | 309.9518 | 306.5068 | 305.1612 | 7.245817 | 7.477565 | 6.771022 | 7.164801 | 0.6368712 | 306.9629 | 307.1825 | 306.5128
203 | 9.439913 | 6.872182 | 5.380218 | 7.230771 | 0.6427352 | 309.0426 | 306.6087 | 305.1945 | 7.117548 | 7.327756 | 6.835801 | 7.093702 | 0.6305513 | 306.8413 | 307.0405 | 306.5742
204 | 10.0264 | 6.807983 | 5.26209 | 7.36549 | 0.6547102 | 309.5985 | 306.5479 | 305.0826 | 7.24292 | 7.416843 | 6.646617 | 7.102126 | 0.6313001 | 306.9601 | 307.125 | 306.3949
205 | 10.58651 | 6.627718 | 5.319753 | 7.511327 | 0.6676736 | 310.1294 | 306.377 | 305.1372 | 7.333777 | 7.438285 | 6.638793 | 7.136952 | 0.6343957 | 307.0462 | 307.1453 | 306.3875
206 | 11.93688 | 6.643751 | 5.48962 | 8.023416 | 0.7131926 | 311.4094 | 306.3922 | 305.2982 | 7.33719 | 7.531847 | 6.546906 | 7.138648 | 0.6345464 | 307.0495 | 307.234 | 306.3004
207 | 12.0164 | 6.74694 | 5.643581 | 8.135641 | 0.7231681 | 311.4847 | 306.49 | 305.4442 | 7.295979 | 7.437416 | 6.691756 | 7.141717 | 0.6348193 | 307.0104 | 307.1445 | 306.4377
208 | 10.88069 | 6.750546 | 5.485112 | 7.705448 | 0.6849287 | 310.4082 | 306.4934 | 305.2939 | 7.238927 | 7.411305 | 6.735059 | 7.128431 | 0.6336383 | 306.9563 | 307.1197 | 306.4787
209 | 12.34982 | 6.808917 | 5.478544 | 8.212429 | 0.7299936 | 311.8008 | 306.5487 | 305.2877 | 7.325986 | 7.378175 | 6.687184 | 7.130448 | 0.6338176 | 307.0388 | 307.0883 | 306.4333
210 | 12.76 | 6.697293 | 5.37761 | 8.278302 | 0.735849 | 312.1896 | 306.4429 | 305.192 | 7.187414 | 7.305187 | 6.551059 | 7.014553 | 0.6235158 | 306.9075 | 307.0191 | 306.3043
211 | 12.20063 | 6.583319 | 5.369625 | 8.051191 | 0.7156614 | 311.6594 | 306.3349 | 305.1845 | 7.167195 | 7.235257 | 6.628587 | 7.010346 | 0.6231419 | 306.8883 | 306.9529 | 306.3778
212 | 12.44883 | 6.495972 | 5.487334 | 8.144044 | 0.723915 | 311.8946 | 306.2521 | 305.2961 | 7.202514 | 7.252418 | 6.900257 | 7.118396 | 0.6327463 | 306.9218 | 306.9691 | 306.6353
213 | 9.79671 | 6.607305 | 5.420559 | 7.274858 | 0.6466541 | 309.3808 | 306.3576 | 305.2328 | 7.171348 | 7.255959 | 7.21858 | 7.215296 | 0.6413596 | 306.8923 | 306.9725 | 306.937
214 | 10.97612 | 6.705149 | 5.312284 | 7.664516 | 0.6812903 | 310.4987 | 306.4504 | 305.1301 | 7.121283 | 7.229172 | 7.001321 | 7.117259 | 0.6326452 | 306.8448 | 306.9471 | 306.7311
215 | 10.88919 | 6.692303 | 5.218593 | 7.600028 | 0.675558 | 310.4163 | 306.4382 | 305.0413 | 7.147104 | 7.220994 | 6.788247 | 7.052115 | 0.6268547 | 306.8693 | 306.9393 | 306.5291
216 | 8.877738 | 6.741627 | 5.285915 | 6.968427 | 0.6194157 | 308.5097 | 306.485 | 305.1051 | 7.197459 | 7.178013 | 6.652605 | 7.009359 | 0.6230541 | 306.917 | 306.8986 | 306.4006
217 | 13.68837 | 6.846747 | 5.372169 | 8.635764 | 0.7676234 | 313.0695 | 306.5846 | 305.1869 | 7.224117 | 7.101515 | 6.692078 | 7.005903 | 0.622747 | 306.9423 | 306.8261 | 306.438
218 | 11.28317 | 6.88651 | 5.533954 | 7.901211 | 0.7023299 | 310.7897 | 306.6223 | 305.3402 | 7.075887 | 7.193467 | 6.690468 | 6.986607 | 0.6210317 | 306.8018 | 306.9132 | 306.4365
219 | 9.938437 | 6.769477 | 5.697928 | 7.468614 | 0.6638768 | 309.5151 | 306.5114 | 305.4957 | 7.096718 | 7.466553 | 6.641948 | 7.068406 | 0.6283028 | 306.8215 | 307.1721 | 306.3905
220 | 9.140973 | 6.527974 | 5.815347 | 7.161432 | 0.6365717 | 308.7592 | 306.2824 | 305.607 | 7.277595 | 7.709698 | 6.645909 | 7.211067 | 0.6409837 | 306.993 | 307.4026 | 306.3942
221 | 9.208907 | 6.487118 | 5.694129 | 7.130051 | 0.6337823 | 308.8236 | 306.2437 | 305.4921 | 7.34086 | 7.717715 | 6.565579 | 7.208051 | 0.6407157 | 307.0529 | 307.4102 | 306.3181
222 | 12.01727 | 6.581742 | 5.494964 | 8.031326 | 0.7138956 | 311.4856 | 306.3334 | 305.3033 | 7.421704 | 7.475633 | 6.669701 | 7.189013 | 0.6390234 | 307.1296 | 307.1807 | 306.4168
223 | 10.47534 | 6.67804 | 5.636756 | 7.596711 | 0.6752632 | 310.024 | 306.4247 | 305.4377 | 7.36021 | 7.530205 | 6.848228 | 7.246214 | 0.644108 | 307.0713 | 307.2324 | 306.586
224 | 10.64453 | 6.572244 | 5.727194 | 7.647989 | 0.6798212 | 310.1844 | 306.3244 | 305.5234 | 7.341923 | 7.607476 | 6.940019 | 7.296473 | 0.6485753 | 307.054 | 307.3057 | 306.673
225 | 10.15283 | 6.488566 | 5.757298 | 7.466232 | 0.663665 | 309.7183 | 306.2451 | 305.5519 | 7.271381 | 7.596722 | 6.665001 | 7.177701 | 0.6380179 | 306.9871 | 307.2955 | 306.4123
226 | 10.09884 | 6.50035 | 5.673781 | 7.424323 | 0.6599398 | 309.6671 | 306.2563 | 305.4728 | 7.16874 | 7.554449 | 6.591529 | 7.104906 | 0.6315472 | 306.8898 | 307.2554 | 306.3427
227 | 9.984027 | 6.597453 | 5.629061 | 7.403514 | 0.6580901 | 309.5583 | 306.3483 | 305.4304 | 7.280557 | 7.571738 | 6.73345 | 7.195248 | 0.6395776 | 306.9958 | 307.2718 | 306.4772
228 | 11.15355 | 6.599289 | 5.729062 | 7.827299 | 0.69576 | 310.6669 | 306.35 | 305.5252 | 7.398073 | 7.618648 | 6.714454 | 7.243725 | 0.6438866 | 307.1072 | 307.3163 | 306.4592
229 | 12.00207 | 6.546616 | 5.890976 | 8.146555 | 0.7241383 | 311.4712 | 306.3001 | 305.6786 | 7.360113 | 7.609504 | 6.670088 | 7.213235 | 0.6411764 | 307.0712 | 307.3076 | 306.4171
230 | 10.36227 | 6.494394 | 5.655429 | 7.50403 | 0.6670249 | 309.9168 | 306.2506 | 305.4554 | 7.214813 | 7.583393 | 6.586185 | 7.12813 | 0.6336116 | 306.9335 | 307.2828 | 306.3376
231 | 10.96758 | 6.451573 | 5.594965 | 7.671374 | 0.6818999 | 310.4906 | 306.21 | 305.3981 | 7.087155 | 7.615235 | 6.500447 | 7.067612 | 0.6282322 | 306.8125 | 307.313 | 306.2563
232 | 10.32827 | 6.464645 | 5.624425 | 7.472445 | 0.6642174 | 309.8846 | 306.2224 | 305.426 | 7.073375 | 7.554545 | 6.652509 | 7.093476 | 0.6305312 | 306.7994 | 307.2555 | 306.4005
233 | 11.19698 | 6.517543 | 5.627483 | 7.780669 | 0.691615 | 310.708 | 306.2726 | 305.4289 | 6.941597 | 7.485453 | 6.727332 | 7.051461 | 0.6267965 | 306.6745 | 307.19 | 306.4714
234 | 10.41458 | 6.578715 | 5.697799 | 7.5637 | 0.6723289 | 309.9664 | 306.3305 | 305.4955 | 6.902157 | 7.47412 | 6.542881 | 6.973053 | 0.6198269 | 306.6371 | 307.1793 | 306.2966
235 | 10.34939 | 6.581999 | 5.671656 | 7.534348 | 0.6697198 | 309.9046 | 306.3336 | 305.4708 | 6.909079 | 7.448813 | 6.430034 | 6.929309 | 0.6159386 | 306.6437 | 307.1553 | 306.1896
236 | 10.19733 | 6.514066 | 5.578932 | 7.430108 | 0.660454 | 309.7605 | 306.2693 | 305.3829 | 7.024663 | 7.389444 | 6.39288 | 6.935662 | 0.6165033 | 306.7532 | 307.099 | 306.1544
237 | 10.04613 | 6.423466 | 5.617985 | 7.362528 | 0.6544469 | 309.6171875 | 306.1834 | 305.4199 | 7.161625 | 7.433971 | 6.543976 | 7.046524 | 0.6263577 | 306.8831 | 307.1412 | 306.2976
238 | 10.03915 | 6.426621 | 5.760807 | 7.408858 | 0.6585652 | 309.6106 | 306.1864 | 305.5553 | 7.212527 | 7.321446 | 6.722213 | 7.085395 | 0.6298129 | 306.9313 | 307.0345 | 306.4666
239 | 10.24469 | 6.307045 | 5.822301 | 7.458011 | 0.6629343 | 309.8054 | 306.073 | 305.6136 | 7.170253 | 7.126756 | 6.718221 | 7.005077 | 0.6226735 | 306.8912 | 306.85 | 306.4628
240 | 9.879389 | 6.291655 | 5.975651 | 7.382232 | 0.6561984 | 309.4591 | 306.0584 | 305.7589 | 7.258277 | 6.961526 | 6.761525 | 6.993776 | 0.621669 | 306.9747 | 306.6934 | 306.5038
241 | 12.21988 | 6.252441 | 6.123013 | 8.198445 | 0.7287506 | 311.6776 | 306.0213 | 305.8986 | 7.250904 | 7.002866 | 6.674499 | 6.97609 | 0.6200969 | 306.9677 | 306.7326 | 306.4213
242 | 10.43638 | 6.365223 | 6.050926 | 7.61751 | 0.677112 | 309.9871 | 306.1282 | 305.8303 | 7.215714 | 7.19704 | 6.714776 | 7.04251 | 0.6260009 | 306.9343 | 306.9166 | 306.4595
243 | 10.05231 | 6.59265625 | 5.764542 | 7.469837 | 0.6639856 | 309.623 | 306.34375 | 305.5588 | 7.284936 | 7.241181 | 6.711299 | 7.079138 | 0.6292568 | 306.9999 | 306.9585 | 306.4562
244 | 10.27572 | 6.484059 | 5.612609 | 7.457463 | 0.6628856 | 309.8348 | 306.2408 | 305.4148 | 7.230299 | 7.165038 | 6.701962 | 7.032433 | 0.6251051 | 306.9482 | 306.8863 | 306.4474
245 | 10.68468 | 6.355178 | 5.740491 | 7.593449 | 0.6749732 | 310.2224 | 306.1187 | 305.536 | 7.227047 | 7.17695 | 6.642109375 | 7.015369 | 0.6235883 | 306.9451 | 306.8976 | 306.390625
246 | 10.3246 | 6.343684 | 5.811065 | 7.493115 | 0.6660546875 | 309.8811 | 306.1078 | 305.6029 | 7.235064 | 7.355284 | 6.728202 | 7.106183 | 0.6316607 | 306.9527 | 307.0666 | 306.4722
247 | 10.18355 | 6.53876 | 5.694161 | 7.472156 | 0.6641916 | 309.7474 | 306.2927 | 305.4921 | 7.265232 | 7.458376 | 6.818029 | 7.180545 | 0.6382707 | 306.9813 | 307.1643 | 306.5574
248 | 10.24945 | 6.595811 | 5.638011 | 7.494425 | 0.6661711 | 309.8099 | 306.3467 | 305.4389 | 7.243499 | 7.476245 | 7.030265 | 7.250003 | 0.6444447 | 306.9607 | 307.1813 | 306.7585
249 | 10.14378 | 6.568316 | 5.754529 | 7.488876 | 0.6656779 | 309.7097 | 306.3207 | 305.5493 | 7.13062 | 7.406604 | 6.941694 | 7.159639 | 0.6364124 | 306.8537 | 307.1153 | 306.6746
250 | 10.81098 | 6.48261 | 5.832379 | 7.708657 | 0.685214 | 310.3422 | 306.2394 | 305.6231 | 7.082326 | 7.449554 | 6.966259 | 7.166046 | 0.6369819 | 306.8079 | 307.156 | 306.6979
251 | 10.23928 | 6.505534 | 5.845032 | 7.529948 | 0.6693287 | 309.8003 | 306.2612 | 305.6351 | 7.200131 | 7.416939 | 7.037767 | 7.218279 | 0.6416248 | 306.9196 | 307.1251 | 306.7657
252 | 8.621136 | 6.466287 | 5.766538 | 6.95132 | 0.6178951 | 308.2665 | 306.224 | 305.5607 | 7.3888 | 7.367068 | 7.029589 | 7.261819 | 0.645495 | 307.0984 | 307.0778 | 306.7579
253 | 11.22203 | 6.439274 | 5.808296 | 7.8232 | 0.6953955 | 310.7318 | 306.1984 | 305.6003 | 7.27811 | 7.37853 | 6.978816 | 7.211818 | 0.6410505 | 306.9935 | 307.0887 | 306.7098
254 | 10.46465 | 6.525946 | 5.834987 | 7.608527 | 0.6763135 | 310.0139 | 306.2805 | 305.6256 | 7.223988 | 7.238187 | 6.89678 | 7.119652 | 0.6328579 | 306.9422 | 306.9556 | 306.632
255 | 12.4685 | 6.575657 | 5.904273 | 8.316143 | 0.7392127 | 311.9133 | 306.3276 | 305.6913 | 7.274665 | 7.099293 | 6.673565 | 7.015841 | 0.6236303 | 306.9902 | 306.824 | 306.4204
256 | 11.0286 | 6.501928 | 6.100668 | 7.877064 | 0.7001834 | 310.5484 | 306.2578 | 305.8774 | 7.473121 | 7.165714 | 6.598097 | 7.078978 | 0.6292424 | 307.1783 | 306.8869 | 306.3489
257 | 10.37836 | 6.415675 | 6.011003 | 7.60168 | 0.6757049 | 309.9321 | 306.176 | 305.7924 | 7.468678 | 7.218741 | 7.014199 | 7.233873 | 0.6430109 | 307.1741 | 306.9372 | 306.7433
258 | 10.21091 | 6.386441 | 5.966089 | 7.521147 | 0.6685464 | 309.7734 | 306.1483 | 305.7498 | 7.397396 | 7.296558 | 7.078817 | 7.25759 | 0.6451191 | 307.1065 | 307.011 | 306.8046
259 | 10.19926 | 6.29275 | 5.95936 | 7.483789 | 0.6652257 | 309.7623 | 306.0595 | 305.7435 | 7.408118 | 7.309791 | 6.865872 | 7.194594 | 0.6395194 | 307.1167 | 307.0235 | 306.6027
260 | 10.09156 | 6.357979 | 5.989592 | 7.479711 | 0.6648632 | 309.6602 | 306.1213 | 305.7721 | 7.375825 | 7.446012 | 6.612199 | 7.144679 | 0.6350826 | 307.0861 | 307.1526 | 306.3623
261 | 11.33166 | 6.423788 | 5.881446 | 7.878963 | 0.7003523 | 310.8357 | 306.1837 | 305.6696 | 7.387287 | 7.465169 | 6.442011 | 7.098156 | 0.6309472 | 307.097 | 307.1708 | 306.201
262 | 12.08237 | 6.741434 | 5.959392 | 8.261066 | 0.734317 | 311.5473 | 306.4848 | 305.7435 | 7.283905 | 7.382586 | 6.534317 | 7.066936 | 0.6281721 | 306.999 | 307.0925 | 306.2885
263 | 11.3766 | 6.893689 | 5.78402 | 8.018104 | 0.7127204 | 310.8783 | 306.6291 | 305.5773 | 7.303835 | 7.224665 | 6.512005 | 7.013501 | 0.6234224 | 307.0179 | 306.9428 | 306.2673
264 | 10.78213 | 6.92141 | 5.569498 | 7.757681 | 0.6895716 | 310.3148 | 306.6554 | 305.3739 | 7.382071 | 7.475246 | 6.481451 | 7.112923 | 0.6322598 | 307.092 | 307.1803 | 306.2383
265 | 10.61236 | 6.77685 | 5.52423 | 7.637815 | 0.6789169 | 310.1539 | 306.5183 | 305.331 | 7.360403 | 7.567231 | 6.523692 | 7.150442 | 0.6355948 | 307.0715 | 307.2675 | 306.2784
266 | 13.26146 | 6.781132 | 5.634921 | 8.559169 | 0.760815 | 312.6649 | 306.5224 | 305.4359 | 7.346559 | 7.521287 | 6.48921 | 7.119019 | 0.6328017 | 307.0583 | 307.224 | 306.2457
267 | 10.8293 | 6.864359 | 5.996031 | 7.896564 | 0.7019168 | 310.3595 | 306.6013 | 305.7782 | 7.443405 | 7.46694 | 6.632934 | 7.181093 | 0.6383193 | 307.1501 | 307.1725 | 306.3819
268 | 10.76732 | 6.846715 | 5.856558 | 7.823533 | 0.6954251 | 310.3008 | 306.5846 | 305.646 | 7.35171 | 7.513753 | 6.954379 | 7.273281 | 0.6465138 | 307.0632 | 307.2168 | 306.6866
269 | 10.63416 | 6.767642 | 5.757877 | 7.719893 | 0.6862128 | 310.1746 | 306.5096 | 305.5525 | 7.288316 | 7.661146 | 6.874404 | 7.274622 | 0.6466331 | 307.0031 | 307.3565 | 306.6108
270 | 10.51851 | 6.578844 | 5.890203 | 7.66252 | 0.6811129 | 310.0649 | 306.3307 | 305.6779 | 7.206152 | 7.706543 | 6.636894 | 7.183196 | 0.6385063 | 306.9253 | 307.3996 | 306.3857
271 | 10.42457 | 6.580744 | 5.967409 | 7.657573 | 0.6806731 | 309.9759 | 306.3325 | 305.7511 | 7.233325 | 7.619259 | 6.507401 | 7.119995 | 0.6328885 | 306.951 | 307.3168 | 306.2629
272 | 9.357459 | 6.686121 | 6.036212 | 7.359931 | 0.6542161 | 308.9644 | 306.4323 | 305.8163 | 7.38117 | 7.60564 | 6.69636 | 7.227723 | 0.6424643 | 307.0912 | 307.3039 | 306.442
273 | 9.913163 | 6.806631 | 6.075137 | 7.59831 | 0.6754054 | 309.4911 | 306.5466 | 305.8532 | 7.429947 | 7.523862 | 6.843399 | 7.265736 | 0.6458432 | 307.1374 | 307.2264 | 306.5814
274 | 12.11206 | 6.855666 | 6.113611 | 8.360444 | 0.7431506 | 311.5754 | 306.593 | 305.8897 | 7.453514 | 7.472703 | 6.786219 | 7.237479 | 0.6433314 | 307.1597 | 307.1779 | 306.5272
275 | 12.46093 | 6.748678 | 6.226201 | 8.478604 | 0.7536537 | 311.9061 | 306.4916 | 305.9964 | 7.50052 | 7.525408 | 6.740018 | 7.255315 | 0.6449169 | 307.2043 | 307.2279 | 306.4834
276 | 11.27396 | 6.573017 | 6.154822 | 8.0006 | 0.7111644 | 310.781 | 306.3251 | 305.9287 | 7.485259 | 7.462851 | 6.723855 | 7.223988 | 0.6421323 | 307.1898 | 307.1686 | 306.4681
277 | 11.66376 | 6.561233 | 6.096193 | 8.107062 | 0.7206277 | 311.1505 | 306.314 | 305.8732 | 7.321543 | 7.39965 | 6.847295 | 7.189496 | 0.6390663 | 307.0346 | 307.1087 | 306.5851
278 | 11.39695 | 6.657048 | 6.152729 | 8.068909 | 0.7172364 | 310.8976 | 306.4048 | 305.9268 | 7.187543 | 7.250196 | 6.876529 | 7.104756 | 0.6315338 | 306.9076 | 306.967 | 306.6128
279 | 10.85886 | 6.75354 | 6.066187 | 7.892861 | 0.7015877 | 310.3875 | 306.4962 | 305.8447 | 7.152932 | 7.176145 | 7.114554 | 7.147877 | 0.6353668 | 306.8748 | 306.8968 | 306.8384
280 | 10.71691 | 6.764422 | 5.999702 | 7.82701 | 0.6957342 | 310.253 | 306.5066 | 305.7817 | 7.177336 | 7.04089 | 6.755761 | 6.991329 | 0.6214515 | 306.8979 | 306.7686 | 306.4984
281 | 10.69698 | 6.86291 | 5.985374 | 7.84842 | 0.6976373 | 310.2341 | 306.5999 | 305.7681 | 7.233454 | 7.079943 | 6.637988 | 6.983795 | 0.6207818 | 306.9511 | 306.8056 | 306.3867
282 | 10.52582 | 6.972505 | 5.953758 | 7.817362 | 0.6948766 | 310.0719 | 306.7038 | 305.7382 | 7.347718 | 7.20026 | 6.82392 | 7.123966 | 0.6332414 | 307.0594 | 306.9197 | 306.563
283 | 11.16478 | 6.975499 | 5.78798 | 7.976088 | 0.7089856 | 310.6775 | 306.7066 | 305.581 | 7.295013 | 7.416972 | 6.971185 | 7.227723 | 0.6424643 | 307.0095 | 307.1251 | 306.7025
284 | 9.600894 | 7.009885 | 5.756493 | 7.455757 | 0.662734 | 309.1952 | 306.7392 | 305.5512 | 7.356507 | 7.421157 | 7.027721 | 7.268462 | 0.6460855 | 307.0678 | 307.1291 | 306.7561
285 | 10.53329 | 6.941565 | 5.839848 | 7.771568 | 0.6908061 | 310.0789 | 306.6745 | 305.6302 | 7.371833 | 7.275245 | 6.931648 | 7.192909 | 0.6393697 | 307.0823 | 306.9908 | 306.6651
286 | 10.60734 | 6.843335 | 5.946256 | 7.798978 | 0.6932425 | 310.1491 | 306.5814 | 305.731 | 7.380107 | 7.342341 | 6.797745 | 7.173398 | 0.6376354 | 307.0901 | 307.0544 | 306.5381
287 | 10.48461 | 6.863006 | 6.06345 | 7.803689 | 0.6936612 | 310.0328 | 306.6 | 305.8421 | 7.61179 | 7.467809 | 6.743913 | 7.274504 | 0.6466226 | 307.3098 | 307.1733 | 306.4871
288 | 10.11651 | 6.943497 | 6.293974 | 7.784661 | 0.6919699 | 309.6839 | 306.6763 | 306.0606 | 7.58394 | 7.47911 | 6.628104 | 7.230385 | 0.6427009 | 307.2834 | 307.184 | 306.3773
289 | 10.20418 | 6.696617 | 6.306305 | 7.735702 | 0.6876179 | 309.767 | 306.4423 | 306.0723 | 7.564108 | 7.415813 | 6.610879 | 7.196933 | 0.6397274 | 307.2646 | 307.124 | 306.361
290 | 10.37801 | 6.547228 | 6.126715 | 7.683984 | 0.6830208 | 309.9318 | 306.3007 | 305.9021 | 7.470481 | 7.42956 | 6.810913 | 7.236985 | 0.6432876 | 307.1758 | 307.137 | 306.5506
291 | 10.17363 | 6.550769 | 6.148866 | 7.624421 | 0.6777264 | 309.738 | 306.304 | 305.9231 | 7.441859 | 7.482362 | 6.59858 | 7.174267 | 0.6377126 | 307.1487 | 307.1871 | 306.3494
292 | 10.57849 | 6.63538 | 6.210618 | 7.808164 | 0.694059 | 310.1218 | 306.3842 | 305.9816 | 7.377113 | 7.583554 | 6.604118 | 7.188262 | 0.6389566 | 307.0873 | 307.283 | 306.3546
293 | 10.42157 | 6.721247 | 6.230998 | 7.791272 | 0.6925575 | 309.9731 | 306.4656 | 306.0009 | 7.332425 | 7.612885 | 6.825305 | 7.256871 | 0.6450552 | 307.045 | 307.3108 | 306.5643
294 | 10.69311 | 6.664647 | 6.165222 | 7.840993 | 0.6969772 | 310.2304 | 306.412 | 305.9386 | 7.407635 | 7.604481 | 6.772439 | 7.261518 | 0.6454683 | 307.1162 | 307.3028 | 306.5142
295 | 12.36402 | 6.618059 | 6.255145 | 8.412409 | 0.7477697 | 311.8142 | 306.3678 | 306.0238 | 7.504352 | 7.586001 | 6.675432 | 7.255262 | 0.6449121 | 307.2079 | 307.2853 | 306.4222
296 | 11.27341 | 6.582514 | 6.363549 | 8.073159 | 0.7176141 | 310.7805 | 306.3341 | 306.1266 | 7.409599 | 7.588416 | 6.576462 | 7.191492 | 0.6392437 | 307.1181 | 307.2876 | 306.3284
297 | 11.11214 | 6.592012 | 6.320374 | 8.008177 | 0.7118379 | 310.6276 | 306.3431 | 306.0857 | 7.292952 | 7.532394 | 6.652251 | 7.159199 | 0.6363733 | 307.0075 | 307.2345 | 306.4002
298 | 11.01275 | 6.641369 | 6.233606 | 7.962576 | 0.7077846 | 310.5334 | 306.3899 | 306.0034 | 7.186512 | 7.610727 | 6.607144 | 7.134795 | 0.634204 | 306.9066 | 307.3087 | 306.3575
299 | 12.48199 | 6.680584 | 6.16754 | 8.443371 | 0.7505218 | 311.9261 | 306.4271 | 305.9408 | 7.179461 | 7.59434 | 6.617769 | 7.130523 | 0.6338243 | 306.9 | 307.2932 | 306.3676
300 | 11.62831 | 6.645232 | 6.188081 | 8.153875 | 0.7247889 | 311.1169 | 306.3936 | 305.9603 | 7.109242 | 7.703999 | 6.626237 | 7.146493 | 0.6352438 | 306.8334 | 307.3972 | 306.3756
301 | 11.0812 | 6.547485 | 6.168248 | 7.932312 | 0.7050944 | 310.5983 | 306.3009 | 305.9415 | 7.074856 | 7.731012 | 6.779265 | 7.195044 | 0.6395595 | 306.8008 | 307.4228 | 306.5206
302 | 11.10947 | 6.39201 | 6.201442 | 7.900975 | 0.7023089 | 310.6251 | 306.1536 | 305.9729 | 7.153061 | 7.642634 | 6.900837 | 7.232177 | 0.6428602 | 306.8749 | 307.339 | 306.6359
303 | 11.30629 | 6.299221 | 6.167089 | 7.924199 | 0.7043732 | 310.8116 | 306.0656 | 305.9404 | 7.305026 | 7.371511 | 7.107696 | 7.261411 | 0.6454588 | 307.019 | 307.082 | 306.8319
304 | 10.95178 | 6.16667 | 6.115575 | 7.744674 | 0.6884154 | 310.4756 | 305.94 | 305.8915 | 7.410822 | 7.356475 | 6.867739 | 7.211679 | 0.6410381 | 307.1193 | 307.0677 | 306.6045
305 | 11.32226 | 6.150508 | 6.173914 | 7.882226 | 0.7006423 | 310.8268 | 305.9247 | 305.9468 | 7.334357 | 7.484776 | 6.535154 | 7.118096 | 0.6327196 | 307.0468 | 307.1894 | 306.2892
306 | 11.44779 | 6.197353 | 6.309911 | 7.985017 | 0.7097793 | 310.9458 | 305.9691 | 306.0757 | 7.32283 | 7.611725 | 6.521503 | 7.15202 | 0.6357351 | 307.0359 | 307.3097 | 306.2763
307 | 11.63024 | 6.449577 | 6.276459 | 8.11876 | 0.7216675 | 311.1187 | 306.2081 | 306.044 | 7.362721 | 7.495755 | 6.379583 | 7.079353 | 0.6292758 | 307.0737 | 307.1998 | 306.1418
308 | 11.19692 | 6.628458 | 6.338436 | 8.054604 | 0.7159648 | 310.708 | 306.3777 | 306.1028 | 7.277176 | 7.595402 | 6.382062 | 7.08488 | 0.6297671 | 306.9926 | 307.2942 | 306.1441
309 | 10.98175 | 6.558786 | 6.459139 | 7.999892 | 0.7111015 | 310.504 | 306.3116 | 306.2172 | 7.210885 | 7.653226 | 6.464065 | 7.109392 | 0.631946 | 306.9297 | 307.349 | 306.2219
310 | 12.2788 | 6.42807 | 6.328649 | 8.345173 | 0.7417931 | 311.7335 | 306.1877 | 306.0935 | 7.101644 | 7.695725 | 6.508431 | 7.101933 | 0.631283 | 306.8262 | 307.3893 | 306.2639
311 | 12.61106 | 6.453666 | 6.111325 | 8.392018 | 0.7459572 | 312.0484 | 306.212 | 305.8875 | 7.136061 | 7.621803 | 6.512359 | 7.090074 | 0.6302288 | 306.8588 | 307.3192 | 306.2676
312 | 11.66427 | 6.573017 | 5.999187 | 8.078826 | 0.7181178 | 311.151 | 306.3251 | 305.7812 | 7.232327 | 7.583844 | 6.643912 | 7.153361 | 0.6358543 | 306.9501 | 307.2833 | 306.3923
313 | 11.35326 | 6.654988 | 6.106432 | 8.038226 | 0.714509 | 310.8562 | 306.4028 | 305.8829 | 7.158309 | 7.625087 | 6.575947 | 7.119781 | 0.6328694 | 306.8799 | 307.3224 | 306.3279
314 | 11.30728 | 6.690339 | 6.161583 | 8.053069 | 0.7158283 | 310.8126 | 306.4363 | 305.9352 | 7.165875 | 7.611532 | 6.611684 | 7.129697 | 0.6337508 | 306.8871 | 307.3095 | 306.3618
315 | 11.30587 | 6.560653 | 6.056882 | 7.974468 | 0.7088416 | 310.8112 | 306.3134 | 305.8359 | 7.149551 | 7.533521 | 6.522083 | 7.068385 | 0.6283009 | 306.8716 | 307.2356 | 306.2769
316 | 9.519566 | 6.586088 | 5.977261 | 7.360972 | 0.6543086 | 309.1181 | 306.3375 | 305.7604 | 6.956311 | 7.511338 | 6.387889 | 6.951846 | 0.6179419 | 306.6884 | 307.2145 | 306.1497
317 | 11.47738 | 6.688085 | 6.235151 | 8.133537 | 0.7229811 | 310.9738 | 306.4342 | 306.0049 | 6.835801 | 7.487513 | 6.619411 | 6.980908 | 0.6205252 | 306.5742 | 307.192 | 306.3691
318 | 11.6721 | 6.631485 | 6.176651 | 8.160078 | 0.7253402 | 311.1584 | 306.3806 | 305.9494 | 6.872215 | 7.46826 | 6.823373 | 7.054616 | 0.627077 | 306.6087 | 307.1737 | 306.5624
319 | 11.61575 | 6.672374 | 6.092523 | 8.126884 | 0.7223897 | 311.105 | 306.4193 | 305.8697 | 6.731679 | 7.616169 | 6.856535 | 7.068127 | 0.628278 | 306.4755 | 307.3139 | 306.5939
320 | 11.56717 | 6.683868 | 6.089142 | 8.113394 | 0.7211905 | 311.0589 | 306.4302 | 305.8665 | 6.532772 | 7.700587 | 6.812781 | 7.01538 | 0.6235893 | 306.287 | 307.3939 | 306.5524
321 | 11.49518 | 6.529198 | 6.122143 | 8.04884 | 0.7154525 | 310.9907 | 306.2836 | 305.8978 | 6.400414 | 7.7521 | 6.859175 | 7.003896 | 0.6225686 | 306.1615 | 307.4427 | 306.5964
322 | 11.85111 | 6.436087 | 6.212357 | 8.166517 | 0.7259126 | 311.3281 | 306.1953 | 305.9833 | 6.399061 | 7.764367 | 6.900193 | 7.021207 | 0.6241073 | 306.1602 | 307.4544 | 306.6353
323 | 11.45722 | 6.56442 | 6.232415 | 8.084685 | 0.7186387 | 310.9547 | 306.317 | 306.0023 | 6.512166 | 7.972901 | 7.078559 | 7.187875 | 0.6389222 | 306.2675 | 307.652 | 306.8043
324 | 11.26144 | 6.72598 | 6.326942 | 8.104786 | 0.7204255 | 310.7691 | 306.4701 | 306.0919 | 6.540821 | 7.97509 | 7.100002 | 7.205304 | 0.6404715 | 306.2946 | 307.6541 | 306.8246
325 | 11.10245 | 6.811686 | 6.278294 | 8.064144 | 0.7168128 | 310.6184 | 306.5514 | 306.0458 | 6.484703 | 7.828534 | 6.875048 | 7.062761 | 0.627801 | 306.2414 | 307.5152 | 306.6114
326 | 10.97563 | 6.953123 | 6.277843 | 8.068866 | 0.7172326 | 310.4982 | 306.6854 | 306.0453 | 6.529455 | 7.616651 | 6.731969 | 6.959358 | 0.6186096 | 306.2838 | 307.3144 | 306.4758
327 | 11.79013 | 7.13986 | 6.239111 | 8.3897 | 0.7457511 | 311.2703 | 306.8624 | 306.0086 | 6.475849 | 7.650554 | 6.906857 | 7.011087 | 0.6232077 | 306.233 | 307.3465 | 306.6416
328 | 12.662 | 7.189732 | 6.220438 | 8.690722 | 0.7725086 | 312.0967 | 306.9097 | 305.9909 | 6.451026 | 7.671707 | 7.015358 | 7.04603 | 0.6263138 | 306.2095 | 307.3665 | 306.7444
329 | 11.20654 | 6.978204 | 6.129452 | 8.104733 | 0.7204207 | 310.7171 | 306.7092 | 305.9047 | 6.44507 | 7.559471 | 7.037702 | 7.014081 | 0.6234739 | 306.2039 | 307.2602 | 306.7656
330 | 11.0248 | 6.751576 | 6.028163 | 7.934845 | 0.7053196 | 310.5448 | 306.4944 | 305.8087 | 6.561072 | 7.55374 | 6.947296 | 7.020703 | 0.6240625 | 306.3138 | 307.2547 | 306.6799
331 | 10.99894 | 6.768994 | 5.9016 | 7.889846 | 0.7013196 | 310.5203 | 306.5109 | 305.6887 | 6.706405 | 7.576986 | 6.823244 | 7.035545 | 0.6253818 | 306.4516 | 307.2768 | 306.5623
332 | 11.73919 | 6.890502 | 5.769114 | 8.132937 | 0.7229277 | 311.222 | 306.6261 | 305.5631 | 6.728073 | 7.681366 | 6.736766 | 7.048735 | 0.6265542 | 306.4721 | 307.3757 | 306.4803
333 | 10.67273 | 7.011044 | 5.848412 | 7.844063 | 0.69725 | 310.2111 | 306.7403 | 305.6383 | 6.825176 | 7.594758 | 6.722503 | 7.047479 | 0.6264426 | 306.5641 | 307.2936 | 306.4668
334 | 11.069 | 6.801963 | 6.182672 | 8.017879 | 0.7127003 | 310.5867 | 306.5421 | 305.9551 | 6.857243 | 7.534036 | 6.773018 | 7.054766 | 0.6270903 | 306.5945 | 307.2361 | 306.5147
335 | 11.13355 | 6.663133 | 6.428843 | 8.075177 | 0.7177935 | 310.6479 | 306.4106 | 306.1885 | 6.808273 | 7.528949 | 6.786154 | 7.041126 | 0.6258778 | 306.5481 | 307.2312 | 306.5272
336 | 11.18091 | 6.722342 | 6.317863 | 8.073707 | 0.7176628 | 310.6928 | 306.4667 | 306.0833 | 6.743656 | 7.504802 | 6.709367 | 6.985942 | 0.6209726 | 306.4869 | 307.2083 | 306.4544
337 | 11.28999 | 6.802124 | 6.266253 | 8.119457 | 0.7217295 | 310.7962 | 306.5423 | 306.0344 | 6.486957 | 7.456573 | 6.644234 | 6.862588 | 0.6100078125 | 306.2436 | 307.1626 | 306.3926
338 | 12.03945 | 6.825015 | 6.391785 | 8.418752 | 0.7483335 | 311.5066 | 306.564 | 306.1534 | 6.523209 | 7.445143 | 6.81629 | 6.928214 | 0.6158413 | 306.2779 | 307.1518 | 306.5557
339 | 12.38208 | 6.835092 | 6.447581 | 8.554919 | 0.7604373 | 311.8314 | 306.5735 | 306.2062 | 6.629778 | 7.387866 | 6.833161 | 6.950268 | 0.6178016 | 306.3789 | 307.0975 | 306.5717
340 | 11.2541 | 6.746521 | 6.397677 | 8.132765 | 0.7229124 | 310.7622 | 306.4896 | 306.1589 | 6.638922 | 7.354608 | 6.598709 | 6.86408 | 0.6101404 | 306.3876 | 307.066 | 306.3495
341 | 11.43858 | 6.645715 | 6.40138 | 8.161891 | 0.7255015 | 310.937 | 306.394 | 306.1624 | 6.687763 | 7.255122 | 6.453022 | 6.798636 | 0.6043232 | 306.4339 | 306.9717 | 306.2114
342 | 11.53697 | 6.610493 | 6.387857 | 8.17844 | 0.7269725 | 311.0303 | 306.3607 | 306.1496 | 6.713939 | 7.162462 | 6.568896 | 6.815099 | 0.6057866 | 306.4587 | 306.8839 | 306.3212
343 | 11.1814 | 6.722632 | 6.314998 | 8.073009 | 0.7176008 | 310.6933 | 306.4669 | 306.0806 | 6.696392 | 7.030683 | 6.610783 | 6.779286 | 0.6026032 | 306.4421 | 306.7589 | 306.3609
344 | 11.33558 | 6.801866 | 6.216832 | 8.118094 | 0.7216084 | 310.8394 | 306.5421 | 305.9875 | 6.64623 | 7.114168 | 6.640371 | 6.800256 | 0.6044672 | 306.3945 | 306.8381 | 306.389
345 | 10.92129 | 6.748968 | 6.124107 | 7.931454 | 0.7050181 | 310.4467 | 306.4919 | 305.8996 | 6.608883 | 7.359534 | 6.773373 | 6.91393 | 0.6145715 | 306.3591 | 307.0706 | 306.515
346 | 9.126292 | 6.71381 | 6.068988 | 7.30303 | 0.6491582 | 308.7453 | 306.4586 | 305.8474 | 6.626333 | 7.649202 | 6.726463 | 7.000666 | 0.6222814 | 306.3757 | 307.3452 | 306.4706
347 | 10.77489 | 6.707725 | 6.003887 | 7.828834 | 0.6958964 | 310.308 | 306.4528 | 305.7857 | 6.703958 | 7.730947 | 6.784899 | 7.073268 | 0.6287349 | 306.4492 | 307.4227 | 306.526
348 | 10.79978 | 6.65859375 | 6.009811 | 7.822728 | 0.6953536 | 310.3315 | 306.40625 | 305.7913 | 6.776399 | 7.532201 | 6.873309 | 7.060636 | 0.6276121 | 306.5179 | 307.2343 | 306.6098
349 | 13.09053 | 6.484349 | 6.054274 | 8.54305 | 0.7593822 | 312.5029 | 306.2411 | 305.8334 | 6.921635 | 7.579626 | 6.870927 | 7.124063 | 0.63325 | 306.6556 | 307.2793 | 306.6075
350 | 11.81228 | 6.460588 | 6.039367 | 8.104078 | 0.7203625 | 311.2913 | 306.2186 | 305.8193 | 6.931423 | 7.634842 | 6.704731 | 7.090332 | 0.6302517 | 306.6649 | 307.3316 | 306.45
351 | 10.85419 | 6.46941 | 6.04249 | 7.788696 | 0.6923286 | 310.3831 | 306.2269 | 305.8223 | 6.824403 | 7.63935 | 6.555953 | 7.006569 | 0.6228061 | 306.5634 | 307.3359 | 306.309
352 | 10.84199 | 6.734737 | 6.173496 | 7.91674 | 0.7037102 | 310.3716 | 306.4784 | 305.9464 | 6.701543 | 7.489155 | 6.70296 | 6.964553 | 0.6190714 | 306.447 | 307.1935 | 306.4483
353 | 10.86295 | 6.793688 | 6.30096 | 7.985865 | 0.7098547 | 310.3914 | 306.5343 | 306.0673 | 6.821087 | 7.482426 | 6.889021 | 7.064178 | 0.6279269 | 306.5603 | 307.1871 | 306.6247
354 | 11.87364 | 6.732645 | 6.323658 | 8.309983 | 0.7386651 | 311.3494 | 306.4764 | 306.0888 | 6.980973 | 7.508505 | 7.000806 | 7.163428 | 0.6367491 | 306.7118 | 307.2119 | 306.7306
355 | 11.73733 | 6.613294 | 6.565483 | 8.305368 | 0.7382549 | 311.2202 | 306.3633 | 306.318 | 6.992563 | 7.620515 | 6.958307 | 7.190462 | 0.6391521 | 306.7228 | 307.318 | 306.6903
356 | 11.69676 | 6.625883 | 6.577621 | 8.300088 | 0.7377856 | 311.1818 | 306.3752 | 306.3295 | 6.953864 | 7.585067 | 6.973439 | 7.17079 | 0.6374035 | 306.6861 | 307.2844 | 306.7047
357 | 10.95937 | 6.692239 | 6.381643 | 8.011085 | 0.7120965 | 310.4828 | 306.4381 | 306.1437 | 6.806052 | 7.51987 | 6.880328 | 7.06875 | 0.6283333 | 306.546 | 307.2226 | 306.6164
358 | 11.25696 | 6.703539 | 6.25859 | 8.07303 | 0.7176027 | 310.7649 | 306.4489 | 306.0271 | 6.838022 | 7.548975 | 6.813618 | 7.066872 | 0.6281664 | 306.5763 | 307.2502 | 306.5532
359 | 12.51534 | 6.614131 | 6.300381 | 8.476619 | 0.7534772 | 311.9577 | 306.3641 | 306.0667 | 6.803251 | 7.433134 | 6.854829 | 7.030404 | 0.6249248 | 306.5434 | 307.1404 | 306.5923
360 | 8.524065 | 6.575206 | 6.381837 | 7.160369 | 0.6364773 | 308.1745 | 306.3272 | 306.1439 | 6.812298 | 7.366263 | 6.764776 | 6.981112 | 0.6205433 | 306.5519 | 307.077 | 306.5069
361 | 10.74211 | 6.640918 | 6.309395 | 7.897476 | 0.7019979 | 310.2769 | 306.3895 | 306.0753 | 6.912427 | 7.358053 | 6.75457 | 7.00835 | 0.6229645 | 306.6469 | 307.0692 | 306.4972
362 | 13.32005 | 6.641176 | 6.301475 | 8.754234 | 0.7781542 | 312.7204 | 306.3897 | 306.0677 | 7.023697 | 7.303609 | 6.680069 | 7.002458 | 0.6224407 | 306.7523 | 307.0176 | 306.4266
363 | 11.36359 | 6.582032 | 6.355887 | 8.100504 | 0.7200448 | 310.866 | 306.3337 | 306.1193 | 6.966291 | 7.249681 | 6.853026 | 7.022999 | 0.6242666 | 306.6979 | 306.9665 | 306.5905
364 | 10.52093 | 6.554536 | 6.356144 | 7.810536 | 0.6942699 | 310.0672 | 306.3076 | 306.1196 | 6.77524 | 7.25187 | 6.823309 | 6.95014 | 0.6177902 | 306.5168 | 306.9686 | 306.5624
365 | 11.07731 | 6.473531 | 6.274495 | 7.941778 | 0.7059358 | 310.5946 | 306.2308 | 306.0422 | 6.71249 | 7.216229 | 6.667834 | 6.865518 | 0.6102682 | 306.4573 | 306.9348 | 306.415
366 | 11.39949 | 6.39977 | 6.33702 | 8.045428 | 0.7151491 | 310.9 | 306.1609 | 306.1014 | 6.645683 | 7.164007 | 6.611105 | 6.806932 | 0.6050606 | 306.394 | 306.8853 | 306.3612
367 | 11.21179 | 6.331257 | 6.380903 | 7.97465 | 0.7088578 | 310.7221 | 306.096 | 306.143 | 6.563165 | 7.271027 | 6.991404 | 6.941865 | 0.6170547 | 306.3158 | 306.9868 | 306.7217
368 | 10.36777 | 6.24642 | 6.42543 | 7.679874 | 0.6826554 | 309.9221 | 306.0156 | 306.1852 | 6.574981 | 7.502259 | 6.982132 | 7.01979 | 0.6239814 | 306.327 | 307.2059 | 306.7129
369 | 11.01295 | 6.178969 | 6.479391 | 7.890436 | 0.7013721 | 310.5336 | 305.9516 | 306.2364 | 6.690983 | 7.693793 | 7.02228 | 7.135685 | 0.6342832 | 306.437 | 307.3875 | 306.751
370 | 10.95367 | 6.258365 | 6.562038 | 7.924692 | 0.7044171 | 310.4774 | 306.0269 | 306.3147 | 6.881101 | 7.568422 | 6.904089 | 7.11787 | 0.6326996 | 306.6172 | 307.2686 | 306.6389
371 | 11.9155 | 6.408881 | 6.517382 | 8.280588 | 0.7360522 | 311.3891 | 306.1696 | 306.2724 | 6.947972 | 7.469837 | 6.852253 | 7.090021 | 0.6302241 | 306.6805 | 307.1752 | 306.5898
372 | 11.65062 | 6.758949 | 6.530389 | 8.31332 | 0.7389618 | 311.138 | 306.5014 | 306.2847 | 6.978977 | 7.60725 | 7.019801 | 7.202009 | 0.6401786 | 306.7099 | 307.3055 | 306.7486
373 | 11.84921 | 6.791789 | 6.503892 | 8.381629 | 0.7450337 | 311.3263 | 306.5325 | 306.2596 | 7.123988 | 7.63114 | 7.234034 | 7.32972 | 0.6515307 | 306.8474 | 307.3281 | 306.9517
374 | 10.8264 | 6.680069 | 6.401122 | 7.969198 | 0.7083732 | 310.3568 | 306.4266 | 306.1622 | 7.191084 | 7.651005 | 7.10438 | 7.31549 | 0.6502657 | 306.911 | 307.3469 | 306.8288
375 | 11.79576 | 6.493428 | 6.209137 | 8.166109 | 0.7258764 | 311.2756 | 306.2497 | 305.9802 | 7.167291 | 7.560502 | 6.787732 | 7.171842 | 0.637497 | 306.8884 | 307.2611 | 306.5287
376 | 11.45432 | 6.644524 | 6.163097 | 8.087315 | 0.7188724 | 310.952 | 306.3929 | 305.9366 | 7.064715 | 7.63584 | 6.564195 | 7.08825 | 0.6300667 | 306.7912 | 307.3326 | 306.3168
377 | 12.39677 | 6.723726 | 6.078711 | 8.399734 | 0.7466431 | 311.8453 | 306.468 | 305.8566 | 7.134966 | 7.666716 | 6.524948 | 7.108877 | 0.6319002 | 306.8578 | 307.3618 | 306.2796
378 | 11.69467 | 6.797777 | 5.92549 | 8.139311 | 0.7234943 | 311.1798 | 306.5382 | 305.7114 | 7.130781 | 7.667392 | 6.767416 | 7.18853 | 0.6389804 | 306.8538 | 307.3625 | 306.5094
379 | 11.39128 | 6.67598 | 5.892779 | 7.986681 | 0.7099272 | 310.8922 | 306.4227 | 305.6804 | 7.120736 | 7.573316 | 6.802607 | 7.165553 | 0.636938 | 306.8443 | 307.2733 | 306.5428
380 | 12.64738 | 6.541497 | 6.062323 | 8.417067 | 0.7481837 | 312.0828 | 306.2953 | 305.8411 | 7.158598 | 7.549748 | 6.838344 | 7.18223 | 0.6384205 | 306.8802 | 307.2509 | 306.5766
381 | 11.25542 | 6.602025 | 6.222659 | 8.0267 | 0.7134845 | 310.7634 | 306.3526 | 305.993 | 7.21082 | 7.556091 | 6.805021 | 7.190644 | 0.6391684 | 306.9296875 | 307.257 | 306.545
382 | 10.71806 | 6.738665 | 6.109522 | 7.855417 | 0.6982593 | 310.2541 | 306.4821 | 305.8858 | 7.173698 | 7.613754 | 6.87479 | 7.220747 | 0.6418442 | 306.8945 | 307.3116 | 306.6112
383 | 11.53774 | 6.809625 | 6.014383 | 8.120584 | 0.7218297 | 311.031 | 306.5494 | 305.7956 | 7.111946 | 7.663851 | 7.004476 | 7.260091 | 0.6453414 | 306.836 | 307.3591 | 306.7341
384 | 11.55259 | 6.803379 | 6.145711 | 8.167225 | 0.7259756 | 311.0451 | 306.5435 | 305.9201 | 7.156087 | 7.68304 | 6.994366 | 7.277831 | 0.6469183 | 306.8778 | 307.3773 | 306.7245
385 | 11.68594 | 6.724241 | 6.149542 | 8.186575 | 0.7276956 | 311.1715 | 306.4685 | 305.9237 | 7.250711 | 7.736099 | 6.829362 | 7.272057 | 0.6464051 | 306.9675 | 307.4276 | 306.5681
386 | 10.9104 | 6.702026 | 6.128325 | 7.913585 | 0.7034298 | 310.4364 | 306.4474 | 305.9036 | 7.09353 | 7.902005 | 6.655567 | 7.217034 | 0.6415141 | 306.8185 | 307.5848 | 306.4034
387 | 12.52539 | 6.785897 | 6.067539 | 8.459608 | 0.7519652 | 311.9672 | 306.5269 | 305.846 | 7.015777 | 7.902617 | 6.752832 | 7.223742 | 0.6421104 | 306.7448 | 307.5854 | 306.4956
388 | 11.41849 | 6.877141 | 6.266607 | 8.187412 | 0.72777 | 310.918 | 306.6134 | 306.0347 | 6.933934 | 7.680464 | 6.954282 | 7.18956 | 0.639072 | 306.6672 | 307.3748 | 306.6865
389 | 11.34463 | 6.978139 | 6.303954 | 8.208908 | 0.7296807 | 310.848 | 306.7091 | 306.0701 | 6.881745 | 7.521834 | 7.117806 | 7.173795 | 0.6376707 | 306.6178 | 307.2245 | 306.8415
390 | 12.20024 | 6.986446 | 6.258107 | 8.481598 | 0.7539198 | 311.659 | 306.717 | 306.0266 | 6.986671 | 7.570676 | 7.021926 | 7.193091 | 0.6393859 | 306.7172 | 307.2708 | 306.7506
391 | 10.50383 | 7.147748 | 6.271694 | 7.974425 | 0.7088377 | 310.051 | 306.8699 | 306.0395 | 6.941951 | 7.65049 | 6.950869 | 7.181103 | 0.6383203 | 306.6748 | 307.3464 | 306.6833
392 | 11.33182 | 7.15467 | 6.264482 | 8.250323 | 0.7333621 | 310.8358 | 306.8765 | 306.0327 | 6.952833 | 7.682331 | 6.969092 | 7.201419 | 0.6401261 | 306.6852 | 307.3766 | 306.7006
393 | 11.38678 | 7.121315 | 6.280483 | 8.262858 | 0.7344763 | 310.8879 | 306.8448 | 306.0479 | 6.915389 | 7.647785 | 6.932099 | 7.165091 | 0.636897 | 306.6497 | 307.3439 | 306.6655
394 | 11.76872 | 6.999582 | 6.250348 | 8.339549 | 0.7412933 | 311.25 | 306.7295 | 306.0193 | 6.847134 | 7.684746 | 6.843335 | 7.125072 | 0.6333397 | 306.585 | 307.3789 | 306.5814
395 | 11.40336 | 6.771151 | 6.115801 | 8.09677 | 0.7197129 | 310.9037 | 306.5129 | 305.8918 | 6.706727 | 7.835778 | 6.660236 | 7.06758 | 0.6282293 | 306.4519 | 307.5221 | 306.4078
396 | 10.83713 | 6.777301 | 6.065349 | 7.893258 | 0.701623 | 310.3669 | 306.5188 | 305.8439 | 6.679425 | 7.799686 | 6.618349 | 7.032486 | 0.6251099 | 306.426 | 307.4879 | 306.3681
397 | 10.90438 | 6.908017 | 5.930416 | 7.914272 | 0.7034908 | 310.4307 | 306.6427 | 305.716 | 6.809593 | 7.699234 | 6.837056 | 7.115295 | 0.6324706 | 306.5494 | 307.3926 | 306.5754
398 | 12.02838 | 6.89575 | 5.885245 | 8.269791 | 0.7350925 | 311.4961 | 306.631 | 305.6732 | 6.838795 | 7.673316 | 6.950805 | 7.154306 | 0.6359383 | 306.5771 | 307.3681 | 306.6832
399 | 11.17985 | 6.84987 | 5.816828 | 7.94885 | 0.7065645 | 310.6918 | 306.5876 | 305.6084 | 6.911816 | 7.623187 | 6.987895 | 7.174299 | 0.6377155 | 306.6463 | 307.3206 | 306.7184
400 | 10.94952 | 6.739277 | 5.906623 | 7.865141 | 0.6991236 | 310.4735 | 306.4827 | 305.6935 | 7.0387 | 7.58687 | 6.962814 | 7.196128 | 0.6396558 | 306.7665 | 307.2861 | 306.6946
401 | 10.87679 | 6.7509 | 6.178358 | 7.935349 | 0.7053644 | 310.4045 | 306.4937 | 305.951 | 6.992499 | 7.479593 | 6.800031 | 7.090708 | 0.6302851 | 306.7227 | 307.1844 | 306.5403
402 | 10.88886 | 6.856471 | 6.342686 | 8.02934 | 0.7137191 | 310.416 | 306.5938 | 306.1068 | 6.934128 | 7.429335 | 6.743978 | 7.035813 | 0.6254056 | 306.6674 | 307.1368 | 306.4872
403 | 10.82215 | 6.825884 | 6.288049 | 7.978696 | 0.7092174 | 310.3528 | 306.5648 | 306.055 | 6.781647 | 7.445562 | 6.740855 | 6.989354 | 0.621276 | 306.5229 | 307.1522 | 306.4842
404 | 10.87103 | 6.759335 | 6.158267 | 7.929543 | 0.7048483 | 310.3991 | 306.5017 | 305.932 | 6.896168 | 7.506831 | 6.739889 | 7.047629 | 0.6264559 | 306.6314 | 307.2103 | 306.4833
405 | 11.11456 | 6.744203 | 6.399351 | 8.086038 | 0.7187589 | 310.6299 | 306.4874 | 306.1605 | 6.976208 | 7.62103 | 6.860688 | 7.152642 | 0.6357904 | 306.7073 | 307.3185 | 306.5978
406 | 11.24177 | 6.685993 | 6.3772 | 8.101653 | 0.7201469 | 310.7505 | 306.4322 | 306.1395 | 6.942144 | 7.737709 | 6.724499 | 7.134784 | 0.634203 | 306.675 | 307.4291 | 306.4687
407 | 11.16936 | 6.643429 | 6.29539 | 8.036059 | 0.7143163 | 310.6819 | 306.3919 | 306.062 | 6.932196 | 7.769808 | 6.784255 | 7.162086 | 0.6366299 | 306.6656 | 307.4595 | 306.5254
408 | 11.05017 | 6.639276 | 6.243973 | 7.977805 | 0.7091382 | 310.5689 | 306.3879 | 306.0132 | 6.951385 | 7.824541 | 6.910818 | 7.228914 | 0.6425702 | 306.6838 | 307.5114 | 306.6453
409 | 11.4021 | 6.629167 | 6.311649 | 8.114306 | 0.7212716 | 310.9025 | 306.3784 | 306.0774 | 6.995107 | 7.925379 | 6.765807 | 7.228764 | 0.6425568 | 306.7252 | 307.607 | 306.5079
410 | 11.21308 | 6.634833 | 6.428038 | 8.091983 | 0.7192874 | 310.7233 | 306.3837 | 306.1877 | 6.928075 | 7.945534 | 6.531838 | 7.135149 | 0.6342355 | 306.6617 | 307.6261 | 306.2861
411 | 11.22035 | 6.585541 | 6.389016 | 8.064971 | 0.7168863 | 310.7302 | 306.337 | 306.1507 | 6.93284 | 7.666716 | 6.406177 | 7.001911 | 0.6223921 | 306.6662 | 307.3618 | 306.167
412 | 11.22467 | 6.494394 | 6.403601 | 8.040888 | 0.7147456 | 310.7343 | 306.2506 | 306.1646 | 7.002287 | 7.629659 | 6.614324 | 7.08209 | 0.6295191 | 306.732 | 307.3267 | 306.3643
413 | 11.31833 | 6.454793 | 6.401541 | 8.05822 | 0.7162862 | 310.8231 | 306.2131 | 306.1626 | 6.96407 | 7.760793 | 6.636282 | 7.120382 | 0.6329228 | 306.6958 | 307.451 | 306.3851
414 | 11.42767 | 6.353375 | 6.296195 | 8.025745 | 0.7133996 | 310.9267 | 306.1169 | 306.0627 | 6.917547 | 7.778115 | 6.592463 | 7.096041 | 0.6307592 | 306.6517 | 307.4674 | 306.3436
415 | 11.32573 | 6.382545 | 6.284025 | 7.997434 | 0.710883 | 310.8301 | 306.1446 | 306.0512 | 6.877076 | 7.670387 | 6.581227 | 7.042896 | 0.6260352 | 306.6133 | 307.3653 | 306.3329
416 | 12.46737 | 6.486892 | 6.31738 | 8.423881 | 0.7487895 | 311.9122 | 306.2435 | 306.0828 | 6.863457 | 7.705062 | 6.643751 | 7.070757 | 0.6285117 | 306.6004 | 307.3982 | 306.3922
417 | 11.5823 | 6.748195 | 6.275107 | 8.201868 | 0.729055 | 311.0733 | 306.4912 | 306.0428 | 6.826271 | 7.746627 | 6.835447 | 7.136115 | 0.6343213 | 306.5652 | 307.4376 | 306.5739
418 | 11.60616 | 6.871635 | 6.267863 | 8.248553 | 0.7332047 | 311.0959 | 306.6082 | 306.0359 | 6.769219 | 7.911181 | 6.893528 | 7.19131 | 0.6392275 | 306.5111 | 307.5935 | 306.6289
419 | 10.24324 | 6.79459 | 6.279775 | 7.772534 | 0.6908919 | 309.804 | 306.5352 | 306.0472 | 6.862395 | 7.817458 | 6.64021 | 7.106688 | 0.6317056 | 306.5994 | 307.5047 | 306.3888
420 | 12.02432 | 6.660075 | 6.343169 | 8.342522 | 0.7415575 | 311.4922 | 306.4077 | 306.1073 | 6.909369 | 7.79241 | 6.421534 | 7.041104 | 0.6258759 | 306.644 | 307.481 | 306.1815
421 | 12.36386 | 6.708369 | 6.257592 | 8.443274 | 0.7505133 | 311.8141 | 306.4534 | 306.0262 | 7.01362 | 7.7087 | 6.534768 | 7.085696 | 0.6298396 | 306.7428 | 307.4016 | 306.2889
422 | 11.16736 | 6.831197 | 6.400092 | 8.132883 | 0.7229229 | 310.68 | 306.5699 | 306.1612 | 7.079364 | 7.63935 | 6.729908 | 7.149541 | 0.6355147 | 306.8051 | 307.3359 | 306.4738
423 | 11.41794 | 6.866645 | 6.377297 | 8.220628 | 0.7307225 | 310.9175 | 306.6035 | 306.1396 | 7.105539 | 7.599555 | 7.013813 | 7.239636 | 0.6435232 | 306.8299 | 307.2982 | 306.743
424 | 11.39103 | 6.770153 | 6.210715 | 8.123965 | 0.7221302 | 310.892 | 306.512 | 305.9817 | 7.218612 | 7.507893 | 7.037316 | 7.254607 | 0.6448539 | 306.9371 | 307.2113 | 306.7652
425 | 11.2954 | 6.64681 | 6.035632 | 7.992615 | 0.7104547 | 310.8013 | 306.3951 | 305.8158 | 7.244047 | 7.416424 | 7.003027 | 7.221166 | 0.6418814 | 306.9612 | 307.1246 | 306.7327
426 | 11.82828 | 6.676302 | 6.049928 | 8.184837 | 0.727541 | 311.3064 | 306.423 | 305.8293 | 7.225276 | 7.301806 | 6.902318 | 7.143133 | 0.6349452 | 306.9434 | 307.0159 | 306.6373
427 | 9.680064 | 6.663069 | 6.190817 | 7.511317 | 0.6676726 | 309.2702 | 306.4105 | 305.9629 | 7.292148 | 7.241696 | 6.993368 | 7.175737 | 0.6378433 | 307.0068 | 306.959 | 306.7236
428 | 11.33327 | 6.715516 | 6.066444 | 8.038409 | 0.7145252 | 310.8372 | 306.4602 | 305.845 | 7.159918 | 7.025339 | 6.939182 | 7.04148 | 0.6259093 | 306.8814 | 306.7539 | 306.6722
429 | 12.29013 | 6.699644 | 6.005078 | 8.331618 | 0.7405883 | 311.7442 | 306.4452 | 305.7868 | 7.12959 | 6.98342 | 6.87582 | 6.996277 | 0.6218913 | 306.8527 | 306.7141 | 306.6122
430 | 11.21108 | 6.643462 | 6.082639 | 7.979061 | 0.7092499 | 310.7214 | 306.3919 | 305.8603 | 7.098746 | 7.047458 | 6.72524 | 6.957148 | 0.6184131 | 306.8235 | 306.7748 | 306.4694
431 | 9.267697 | 6.536378 | 6.091621 | 7.298565 | 0.6487614 | 308.8793 | 306.2904 | 305.8688 | 7.111013 | 7.27869 | 6.614678 | 7.00146 | 0.622352 | 306.8351 | 306.994 | 306.3646
432 | 11.36607 | 6.56603 | 6.059651 | 7.997252 | 0.7108668 | 310.8683 | 306.3185 | 305.8385 | 7.029975 | 7.34189 | 6.813586 | 7.061817 | 0.6277171 | 306.7583 | 307.0539 | 306.5532
433 | 13.17018 | 6.616353 | 5.963739 | 8.583424 | 0.762971 | 312.5784 | 306.3662 | 305.7476 | 6.921829 | 7.232714 | 7.119866 | 7.09147 | 0.6303529 | 306.6558 | 306.9504 | 306.8435
434 | 11.07071 | 6.758337 | 6.012001 | 7.947015 | 0.7064013 | 310.5883 | 306.5008 | 305.7934 | 6.858724 | 7.030587 | 7.05174 | 6.98035 | 0.6204756 | 306.5959 | 306.7589 | 306.7789
435 | 11.0162 | 6.809142 | 6.033186 | 7.952843 | 0.7069193 | 310.5367 | 306.549 | 305.8134 | 7.019962 | 7.104477 | 6.901642 | 7.008694 | 0.622995 | 306.7488 | 306.8289 | 306.6366
436 | 11.24962 | 6.899581 | 6.099767 | 8.08299 | 0.718488 | 310.7579 | 306.6347 | 305.8766 | 7.17241 | 7.223538 | 6.905409 | 7.100452 | 0.6311513 | 306.8933 | 306.9417 | 306.6402
437 | 10.36117 | 6.999067 | 6.167507 | 7.842582 | 0.6971184 | 309.9158 | 306.729 | 305.9408 | 7.109306 | 7.154026 | 6.929588 | 7.064307 | 0.6279384 | 306.8335 | 306.8759 | 306.6631
438 | 12.57294 | 7.094142 | 6.104307 | 8.590464 | 0.7635968 | 312.0123 | 306.8191 | 305.8809 | 7.109918 | 7.091373 | 7.06259 | 7.08796 | 0.6300409 | 306.834 | 306.8165 | 306.7892
439 | 11.69856 | 6.928332 | 6.101377 | 8.242757 | 0.7326895 | 311.1835 | 306.6619 | 305.8781 | 7.161657 | 7.239636 | 6.95557 | 7.118954 | 0.6327959 | 306.8831 | 306.957 | 306.6877
440 | 11.32419 | 6.726527 | 6.141139 | 8.063951 | 0.7167957 | 310.8286 | 306.4706 | 305.9158 | 7.258631 | 7.452065 | 6.834738 | 7.181812 | 0.6383833 | 306.975 | 307.1584 | 306.5732
441 | 11.14257 | 6.759915 | 6.202247 | 8.03491 | 0.7142142 | 310.6565 | 306.5023 | 305.9737 | 7.294144 | 7.478369 | 6.764519 | 7.179011 | 0.6381343 | 307.0087 | 307.1833 | 306.5067
442 | 10.14736 | 6.910818 | 6.140592 | 7.732922 | 0.6873709 | 309.7131 | 306.6453 | 305.9153 | 7.200228 | 7.455027 | 6.983677 | 7.212977 | 0.6411536 | 306.9196 | 307.1612 | 306.7144
443 | 12.34355 | 6.979395 | 6.065575 | 8.462839 | 0.7522523 | 311.7948 | 306.7103 | 305.8441 | 7.16581 | 7.540121 | 7.029557 | 7.245163 | 0.6440145 | 306.887 | 307.2418 | 306.7579
444 | 11.6927 | 6.810173 | 5.993069 | 8.165315 | 0.7258058 | 311.1779 | 306.5499 | 305.7754 | 7.148328 | 7.536966 | 6.773469 | 7.152921 | 0.6358152 | 306.8705 | 307.2388 | 306.5151
445 | 11.47461 | 6.73345 | 5.855174 | 8.021077 | 0.7129846 | 310.9712 | 306.4772 | 305.6447 | 7.020703 | 7.462883 | 6.592334 | 7.025307 | 0.6244717 | 306.7495 | 307.1686 | 306.3434
446 | 11.19354 | 6.779136 | 5.846577 | 7.93975 | 0.7057555 | 310.7048 | 306.5205 | 305.6366 | 6.9519 | 7.442793 | 6.473821 | 6.956171 | 0.6183263 | 306.6843 | 307.1496 | 306.2311
447 | 11.11379 | 6.934321 | 5.936372 | 7.994826 | 0.7106512 | 310.6292 | 306.6676 | 305.7217 | 7.0019 | 7.40332 | 6.515997 | 6.973739 | 0.6198879 | 306.7317 | 307.1122 | 306.2711
448 | 12.13237 | 6.869381 | 6.18309 | 8.394948 | 0.7462176 | 311.5947 | 306.606 | 305.9555 | 7.161335 | 7.258664 | 6.644814 | 7.021604 | 0.6241426 | 306.8828 | 306.975 | 306.3932
449 | 11.9787 | 6.93548 | 6.169954 | 8.361378 | 0.7432336 | 311.449 | 306.6687 | 305.9431 | 7.133196 | 7.188798 | 6.761718 | 7.027904 | 0.6247026 | 306.8561 | 306.9088 | 306.504
450 | 11.16466 | 6.856277 | 5.981801 | 8.000911 | 0.7111921 | 310.6774 | 306.5936 | 305.7647 | 7.238541 | 7.168354 | 6.824629 | 7.077175 | 0.6290822 | 306.956 | 306.8894 | 306.5636
451 | 10.53577 | 6.806148 | 6.03267 | 7.79153 | 0.6925804 | 310.0813 | 306.5461 | 305.813 | 7.353642 | 7.042821 | 6.826335 | 7.074266 | 0.6288237 | 307.0651 | 306.7704 | 306.5652
452 | 10.68651 | 6.770314 | 6.082413 | 7.846413 | 0.6974589 | 310.2242 | 306.5121 | 305.8601 | 7.284099 | 6.96349 | 6.905827 | 7.051139 | 0.6267679 | 306.9991 | 306.6953 | 306.6406
453 | 10.87515 | 6.700738 | 6.090398 | 7.888762 | 0.7012233 | 310.403 | 306.4462 | 305.8677 | 7.182584 | 7.009402 | 6.967708 | 7.053231 | 0.6269539 | 306.9029 | 306.7388 | 306.6992
454 | 12.04831 | 6.855473 | 6.04777 | 8.317184 | 0.7393052 | 311.515 | 306.5929 | 305.8273 | 7.111624 | 7.255991 | 6.892144 | 7.086587 | 0.6299188 | 306.8357 | 306.9725 | 306.6276
455 | 11.67924 | 6.743012 | 6.096451 | 8.172903 | 0.7264802 | 311.1652 | 306.4863 | 305.8734 | 7.238799 | 7.270158 | 6.839697 | 7.116218 | 0.6325527 | 306.9562 | 306.9859 | 306.5779
456 | 10.89698 | 6.716836 | 6.180546875 | 7.931454 | 0.7050181 | 310.4237 | 306.4615 | 305.953125 | 7.279398 | 7.197781 | 6.767352 | 7.08151 | 0.6294676 | 306.9947 | 306.9173 | 306.5093
457 | 9.545549 | 6.643912 | 6.111003 | 7.433488 | 0.6607545 | 309.1427 | 306.3923 | 305.8872 | 7.30171 | 7.187285 | 6.949356 | 7.146117 | 0.6352104 | 307.0158 | 306.9074 | 306.6819
458 | 10.89659 | 6.674048 | 6.044873 | 7.871837 | 0.6997189 | 310.4233 | 306.4209 | 305.8245 | 7.257988 | 7.35332 | 7.055957 | 7.222422 | 0.641993 | 306.9744 | 307.0648 | 306.7829
459 | 12.16267 | 6.544008 | 6.016572 | 8.241083 | 0.7325407 | 311.6234 | 306.2976 | 305.7977 | 7.220865 | 7.335805 | 6.925789 | 7.16082 | 0.6365173 | 306.9392 | 307.0482 | 306.6595
460 | 11.99663 | 6.569926 | 5.940622 | 8.16906 | 0.7261387 | 311.466 | 306.3222 | 305.7257 | 7.188734 | 7.315457 | 7.178592 | 7.227594 | 0.6424528 | 306.9088 | 307.0289 | 306.8991
461 | 11.44714 | 6.588857 | 5.867923 | 7.967975 | 0.7082644 | 310.9452 | 306.3401 | 305.6568 | 7.132198 | 7.283905 | 7.075758 | 7.163954 | 0.6367959 | 306.8552 | 306.999 | 306.8017
462 | 11.60825 | 6.865936 | 5.885889 | 8.120026 | 0.7217801 | 311.0979 | 306.6028 | 305.6738 | 7.142243 | 7.413172 | 7.060497 | 7.205304 | 0.6404715 | 306.8647 | 307.1215 | 306.7872
463 | 11.61791 | 6.845782 | 5.887627 | 8.117107 | 0.7215206 | 311.107 | 306.5837 | 305.6755 | 7.160466 | 7.432812 | 7.056215 | 7.216498 | 0.6414664 | 306.882 | 307.1401 | 306.7831
464 | 12.38002 | 6.826721 | 5.829288 | 8.345345 | 0.7418084 | 311.8294 | 306.5656 | 305.6202 | 7.155701 | 7.472188 | 6.907179 | 7.178356 | 0.6380761 | 306.8774 | 307.1774 | 306.6419
465 | 11.72426 | 6.799999 | 5.846449 | 8.123567 | 0.7220949 | 311.2078 | 306.5403 | 305.6364 | 7.161238 | 7.456573 | 6.759593 | 7.125801 | 0.6334046 | 306.8827 | 307.1626 | 306.502
466 | 11.54174 | 6.951191 | 5.967795 | 8.153574 | 0.7247621 | 311.0348 | 306.6836 | 305.7515 | 7.147137 | 7.44817 | 6.843141 | 7.146149 | 0.6352133 | 306.8693 | 307.1547 | 306.5812
467 | 11.27077 | 7.068256 | 6.071885 | 8.136972 | 0.7232864 | 310.778 | 306.7946 | 305.8501 | 7.125469 | 7.469226 | 7.085996 | 7.226897 | 0.6423908 | 306.8488 | 307.1746 | 306.8114
468 | 10.66832 | 7.135482 | 6.165511 | 7.989771 | 0.7102019 | 310.2069 | 306.8583 | 305.9389 | 7.060465 | 7.472542 | 7.090407 | 7.207805 | 0.6406937 | 306.7872 | 307.1778 | 306.8156
469 | 10.94537 | 7.033259 | 6.345069 | 8.107899 | 0.7207021 | 310.4695 | 306.7614 | 306.1091 | 7.051192 | 7.510565 | 6.943014 | 7.168257 | 0.6371784 | 306.7784 | 307.2138 | 306.6758
470 | 10.93442 | 7.014296 | 6.35315 | 8.100622 | 0.7200553 | 310.4592 | 306.7434 | 306.1167 | 7.088797 | 7.458472 | 6.765066 | 7.104112 | 0.6314766 | 306.814 | 307.1644 | 306.5072
471 | 11.49647 | 7.195592 | 6.140366 | 8.277475 | 0.7357756 | 310.9919 | 306.9153 | 305.915 | 7.129139 | 7.545563 | 6.828009 | 7.16757 | 0.6371174 | 306.8523 | 307.247 | 306.5668
472 | 10.76726 | 7.082583 | 6.168538 | 8.006127 | 0.7116557 | 310.3007 | 306.8081 | 305.9417 | 7.205186 | 7.66398 | 6.768028 | 7.212398 | 0.641102 | 306.9243 | 307.3592 | 306.51
473 | 10.86504 | 6.986736 | 6.253085 | 8.034953 | 0.7142181 | 310.3934 | 306.7173 | 306.0219 | 7.189603 | 7.615364 | 6.73448 | 7.179816 | 0.6382058 | 306.9096 | 307.3131 | 306.4782
474 | 10.79662 | 6.947392 | 6.248835 | 7.997617 | 0.7108992 | 310.3286 | 306.68 | 306.0179 | 7.226371 | 7.412657 | 6.67305 | 7.104026 | 0.631469 | 306.9444 | 307.121 | 306.42
475 | 13.28924 | 6.923696 | 6.219923 | 8.810953 | 0.7831958 | 312.6912 | 306.6575 | 305.9904 | 7.270319 | 7.413752 | 6.576107 | 7.086726 | 0.6299312 | 306.9861 | 307.122 | 306.3281
476 | 11.44827 | 6.814262 | 6.157655 | 8.140063 | 0.7235611 | 310.9462 | 306.5538 | 305.9314 | 7.296397 | 7.541184 | 6.388952 | 7.075511 | 0.6289343 | 307.0108 | 307.2428 | 306.1507
477 | 10.84756 | 6.842401 | 6.274334 | 7.988097 | 0.7100531 | 310.3768 | 306.5805 | 306.042 | 7.373604 | 7.645113 | 6.624788 | 7.214501 | 0.641289 | 307.084 | 307.3413 | 306.3742
478 | 10.22682 | 6.849227 | 6.238339 | 7.771461 | 0.6907965 | 309.7885 | 306.5869 | 306.0079 | 7.364363 | 7.496882 | 6.69108 | 7.184108 | 0.6385874 | 307.0752 | 307.2008 | 306.437
479 | 11.00725 | 6.909723 | 6.15025 | 8.022407 | 0.7131029 | 310.5282 | 306.6443 | 305.9244 | 7.304543 | 7.376437 | 6.478714 | 7.053231 | 0.6269539 | 307.0185 | 307.0867 | 306.2357
480 | 11.00548 | 6.968803 | 6.177681 | 8.050654 | 0.7156137 | 310.5265 | 306.7003 | 305.9504 | 7.278239 | 7.584713 | 6.264643 | 7.042532 | 0.6260028 | 306.9936 | 307.2841 | 306.0328
481 | 10.58641 | 7.172539 | 6.223593 | 7.994182 | 0.710594 | 310.1293 | 306.8934 | 305.9939 | 7.26491 | 7.704289 | 6.339982 | 7.10306 | 0.6313831 | 306.981 | 307.3974 | 306.1042
482 | 9.999931 | 7.333938 | 6.248706 | 7.860858 | 0.698743 | 309.5734 | 307.0464 | 306.0177 | 7.22811 | 7.598203125 | 6.534478 | 7.120264 | 0.6329123 | 306.9461 | 307.296875 | 306.2886
483 | 10.59157 | 7.327724 | 6.344232 | 8.087841 | 0.7189192 | 310.1342 | 307.0405 | 306.1083 | 7.178174 | 7.506509 | 6.429004 | 7.037895 | 0.6255907 | 306.8987 | 307.21 | 306.1886
484 | 10.24874 | 7.079428 | 6.372789 | 7.90032 | 0.7022507 | 309.8092 | 306.8051 | 306.1353 | 7.105217 | 7.503933 | 6.325815 | 6.978322 | 0.6202953 | 306.8296 | 307.2075 | 306.0908
485 | 10.63294 | 7.098199 | 6.320503 | 8.017213 | 0.7126412 | 310.1734 | 306.8229 | 306.0858 | 7.186995 | 7.473186 | 6.328906 | 6.996362 | 0.6218989 | 306.9071 | 307.1784 | 306.09375
486 | 12.03308 | 6.948358 | 6.278552 | 8.419996 | 0.7484441 | 311.5005 | 306.6809 | 306.046 | 7.372992 | 7.375374 | 6.37543 | 7.041265 | 0.6258902 | 307.0834 | 307.0857 | 306.1378
487 | 10.23957 | 7.20319 | 6.30125 | 7.914669 | 0.7035261 | 309.8005 | 306.9225 | 306.0675 | 7.451196 | 7.346623 | 6.621311 | 7.13971 | 0.6346409 | 307.1575 | 307.0584 | 306.3709
488 | 10.98281 | 7.019415 | 6.282608 | 8.094945 | 0.7195507 | 310.505 | 306.7483 | 306.0499 | 7.413945 | 7.331427 | 6.930844 | 7.225405 | 0.6422582 | 307.1222 | 307.044 | 306.6643
489 | 11.06134 | 6.929298 | 6.28351 | 8.091382 | 0.719234 | 310.5795 | 306.6628 | 306.0507 | 7.448942 | 7.271156 | 6.80998 | 7.176693 | 0.6379282 | 307.1554 | 306.9869 | 306.5497
490 | 10.97763 | 6.894816 | 6.343169 | 8.071871 | 0.7174997 | 310.5001 | 306.6302 | 306.1073 | 7.576825 | 7.269127 | 6.563422 | 7.136458 | 0.6343518 | 307.2766 | 306.985 | 306.316
491 | 10.95409 | 6.985802 | 6.268442 | 8.069446 | 0.7172841 | 310.4778 | 306.7164 | 306.0364 | 7.664881 | 7.368195 | 6.550834 | 7.194636 | 0.6395232 | 307.3601 | 307.0789 | 306.3041
492 | 11.51183 | 6.999099 | 6.111551 | 8.207492 | 0.7295548 | 311.0065 | 306.729 | 305.8877 | 7.637193 | 7.386933 | 6.683932 | 7.236019 | 0.6432017 | 307.3338 | 307.0966 | 306.4303
493 | 11.03777 | 6.974759 | 6.247708 | 8.086746 | 0.7188219 | 310.5571 | 306.7059 | 306.0168 | 7.59801 | 7.44305 | 6.9047 | 7.315254 | 0.6502448 | 307.2967 | 307.1498 | 306.6395
494 | 12.39863 | 7.056569 | 6.470022 | 8.641741 | 0.7681548 | 311.847 | 306.7835 | 306.2275 | 7.582427 | 7.602292 | 6.898583 | 7.361101 | 0.6543201 | 307.2819 | 307.3008 | 306.6337
495 | 10.07186 | 7.041276 | 6.430195 | 7.847776 | 0.6975801 | 309.6416 | 306.769 | 306.1898 | 7.446367 | 7.683297 | 6.938249 | 7.355971 | 0.6538641 | 307.153 | 307.3775 | 306.6713
496 | 11.41553 | 7.048617 | 6.251378 | 8.238507 | 0.7323118 | 310.9152 | 306.7759 | 306.0203 | 7.32605 | 7.609118 | 6.873052 | 7.269406 | 0.6461695 | 307.0389 | 307.3072 | 306.6095
497 | 12.3919 | 6.957534 | 6.214031 | 8.521156 | 0.7574361 | 311.8407 | 306.6896 | 305.9849 | 7.317035 | 7.408021 | 6.914102 | 7.213053 | 0.6411602 | 307.0304 | 307.1166 | 306.6484375
498 | 11.65687 | 7.151966 | 6.429165 | 8.412666 | 0.7477926 | 311.144 | 306.8739 | 306.1888 | 7.500746 | 7.524023 | 6.954991 | 7.326587 | 0.6512521 | 307.2045 | 307.2265625 | 306.6872
499 | 10.24494 | 7.095623 | 6.426589 | 7.922385 | 0.704212 | 309.8056 | 306.8205 | 306.1863 | 7.565621 | 7.579658 | 7.178141 | 7.44114 | 0.6614347 | 307.266 | 307.2793 | 306.8987
500 | 9.381478 | 7.143176 | 6.338694 | 7.621116 | 0.6774325 | 308.9872 | 306.8656 | 306.103 | 7.573122 | 7.509535 | 6.923728 | 7.335462 | 0.6520411 | 307.2731 | 307.2128 | 306.6576
501 | 8.901435 | 7.149165 | 6.330355 | 7.460318 | 0.6631394 | 308.5322 | 306.8712 | 306.0951 | 7.697431 | 7.490346 | 6.726366 | 7.304715 | 0.649308 | 307.3909 | 307.1946 | 306.4705
502 | 8.677125 | 7.075983 | 6.405662 | 7.386257 | 0.6565561 | 308.3195 | 306.8019 | 306.1665 | 7.601873 | 7.593213 | 6.855344 | 7.350143 | 0.6533461 | 307.3004 | 307.2921 | 306.5927
503 | 8.341095 | 6.827816 | 6.392912 | 7.187274 | 0.6388688 | 308.001 | 306.5667 | 306.1544 | 7.471447 | 7.699556 | 7.04823 | 7.406411 | 0.6583477 | 307.1767 | 307.3929 | 306.7756
504 | 10.36974 | 6.824339 | 6.314354 | 7.836143 | 0.696546 | 309.9239 | 306.5634 | 306.08 | 7.34379 | 7.589092 | 6.96085 | 7.297911 | 0.6487032 | 307.0557 | 307.2882 | 306.6927
505 | 11.80887 | 6.837636 | 6.329003 | 8.325168 | 0.740015 | 311.288 | 306.576 | 306.0938 | 7.354028 | 7.492922 | 6.840791 | 7.229247 | 0.6425997 | 307.0654 | 307.1971 | 306.5789
506 | 10.72112 | 7.0708 | 6.267444 | 8.019789 | 0.7128701 | 310.257 | 306.797 | 306.0355 | 7.494628 | 7.456573 | 6.788634 | 7.246612 | 0.6441433 | 307.1987 | 307.1626 | 306.5295
507 | 10.47956 | 7.144207 | 6.185344 | 7.936369 | 0.705455 | 310.028 | 306.8665 | 305.9577 | 7.510726 | 7.376211 | 6.774049 | 7.220329 | 0.641807 | 307.214 | 307.0865 | 306.5157
508 | 11.11224 | 7.084032 | 6.138434 | 8.111569 | 0.7210284 | 310.6277 | 306.8095 | 305.9132 | 7.483907 | 7.34321 | 6.787764 | 7.204961 | 0.6404409 | 307.1885 | 307.0552 | 306.5287
509 | 11.4419 | 7.032132 | 6.153567 | 8.209198 | 0.7297065 | 310.9402 | 306.7603 | 305.9276 | 7.434422 | 7.39701 | 6.753379 | 7.194937 | 0.6395499 | 307.1416 | 307.1062 | 306.4961
510 | 10.91507 | 7.166358 | 6.15978 | 8.080403 | 0.7182581 | 310.4408 | 306.8875 | 305.9334 | 7.356218 | 7.378079 | 6.771924 | 7.16874 | 0.6372213 | 307.0675 | 307.0882 | 306.5137
511 | 10.94704 | 7.32019 | 6.168023 | 8.145085 | 0.7240076 | 310.4711 | 307.0334 | 305.9413 | 7.235901 | 7.306056 | 6.795749 | 7.112569 | 0.6322283 | 306.9535 | 307.02 | 306.5363
512 | 10.74843 | 7.36285 | 6.216156 | 8.109144 | 0.7208128 | 310.2829 | 307.0738 | 305.9869 | 7.150839 | 7.121219 | 7.036511 | 7.102856 | 0.631365 | 306.8728 | 306.8448 | 306.7645
513 | 10.4802 | 7.262946 | 6.24906 | 7.997402 | 0.7108802 | 310.0286 | 306.9791 | 306.0181 | 7.133324 | 7.108083 | 7.050162 | 7.09719 | 0.6308613 | 306.8562 | 306.8323 | 306.7774
514 | 8.619751 | 7.273023 | 6.34919 | 7.413988 | 0.6590212 | 308.2652 | 306.9886 | 306.113 | 7.172153 | 7.005023 | 6.774017 | 6.983731 | 0.6207761 | 306.893 | 306.7346 | 306.5157
515 | 11.1944 | 7.32151 | 6.598484 | 8.371466 | 0.7441303 | 310.7056 | 307.0346 | 306.3493 | 7.156699 | 7.118579 | 6.659753 | 6.978343 | 0.6202972 | 306.8784 | 306.8423 | 306.4073
516 | 9.560938 | 7.264652 | 6.73419 | 7.85326 | 0.6980676 | 309.1573 | 306.9807 | 306.4779 | 7.201001 | 7.314975 | 6.532933 | 7.016303 | 0.6236713 | 306.9204 | 307.0284 | 306.2871
517 | 12.07332 | 7.207826 | 6.552282 | 8.611144 | 0.7654351 | 311.5387 | 306.9268 | 306.3055 | 7.251033 | 7.538673 | 6.516448 | 7.102051 | 0.6312935 | 306.9678 | 307.2404 | 306.2715
518 | 10.81227 | 7.116132 | 6.556049 | 8.161484 | 0.7254652 | 310.3434 | 306.8399 | 306.3091 | 7.27869 | 7.53159 | 6.634479 | 7.148253 | 0.6354002 | 306.994 | 307.2337 | 306.3834
519 | 11.60255 | 7.083582 | 6.632773 | 8.439636 | 0.7501899 | 311.0925 | 306.8091 | 306.3818 | 7.227562 | 7.442664 | 6.714003 | 7.128076 | 0.6336068 | 306.9456 | 307.1494 | 306.4588
520 | 12.02751 | 6.996169 | 6.641143 | 8.554941 | 0.7604392 | 311.4953 | 306.7262 | 306.3897 | 7.208019 | 7.534391 | 6.764004 | 7.168804 | 0.6372271 | 306.927 | 307.2364 | 306.5062
521 | 11.35944 | 6.968159 | 6.562263 | 8.296621 | 0.7374774 | 310.862 | 306.6997 | 306.3149 | 7.186931 | 7.62293 | 6.760301 | 7.190054 | 0.6391159 | 306.907 | 307.3203125 | 306.5027
522 | 10.82615 | 6.862363 | 6.549707 | 8.079405 | 0.7181694 | 310.3565 | 306.5994 | 306.303 | 7.200324 | 7.818488 | 6.974727 | 7.33118 | 0.6516604 | 306.9197 | 307.5057 | 306.7059
523 | 10.80245 | 6.855183 | 6.664325 | 8.107319 | 0.7206506 | 310.3341 | 306.5926 | 306.4117 | 7.251677 | 7.560502 | 6.978526 | 7.263568 | 0.6456505 | 306.9684 | 307.2611 | 306.7095
524 | 10.87734 | 6.912621 | 6.623951 | 8.13797 | 0.7233751 | 310.4051 | 306.647 | 306.3734 | 7.247878 | 7.519001 | 6.866709 | 7.211196 | 0.6409952 | 306.9648 | 307.2218 | 306.6035
525 | 12.544 | 7.198103 | 6.5952 | 8.7791 | 0.7803645 | 311.9848 | 306.9176 | 306.3462 | 7.349231 | 7.586709 | 6.625947 | 7.187296 | 0.6388707 | 307.0609 | 307.286 | 306.3753
526 | 10.86559 | 7.475729 | 6.571761 | 8.304359 | 0.7381652 | 310.3939 | 307.1808 | 306.3239 | 7.27254 | 7.632009 | 6.666353 | 7.190301 | 0.6391378 | 306.9882 | 307.3289 | 306.4136
527 | 11.43021 | 7.460018 | 6.57131 | 8.487179 | 0.7544159 | 310.9291 | 307.1659 | 306.3235 | 7.323796 | 7.549587 | 6.722117 | 7.1985 | 0.6398667 | 307.0368 | 307.2508 | 306.4665
528 | 10.9059 | 7.150002 | 6.548612 | 8.201503 | 0.7290225 | 310.4321 | 306.872 | 306.302 | 7.414557 | 7.532974 | 6.714132 | 7.220554 | 0.641827 | 307.1228 | 307.235 | 306.4589
529 | 10.80866 | 7.11024 | 6.585702 | 8.168202 | 0.7260624 | 310.34 | 306.8344 | 306.3372 | 7.382393 | 7.516232 | 6.578039 | 7.158888 | 0.6363456 | 307.0923 | 307.2192 | 306.3299
530 | 10.87818 | 7.161303 | 6.603957 | 8.214478 | 0.7301759 | 310.4059 | 306.8828 | 306.3545 | 7.381234 | 7.526116 | 6.545972 | 7.151107 | 0.635654 | 307.0912 | 307.2285 | 306.2995
531 | 11.20319 | 7.501518 | 6.60502 | 8.436577 | 0.749918 | 310.7139 | 307.2052 | 306.3555 | 7.321027 | 7.499072 | 6.559172 | 7.126424 | 0.6334599 | 307.0341 | 307.2029 | 306.312
532 | 11.20287 | 7.272733 | 6.504085 | 8.326564 | 0.740139 | 310.7136 | 306.9884 | 306.2598 | 7.31916 | 7.608957 | 6.613455 | 7.180524 | 0.6382688 | 307.0324 | 307.3071 | 306.3635
533 | 11.31244 | 7.150646 | 6.491979 | 8.318354 | 0.7394092 | 310.8175 | 306.8727 | 306.2483 | 7.331137 | 7.616812 | 6.764583 | 7.237511 | 0.6433343 | 307.0437 | 307.3145 | 306.5067
534 | 11.30233 | 7.147587 | 6.442526 | 8.29748 | 0.7375538 | 310.8079 | 306.8698 | 306.2014 | 7.282231 | 7.57206 | 6.611652 | 7.155314 | 0.6360279 | 306.9974 | 307.2721 | 306.3618
535 | 11.2248 | 7.334324 | 6.474465 | 8.344529 | 0.7417359 | 310.7344 | 307.0468 | 306.2317 | 7.214587 | 7.691539 | 6.508882 | 7.138336 | 0.6345188 | 306.9333 | 307.3853 | 306.2643
536 | 14.53462 | 7.323313 | 6.43467 | 9.430866 | 0.8382992 | 313.8717 | 307.0363 | 306.194 | 7.316069 | 7.58262 | 6.701994 | 7.200228 | 0.6400203 | 307.0294 | 307.2821 | 306.4474
537 | 11.66807 | 7.381653 | 6.300155 | 8.44996 | 0.7511076 | 311.1546 | 307.0916 | 306.0665 | 7.43542 | 7.404286 | 7.058308 | 7.299338 | 0.64883 | 307.1426 | 307.1131 | 306.7851
538 | 11.29769 | 7.399747 | 6.210135 | 8.302524 | 0.7380021 | 310.8035 | 307.1088 | 305.9812 | 7.396849 | 7.362753 | 7.131135 | 7.296913 | 0.6486144 | 307.106 | 307.0737 | 306.8542
539 | 11.30287 | 7.339604 | 6.239144 | 8.293874 | 0.7372332 | 310.8084 | 307.0518 | 306.0087 | 7.428466 | 7.565814 | 7.083099 | 7.359126 | 0.6541445 | 307.136 | 307.2662 | 306.8086
540 | 11.05931 | 7.297878 | 6.439146 | 8.265445 | 0.7347062 | 310.5775 | 307.0122 | 306.1982 | 7.528048 | 7.720516 | 6.974212 | 7.407592 | 0.6584526 | 307.2304 | 307.4128 | 306.7054
541 | 11.67541 | 7.330074 | 6.420858 | 8.475449 | 0.7533732 | 311.1615 | 307.0427 | 306.1809 | 7.641668 | 7.624185 | 6.828975 | 7.364943 | 0.6546616 | 307.3381 | 307.3215 | 306.5677
542 | 11.39125 | 7.399296 | 6.322016 | 8.370855 | 0.744076 | 310.8922 | 307.1083 | 306.0872 | 7.626729 | 7.597108 | 6.793431 | 7.339089 | 0.6523635 | 307.3239 | 307.2958 | 306.5341
543 | 10.81546 | 7.358858 | 6.338758 | 8.171024 | 0.7263133 | 310.3464 | 307.07 | 306.1031 | 7.522703 | 7.751843 | 6.773115 | 7.34922 | 0.653264 | 307.2253 | 307.4425 | 306.5148
544 | 10.59147 | 7.301742 | 6.438502 | 8.110571 | 0.7209396 | 310.1341 | 307.0159 | 306.1976 | 7.42721 | 7.769808 | 6.968159 | 7.388392 | 0.656746 | 307.1348 | 307.4595 | 306.6997
545 | 10.55966 | 7.190923 | 6.435572 | 8.062052 | 0.7166268 | 310.1039 | 306.9108 | 306.1949 | 7.338349 | 7.751553 | 6.886091 | 7.325331 | 0.6511405 | 307.0506 | 307.4422 | 306.6219
546 | 10.65792 | 7.049969 | 6.380742 | 8.029544 | 0.7137373 | 310.1971 | 306.7772 | 306.1429 | 7.27782 | 7.739318 | 6.850096 | 7.289078 | 0.6479181 | 306.9932 | 307.4306 | 306.5878
547 | 10.49932 | 6.824017 | 6.435121 | 7.919487 | 0.7039544 | 310.0468 | 306.563 | 306.1944 | 7.252353 | 7.810826 | 6.815324 | 7.292834 | 0.6482519 | 306.9691 | 307.4984 | 306.5548
548 | 9.873046875 | 6.794171 | 6.504503 | 7.723907 | 0.6865695 | 309.453125 | 306.5348 | 306.2602 | 7.298651 | 7.763594 | 6.973535 | 7.34526 | 0.652912 | 307.0129 | 307.4536 | 306.7048
549 | 11.46414 | 6.813746 | 6.474722 | 8.250871 | 0.7334107 | 310.9613 | 306.5533 | 306.232 | 7.379882 | 7.714527 | 6.804957 | 7.299789 | 0.6488701 | 307.0899 | 307.4071 | 306.545
550 | 10.94427 | 7.085449 | 6.461812 | 8.163845 | 0.7256751 | 310.4685 | 306.8109 | 306.2197 | 7.358471 | 7.647302 | 6.59623 | 7.200668 | 0.6400594 | 307.0696 | 307.3434 | 306.3471
551 | 10.72029 | 7.054991 | 6.410201 | 8.061826 | 0.7166068 | 310.2562 | 306.782 | 306.1708 | 7.514687 | 7.622189 | 6.610428 | 7.249101 | 0.6443646 | 307.2177 | 307.3196 | 306.3606
552 | 11.3322 | 7.00322 | 6.378649 | 8.238024 | 0.7322688 | 310.8362 | 306.7329 | 306.1409 | 7.647624 | 7.670419 | 6.671215 | 7.329753 | 0.6515336 | 307.3437 | 307.3653 | 306.4182
553 | 10.76507 | 6.962718 | 6.409686 | 8.045825 | 0.7151844 | 310.2986 | 306.6945 | 306.1703 | 7.569613 | 7.655931 | 6.606629 | 7.277391 | 0.6468792 | 307.2698 | 307.3516 | 306.357
554 | 11.12789 | 7.141856 | 6.367059 | 8.212268 | 0.7299793 | 310.6425 | 306.8643 | 306.1299 | 7.500102 | 7.700168 | 6.554922 | 7.251731 | 0.6445983 | 307.2039 | 307.3935 | 306.308
555 | 11.44624 | 7.162462 | 6.389821 | 8.332842 | 0.740697 | 310.9443 | 306.8839 | 306.1515 | 7.435967 | 7.704514 | 6.660043 | 7.266841 | 0.6459415 | 307.1431 | 307.3976 | 306.4076
556 | 11.24775 | 7.190311 | 6.341495 | 8.259853 | 0.7342092 | 310.7562 | 306.9102 | 306.1057 | 7.516457 | 7.772577 | 6.6367 | 7.308578 | 0.6496514 | 307.2194 | 307.4622 | 306.3855
557 | 11.17109 | 7.116422 | 6.337857 | 8.208458 | 0.7296407 | 310.6835 | 306.8402 | 306.1022 | 7.552163 | 7.893988 | 6.745909 | 7.397353 | 0.6575425 | 307.2532 | 307.5772 | 306.489
558 | 11.10709 | 7.157214 | 6.309138 | 8.191147 | 0.728102 | 310.6228 | 306.8789 | 306.075 | 7.492922 | 7.874864 | 6.767642 | 7.378476 | 0.6558645 | 307.1971 | 307.5591 | 306.5096
559 | 10.93152 | 7.155153 | 6.371791 | 8.152823 | 0.7246954 | 310.4564 | 306.8769 | 306.1344 | 7.475536 | 7.62206 | 6.589243 | 7.228947 | 0.642573 | 307.1806 | 307.3195 | 306.3405
560 | 11.29882 | 7.073214 | 6.532933 | 8.301655 | 0.7379248 | 310.8046 | 306.7993 | 306.2871 | 7.465716 | 7.531686 | 6.521954 | 7.173119 | 0.6376106 | 307.1713 | 307.2338 | 306.2767
561 | 11.09041 | 7.029106 | 6.745394 | 8.288304 | 0.7367381 | 310.607 | 306.7574 | 306.4885 | 7.412496 | 7.650425 | 6.515257 | 7.192726 | 0.6393534 | 307.1208 | 307.3464 | 306.2704
562 | 10.95667 | 6.984547 | 6.715613 | 8.218943 | 0.7305727 | 310.4803 | 306.7152 | 306.4603 | 7.366585 | 7.763337 | 6.627879 | 7.2526 | 0.6446756 | 307.0773 | 307.4534 | 306.3771
563 | 11.05219 | 6.897134 | 6.523403 | 8.157577 | 0.725118 | 310.5708 | 306.6324 | 306.2781 | 7.358858 | 7.610244 | 6.746328 | 7.238477 | 0.6434202 | 307.07 | 307.3083 | 306.4894
564 | 11.11144 | 6.821924 | 6.580776 | 8.171379 | 0.7263448 | 310.627 | 306.5611 | 306.3325 | 7.356668 | 7.578209 | 6.742336 | 7.225738 | 0.6422878 | 307.0679 | 307.2779 | 306.4856
565 | 10.53857 | 6.861751 | 6.623017 | 8.00778 | 0.7118026 | 310.084 | 306.5988 | 306.3725 | 7.30567 | 7.556896 | 6.707982 | 7.190183 | 0.6391273 | 307.0196 | 307.2577 | 306.4531
566 | 11.1869 | 6.860849 | 6.562102 | 8.203285 | 0.7291809 | 310.6985 | 306.598 | 306.3148 | 7.392181 | 7.661243 | 6.716933 | 7.256786 | 0.6450476 | 307.1016 | 307.3566 | 306.4615
567 | 10.87895 | 6.911944 | 6.537504 | 8.109466 | 0.7208414 | 310.4066 | 306.6464 | 306.2915 | 7.435195 | 7.593792 | 6.765098 | 7.264695 | 0.6457507 | 307.1424 | 307.2927 | 306.5072
568 | 10.70145 | 7.075629 | 6.467542 | 8.081541 | 0.7183592 | 310.2383 | 306.8015 | 306.2252 | 7.445047 | 7.510501 | 6.820636 | 7.258728 | 0.6452203 | 307.1517 | 307.2137 | 306.5598
569 | 11.61347 | 7.328851 | 6.548837 | 8.497052 | 0.7552935 | 311.1028 | 307.0416 | 306.3022 | 7.388864 | 7.523991 | 6.801641 | 7.238165 | 0.6433925 | 307.0984 | 307.2265 | 306.5418
570 | 11.64544 | 7.397847 | 6.576912 | 8.540066 | 0.759117 | 311.1331 | 307.107 | 306.3288 | 7.292727 | 7.561371 | 6.955924 | 7.270007 | 0.6462229 | 307.0073 | 307.262 | 306.6881
571 | 10.73687 | 7.293403 | 6.571342 | 8.200537 | 0.7289367 | 310.2719 | 307.008 | 306.3235 | 7.431041 | 7.507121 | 6.878139 | 7.2721 | 0.6464089 | 307.1384 | 307.2105 | 306.6143
572 | 10.50167 | 7.066196 | 6.586314 | 8.051395 | 0.7156795 | 310.049 | 306.7926 | 306.3377 | 7.419 | 7.561596 | 7.063362 | 7.347986 | 0.6531543 | 307.127 | 307.2622 | 306.7899
573 | 10.53258 | 7.098231 | 6.522759 | 8.051191 | 0.7156614 | 310.0783 | 306.823 | 306.2775 | 7.486064 | 7.523154 | 7.170446 | 7.393222 | 0.6571753 | 307.1906 | 307.2257 | 306.8914
574 | 9.015731 | 7.192372 | 6.473982 | 7.560695 | 0.6720618 | 308.6405 | 306.9122 | 306.2313 | 7.398169 | 7.481975 | 7.023214 | 7.301119 | 0.6489884 | 307.1073 | 307.1867 | 306.7519
575 | 12.41599 | 7.228947 | 6.488277 | 8.71107 | 0.7743173 | 311.8635 | 306.9469 | 306.2448 | 7.467197 | 7.53658 | 6.964649 | 7.322809 | 0.6509163 | 307.1727 | 307.2385 | 306.6964
576 | 10.9587 | 7.110175 | 6.52659 | 8.198488 | 0.7287545 | 310.4822 | 306.8343 | 306.2811 | 7.456251 | 7.534874 | 7.049808 | 7.346977 | 0.6530647 | 307.1623 | 307.2368 | 306.7771
577 | 10.67383 | 7.086157 | 6.5329 | 8.097628 | 0.7197892 | 310.2122 | 306.8115 | 306.2871 | 7.458794 | 7.476148 | 7.12827 | 7.354404 | 0.6537248 | 307.1647 | 307.1812 | 306.8514
578 | 10.60097 | 7.125179 | 6.47205 | 8.066065 | 0.7169836 | 310.1431 | 306.8485 | 306.2294 | 7.426952 | 7.545788 | 7.087123 | 7.353288 | 0.6536256 | 307.1346 | 307.2472 | 306.8124
579 | 10.57086 | 7.213621 | 6.467349 | 8.083945 | 0.7185729 | 310.1146 | 306.9323 | 306.225 | 7.422348 | 7.819809 | 6.914617 | 7.385591 | 0.656497 | 307.1302 | 307.5069 | 306.6489
580 | 10.96105 | 7.190054 | 6.358398 | 8.169833 | 0.7262074 | 310.4844 | 306.91 | 306.1217 | 7.401582 | 8.009218 | 6.755697 | 7.388832 | 0.6567851 | 307.1105 | 307.6865 | 306.4983
581 | 10.04137 | 7.217968 | 6.412358 | 7.890565 | 0.7013835 | 309.6127 | 306.9365 | 306.1729 | 7.339411 | 7.942314 | 6.981713 | 7.421146 | 0.6596575 | 307.0516 | 307.623 | 306.7125
582 | 10.74298 | 7.227144 | 6.355822 | 8.10865 | 0.7207689 | 310.2777 | 306.9452 | 306.1193 | 7.261078 | 7.707863 | 7.143853 | 7.370931 | 0.6551939 | 306.9773 | 307.4008 | 306.8662
583 | 10.67109 | 7.186126 | 6.191043 | 8.016086 | 0.712541 | 310.2096 | 306.9063 | 305.9631 | 7.172765 | 7.854162 | 7.108147 | 7.378358 | 0.655854 | 306.8936 | 307.5395 | 306.8324
584 | 10.54598 | 7.168676 | 6.071338 | 7.928663 | 0.7047701 | 310.091 | 306.8897 | 305.8496 | 7.098714 | 7.788063 | 6.935609 | 7.274128 | 0.6465892 | 306.8234 | 307.4768 | 306.6688
585 | 10.87582 | 7.272798 | 6.146355 | 8.098326 | 0.7198512 | 310.4036 | 306.9884 | 305.9207 | 7.074599 | 7.664076 | 6.709174 | 7.149283 | 0.6354918 | 306.8006 | 307.3593 | 306.4542
586 | 10.12946 | 7.31726 | 6.427652 | 7.958123 | 0.7073887 | 309.6962 | 307.0306 | 306.1873 | 7.19997 | 7.631526 | 6.586346 | 7.139281 | 0.6346027 | 306.9194 | 307.3285 | 306.3378
587 | 10.7539 | 7.414138 | 6.395166 | 8.187734 | 0.7277986 | 310.2881 | 307.1224 | 306.1566 | 7.34115 | 7.711823 | 6.732355 | 7.261776 | 0.6454912 | 307.0532 | 307.4046 | 306.4762
588 | 10.66253 | 7.473959 | 6.303761 | 8.146749 | 0.7241554 | 310.2014 | 307.1791 | 306.0699 | 7.281909 | 7.84798 | 6.807211 | 7.312367 | 0.6499881 | 306.9971 | 307.5336 | 306.5471
589 | 10.58497 | 7.362818 | 6.418765 | 8.122183 | 0.7219718 | 310.1279 | 307.0738 | 306.1789 | 7.360113 | 7.815945 | 6.768801 | 7.314953 | 0.650218 | 307.0712 | 307.5033 | 306.5107
590 | 10.61803 | 7.160562 | 6.514999 | 8.097864 | 0.7198102 | 310.1593 | 306.882 | 306.2701 | 7.383584 | 7.637997 | 6.753218 | 7.258267 | 0.6451792 | 307.0934 | 307.3346 | 306.4959
591 | 9.177419 | 6.9783 | 6.556951 | 7.57089 | 0.672968 | 308.7938 | 306.7093 | 306.3099 | 7.435935 | 7.595273 | 6.652026 | 7.227745 | 0.6424662 | 307.1431 | 307.2941 | 306.4
592 | 11.19643 | 6.947618 | 6.462649 | 8.202233 | 0.7290874 | 310.7075 | 306.6802 | 306.2205 | 7.318387 | 7.505221 | 6.808112 | 7.210573 | 0.6409399 | 307.0316 | 307.2087 | 306.548
593 | 11.608 | 7.199809 | 6.508174 | 8.438659 | 0.7501031 | 311.0976 | 306.9193 | 306.2637 | 7.251967 | 7.507314 | 6.875466 | 7.211582 | 0.6410295 | 306.9687 | 307.2107 | 306.6118
594 | 11.5023 | 7.195753 | 6.55328 | 8.41711 | 0.7481875 | 310.9974 | 306.9154 | 306.3064 | 7.283326 | 7.547011 | 6.72965 | 7.186663 | 0.6388144 | 306.9984 | 307.2484 | 306.4736
595 | 11.36137 | 7.135417 | 6.524175 | 8.340322 | 0.741362 | 310.8639 | 306.8582 | 306.2788 | 7.33397 | 7.387512 | 6.520022 | 7.080501 | 0.6293779 | 307.0464 | 307.0972 | 306.2749
596 | 13.05321 | 7.10232 | 6.530099 | 8.89521 | 0.7906853 | 312.4675 | 306.8268 | 306.2845 | 7.223248 | 7.29775 | 6.618799 | 7.046599 | 0.6263644 | 306.9415 | 307.0121 | 306.3685
597 | 11.78948 | 7.328336 | 6.515193 | 8.544338 | 0.7594967 | 311.2697 | 307.0411 | 306.2703 | 7.209983 | 7.195785 | 6.769155 | 7.058308 | 0.6274051 | 306.9289 | 306.9154 | 306.511
598 | 11.35632 | 7.409856 | 6.411553 | 8.392576 | 0.7460068 | 310.8591 | 307.1183 | 306.1721 | 7.269321 | 7.133872 | 6.852124 | 7.085105 | 0.6297872 | 306.9851 | 306.8568 | 306.5897
599 | 11.14824 | 7.431267 | 6.366833 | 8.315445 | 0.7391507 | 310.6618 | 307.1386 | 306.1297 | 7.372348 | 6.999807 | 6.87141 | 7.081188 | 0.629439 | 307.0828 | 306.7297 | 306.608
600 | 11.06791 | 7.375889 | 6.366865 | 8.27022 | 0.7351307 | 310.5857 | 307.0862 | 306.1297 | 7.37737 | 7.084161 | 6.743334 | 7.068288 | 0.6282923 | 307.0876 | 306.8096 | 306.4866
601 | 11.06736 | 7.339733 | 6.35946 | 8.255518 | 0.7338238 | 310.5852 | 307.0519 | 306.1227 | 7.560727 | 7.295818 | 6.652348 | 7.169631 | 0.6373005 | 307.2614 | 307.0103 | 306.4003
602 | 11.37944 | 7.3086 | 6.293652 | 8.327229 | 0.7401981 | 310.881 | 307.0224 | 306.0603 | 7.718423 | 7.553257 | 6.760494 | 7.344058 | 0.6528052 | 307.4108 | 307.2543 | 306.5028
603 | 8.831537 | 7.28178 | 6.32926 | 7.480859 | 0.6649653 | 308.4659 | 306.9969 | 306.0941 | 7.675023 | 7.581944 | 6.922312 | 7.393093 | 0.6571638 | 307.3697 | 307.2815 | 306.6562
604 | 11.13974 | 7.233583 | 6.408527 | 8.260615 | 0.7342769 | 310.6538 | 306.9513 | 306.1692 | 7.530237 | 7.388446 | 6.761492 | 7.226725 | 0.6423756 | 307.2325 | 307.0981 | 306.5038
605 | 11.44177 | 7.217549 | 6.469989 | 8.376435 | 0.744572 | 310.9401 | 306.9361 | 306.2275 | 7.493405 | 7.359598 | 6.546197 | 7.133067 | 0.6340504 | 307.1975 | 307.0707 | 306.2997
606 | 11.47557 | 7.184259 | 6.635219 | 8.431684 | 0.749483 | 310.9721 | 306.9045 | 306.3841 | 7.558956 | 7.365265 | 6.637377 | 7.187199 | 0.6388621 | 307.2597 | 307.0761 | 306.3861
607 | 13.97775 | 7.057825 | 6.783514 | 9.273031 | 0.8242694 | 313.3438 | 306.7847 | 306.5247 | 7.532877 | 7.31726 | 6.764551 | 7.204896 | 0.6404352 | 307.235 | 307.0306 | 306.5067
608 | 12.63325 | 7.046041 | 6.708916 | 8.796068 | 0.7818727 | 312.0694 | 306.7735 | 306.4539 | 7.507636 | 7.194787 | 6.936768 | 7.213063 | 0.6411612 | 307.211 | 306.9145 | 306.6699
609 | 11.12918 | 6.937991 | 6.541786 | 8.202984 | 0.7291542 | 310.6438 | 306.6711 | 306.2955 | 7.491795 | 7.223667 | 6.945332 | 7.220264 | 0.6418013 | 307.196 | 306.9419 | 306.678
610 | 10.03944 | 7.009563 | 6.609946 | 7.886315 | 0.7010058 | 309.6108 | 306.7389 | 306.3601 | 7.491988 | 7.338123 | 7.006214 | 7.278775 | 0.6470023 | 307.1962 | 307.0504 | 306.7357
611 | 9.373751 | 7.17798 | 6.622244 | 7.724658 | 0.6866363 | 308.9799 | 306.8986 | 306.3718 | 7.41182 | 7.446431 | 6.866097 | 7.241449 | 0.6436844 | 307.1202 | 307.153 | 306.6029
612 | 8.96412 | 7.51005 | 6.562585 | 7.678919 | 0.6825705 | 308.5916 | 307.2133 | 306.3152 | 7.354157 | 7.546561 | 6.85016 | 7.250293 | 0.6444705 | 307.0656 | 307.2479 | 306.5878
613 | 9.617056 | 7.566748 | 6.492913 | 7.892239 | 0.7015323 | 309.2105 | 307.2671 | 306.2492 | 7.452645 | 7.576052 | 6.823373 | 7.284023 | 0.6474687 | 307.1589 | 307.2759 | 306.5624
614 | 9.184148 | 7.422606 | 6.481065 | 7.69594 | 0.6840835 | 308.8001 | 307.1304 | 306.238 | 7.502806 | 7.607959 | 6.802574 | 7.304446 | 0.6492841 | 307.2065 | 307.3061 | 306.5427
615 | 10.6 | 7.245753 | 6.566352 | 8.137369 | 0.7233217 | 310.1422 | 306.9628 | 306.3188 | 7.502388 | 7.586001 | 6.778492 | 7.28896 | 0.6479076 | 307.2061 | 307.2853 | 306.5199
616 | 10.8416 | 7.371962 | 6.51471 | 8.242757 | 0.7326895 | 310.3712 | 307.0824 | 306.2699 | 7.398974 | 7.609922 | 6.63889 | 7.215929 | 0.6414159 | 307.108 | 307.308 | 306.3876
617 | 10.85593 | 7.432393 | 6.510846 | 8.266389 | 0.7347901 | 310.3848 | 307.1397 | 306.2662 | 7.326114 | 7.591249 | 6.738279 | 7.218547 | 0.6416487 | 307.039 | 307.2903 | 306.4818
618 | 12.31315 | 7.448009 | 6.517768 | 8.759643 | 0.778635 | 311.766 | 307.1545 | 306.2728 | 7.330268 | 7.464525 | 6.830746 | 7.208513 | 0.6407567 | 307.0429 | 307.1702 | 306.5694
619 | 11.54035 | 7.325567 | 6.454728 | 8.440216 | 0.7502414 | 311.0335 | 307.0385 | 306.213 | 7.290377 | 7.378787 | 6.690436 | 7.119866 | 0.632877 | 307.0051 | 307.0889 | 306.4364
620 | 11.10409 | 7.307344 | 6.459365 | 8.290268 | 0.7369127 | 310.62 | 307.0212 | 306.2174 | 7.276532 | 7.33236 | 6.535573 | 7.048155 | 0.6265027 | 306.992 | 307.0449 | 306.2896
621 | 11.05799 | 7.374956 | 6.464999 | 8.299315 | 0.7377169 | 310.5763 | 307.0853 | 306.2227 | 7.357699 | 7.221026 | 6.688343 | 7.089023 | 0.6301353 | 307.0689 | 306.9394 | 306.4344
622 | 11.0191 | 7.484004 | 6.482417 | 8.328506 | 0.7403116 | 310.5394 | 307.1886 | 306.2393 | 7.479818 | 7.07286 | 6.650867 | 7.067848 | 0.6282532 | 307.1847 | 306.7989 | 306.3989
623 | 11.03239 | 7.49318 | 6.441496 | 8.322357 | 0.739765 | 310.552 | 307.1973 | 306.2005 | 7.496496 | 7.168515 | 6.634028 | 7.09968 | 0.6310826 | 307.2005 | 306.8896 | 306.383
624 | 10.71797 | 7.488125 | 6.414451 | 8.206848 | 0.7294976 | 310.254 | 307.1925 | 306.1748 | 7.457442 | 7.369418 | 6.575947 | 7.134269 | 0.6341572 | 307.1635 | 307.08 | 306.3279
625 | 10.86333 | 7.391633 | 6.439983 | 8.23165 | 0.7317022 | 310.3918 | 307.1011 | 306.199 | 7.522156 | 7.466232 | 6.690468 | 7.226285 | 0.6423365 | 307.2248 | 307.1718 | 306.4365
626 | 11.39891 | 7.404962 | 6.353794 | 8.38589 | 0.7454125 | 310.8994 | 307.1137 | 306.1173 | 7.445336 | 7.33104 | 6.630809 | 7.135728 | 0.634287 | 307.152 | 307.0436 | 306.3799
627 | 11.1068 | 7.389959 | 6.440433 | 8.312397 | 0.7388798 | 310.6226 | 307.0995 | 306.1995 | 7.402226 | 7.287962 | 6.754313 | 7.148167 | 0.6353926 | 307.1111 | 307.0028 | 306.497
628 | 10.54736 | 7.435742 | 6.454632 | 8.145912 | 0.724081 | 310.0923 | 307.1429 | 306.2129 | 7.365458 | 7.440056 | 6.717609 | 7.174374 | 0.6377222 | 307.0763 | 307.147 | 306.4622
629 | 11.79258 | 7.513978 | 6.285087 | 8.530547 | 0.7582708 | 311.2726 | 307.217 | 306.0522 | 7.279333 | 7.423121 | 6.377039 | 7.026498 | 0.6245776 | 306.9946 | 307.1309 | 306.1394
630 | 11.76608 | 7.700039 | 6.205306 | 8.557141 | 0.7606347 | 311.2475 | 307.3934 | 305.9766 | 7.229236 | 7.389025 | 6.248159 | 6.955473 | 0.6182643 | 306.9471 | 307.0986 | 306.0172
631 | 11.89155 | 7.778952 | 6.291076 | 8.653858 | 0.7692318 | 311.3664 | 307.4682 | 306.0579 | 7.232166 | 7.298233 | 6.151892 | 6.894097 | 0.6128086 | 306.9499 | 307.0125 | 305.926
632 | 11.74657 | 7.695661 | 6.483383 | 8.64187 | 0.7681662 | 311.229 | 307.3893 | 306.2402 | 7.280686 | 7.381459 | 6.499835 | 7.053993 | 0.6270216 | 306.9959 | 307.0914 | 306.2558
633 | 11.72081 | 7.454899 | 6.375751 | 8.517153 | 0.7570803 | 311.2046 | 307.161 | 306.1382 | 7.304607 | 7.374119 | 6.532224 | 7.070317 | 0.6284726 | 307.0186 | 307.0845 | 306.2865
634 | 11.74035 | 7.307183 | 6.25302 | 8.433519 | 0.7496461 | 311.2231 | 307.021 | 306.0218 | 7.231361 | 7.410275 | 6.590531 | 7.077389 | 0.6291013 | 306.9492 | 307.1187 | 306.3417
635 | 13.09127 | 7.3284 | 6.310265 | 8.909977 | 0.791998 | 312.5036 | 307.0411 | 306.0761 | 7.203866 | 7.45976 | 6.619154 | 7.09426 | 0.6306009 | 306.9231 | 307.1656 | 306.3689
636 | 13.00366 | 7.50667 | 6.350027 | 8.953453 | 0.7958625 | 312.4205 | 307.2101 | 306.1138 | 7.387544 | 7.444725 | 6.557885 | 7.130051 | 0.6337823 | 307.0972 | 307.1514 | 306.3108
637 | 12.23176 | 7.427822 | 6.371051 | 8.676878 | 0.771278 | 311.6889 | 307.1354 | 306.1337 | 7.464847 | 7.488769 | 6.748775 | 7.23413 | 0.6430338 | 307.1705 | 307.1931 | 306.4917
638 | 11.23391 | 7.329334 | 6.310587 | 8.291277 | 0.7370024 | 310.743 | 307.042 | 306.0764 | 7.294369 | 7.50828 | 6.785478 | 7.196042 | 0.6396482 | 307.0089 | 307.2116 | 306.5265
639 | 11.67329 | 7.243789 | 6.387535 | 8.434871 | 0.7497663 | 311.1595 | 306.9609375 | 306.1493 | 7.28793 | 7.604868 | 6.756438 | 7.216412 | 0.6414588 | 307.0028 | 307.3032 | 306.499
640 | 13.07024 | 7.317711 | 6.442011 | 8.943322 | 0.7949619 | 312.4836 | 307.031 | 306.201 | 7.374698 | 7.578306 | 6.637538 | 7.196847 | 0.6397198 | 307.085 | 307.278 | 306.3863
641 | 11.64937 | 7.484551 | 6.392397 | 8.508772 | 0.7563353 | 311.1368 | 307.1891 | 306.1539 | 7.457378 | 7.623606 | 6.65531 | 7.245431 | 0.6440383 | 307.1634 | 307.321 | 306.4031
642 | 11.68923 | 7.483907 | 6.398257 | 8.523796 | 0.7576708 | 311.1746 | 307.1885 | 306.1595 | 7.372477 | 7.657379 | 6.835125 | 7.288327 | 0.6478513 | 307.0829 | 307.353 | 306.5736
643 | 11.54817 | 7.3822 | 6.360136 | 8.43017 | 0.7493485 | 311.0409 | 307.0921 | 306.1234 | 7.348941 | 7.647753 | 7.256088 | 7.417594 | 0.6593417 | 307.0606 | 307.3438 | 306.9726
644 | 11.53475 | 7.335677 | 6.286633 | 8.385686 | 0.7453943 | 311.0282 | 307.048 | 306.0537 | 7.334002 | 7.455768 | 7.011849 | 7.267206 | 0.6459739 | 307.0464 | 307.1619 | 306.7411
645 | 11.47638 | 7.252514 | 6.222917 | 8.31727 | 0.7393129 | 310.9729 | 306.9692 | 305.9933 | 7.367325 | 7.425568 | 6.935802 | 7.242898 | 0.6438132 | 307.078 | 307.1332 | 306.669
646 | 11.49676 | 7.163363 | 6.139143 | 8.266421 | 0.734793 | 310.9921875 | 306.8847 | 305.9139 | 7.356507 | 7.55242 | 6.928751 | 7.279226 | 0.6470423 | 307.0678 | 307.2535 | 306.6623
647 | 13.77218 | 7.123183 | 6.065575 | 8.98698 | 0.7988426 | 313.149 | 306.8466 | 305.8441 | 7.26565 | 7.670129 | 6.893818 | 7.276532 | 0.6468029 | 306.9817 | 307.3651 | 306.6292
648 | 10.69778 | 7.086189 | 5.926874 | 7.903615 | 0.7025435 | 310.2349 | 306.8116 | 305.7127 | 7.332618 | 7.559697 | 6.928751 | 7.273688 | 0.6465501 | 307.0451 | 307.2604 | 306.6623
649 | 10.95709 | 7.015294 | 5.92198 | 7.964787 | 0.7079811 | 310.4807 | 306.7444 | 305.708 | 7.370641 | 7.531879 | 6.766515 | 7.223012 | 0.6420455 | 307.0812 | 307.234 | 306.5085
650 | 11.41125 | 6.921829 | 5.90746 | 8.080178 | 0.718238 | 310.9111 | 306.6558 | 305.6943 | 7.430526 | 7.62132 | 6.580679 | 7.210842 | 0.6409637 | 307.1379 | 307.3188 | 306.3324
651 | 11.7937 | 6.820475 | 5.953178 | 8.189119 | 0.7279217 | 311.2737 | 306.5597 | 305.7376 | 7.468646 | 7.614398 | 6.609656 | 7.2309 | 0.6427467 | 307.1741 | 307.3122 | 306.3599
652 | 11.90149 | 6.742078 | 6.150154 | 8.264575 | 0.7346289 | 311.3758 | 306.4854 | 305.9243 | 7.420449 | 7.554127 | 6.836445 | 7.27034 | 0.6462525 | 307.1284 | 307.2551 | 306.5748
653 | 11.28484 | 6.804571 | 6.376878 | 8.155431 | 0.7249272 | 310.7913 | 306.5446 | 306.1392 | 7.355509 | 7.474635 | 6.919704 | 7.249949 | 0.6444399 | 307.0668 | 307.1797 | 306.6537
654 | 11.3012 | 7.033678 | 6.346357 | 8.227078 | 0.7312958 | 310.8068 | 306.7618 | 306.1103 | 7.258631 | 7.570547 | 7.04646 | 7.291879 | 0.648167 | 306.975 | 307.2707 | 306.7739
655 | 11.40023 | 7.32283 | 6.147932 | 8.290332 | 0.7369184 | 310.9007 | 307.0359 | 305.9222 | 7.404222 | 7.556863 | 6.829007 | 7.263364 | 0.6456324 | 307.113 | 307.2577 | 306.5678
656 | 11.42084 | 7.352579 | 6.233155 | 8.335525 | 0.7409355 | 310.9202 | 307.0641 | 306.003 | 7.399908 | 7.552549 | 6.715227 | 7.222561 | 0.6420054 | 307.1089 | 307.2536 | 306.4599
657 | 11.75243 | 7.254865 | 6.295841 | 8.434377 | 0.7497224 | 311.2345 | 306.9714 | 306.0624 | 7.364717 | 7.481171 | 6.708401 | 7.184763 | 0.6386456 | 307.0756 | 307.1859 | 306.4535
658 | 12.3184 | 7.207375 | 6.200154 | 8.57531 | 0.7622498 | 311.771 | 306.9264 | 305.9717 | 7.323764 | 7.441666 | 6.835736 | 7.200389 | 0.6400346 | 307.0367 | 307.1485 | 306.5742
659 | 12.53035 | 7.359566 | 6.265351 | 8.718422 | 0.7749708 | 311.9719 | 307.0707 | 306.0335 | 7.337962 | 7.470159 | 6.802961 | 7.203694 | 0.6403284 | 307.0502 | 307.1755 | 306.5431
660 | 11.58823 | 7.383262 | 6.304308 | 8.425266 | 0.7489125 | 311.0789 | 307.0931 | 306.0704 | 7.384196 | 7.57367 | 6.717641 | 7.225169 | 0.6422372 | 307.094 | 307.2736 | 306.4622
661 | 11.57866 | 7.472864 | 6.457433 | 8.502987 | 0.7558211 | 311.0698 | 307.1781 | 306.2156 | 7.328787 | 7.672157 | 6.658175 | 7.219706 | 0.6417517 | 307.0415 | 307.367 | 306.4059
662 | 10.11471 | 7.335805 | 6.418443 | 7.95632 | 0.7072284 | 309.6822 | 307.0482 | 306.1786 | 7.359502 | 7.695113 | 6.761621 | 7.272079 | 0.646407 | 307.0706 | 307.3887 | 306.5039
663 | 12.06086 | 7.252901 | 6.367831 | 8.560532 | 0.7609362 | 311.5269 | 306.9696 | 306.1306 | 7.438704 | 7.757992 | 6.794751 | 7.330482 | 0.6515984 | 307.1457 | 307.4483 | 306.5353
664 | 11.73269 | 7.356668 | 6.358849 | 8.482736 | 0.754021 | 311.2158 | 307.0679 | 306.1221 | 7.492439 | 7.887227 | 6.627138 | 7.335601 | 0.6520535 | 307.1966 | 307.5708 | 306.3764
665 | 11.7446 | 7.307344 | 6.316994 | 8.456314 | 0.7516723 | 311.2271 | 307.0212 | 306.0825 | 7.438511 | 7.867909 | 6.570216 | 7.292212 | 0.6481966 | 307.1455 | 307.5525 | 306.3225
666 | 11.67815 | 7.243435 | 6.294811 | 8.405465 | 0.7471525 | 311.1641 | 306.9606 | 306.0614 | 7.387222 | 7.598589 | 6.484928 | 7.156913 | 0.6361701 | 307.0969 | 307.2972 | 306.2416
667 | 11.72155 | 7.24424 | 6.3357 | 8.43383 | 0.7496738 | 311.2053 | 306.9614 | 306.1002 | 7.39862 | 7.58481 | 6.563036 | 7.182155 | 0.6384138 | 307.1077 | 307.2842 | 306.3157
668 | 12.31315 | 7.113009 | 6.347258 | 8.59114 | 0.7636569 | 311.766 | 306.837 | 306.1111 | 7.321092 | 7.706768 | 6.517092 | 7.181651 | 0.638369 | 307.0342 | 307.3998 | 306.2721
669 | 12.02606 | 7.156602 | 6.350059 | 8.510907 | 0.7565251 | 311.4939 | 306.8783 | 306.1138 | 7.24292 | 7.768649 | 6.575464 | 7.195677 | 0.6396158 | 306.9601 | 307.4584 | 306.3275
670 | 11.80346 | 7.128495 | 6.392558 | 8.441503 | 0.7503559 | 311.2829 | 306.8517 | 306.1541 | 7.206731 | 7.658088 | 6.869188 | 7.244669 | 0.6439706 | 306.9258 | 307.3536 | 306.6059
671 | 11.90584 | 7.25876 | 6.461715 | 8.542105 | 0.7592982 | 311.3799 | 306.9751 | 306.2196 | 7.3756 | 7.596175 | 6.89707 | 7.289615 | 0.6479658 | 307.0859 | 307.295 | 306.6323
672 | 11.95806 | 7.276532 | 6.387793 | 8.540796 | 0.7591819 | 311.4294 | 306.992 | 306.1496 | 7.353095 | 7.71359375 | 6.976272 | 7.347654 | 0.6531248 | 307.0645 | 307.40625 | 306.7074
673 | 10.86346 | 7.427886 | 6.533319 | 8.274889 | 0.7355457 | 310.3919 | 307.1354 | 306.2875 | 7.284131 | 7.766234 | 7.114393 | 7.388253 | 0.6567336 | 306.9992 | 307.4561 | 306.8383
674 | 10.29008 | 7.50902 | 6.56178 | 8.120294 | 0.7218039 | 309.8484 | 307.2123 | 306.3145 | 7.361111 | 7.715332 | 7.021636 | 7.366027 | 0.6547579 | 307.0721 | 307.4079 | 306.7504
675 | 11.82184 | 7.484776 | 6.413421 | 8.573346 | 0.7620752 | 311.3003 | 307.1894 | 306.1739 | 7.483102 | 7.701681 | 6.986349 | 7.390378 | 0.6569225 | 307.1878 | 307.395 | 306.7169
676 | 11.95307 | 7.309727 | 6.29378 | 8.51886 | 0.757232 | 311.4247 | 307.0234375 | 306.0605 | 7.491699 | 7.691797 | 7.277949 | 7.487148 | 0.6655243 | 307.1959 | 307.3856 | 306.9933
677 | 13.49076 | 7.206216 | 6.297773 | 8.998248 | 0.7998443 | 312.8822 | 306.9253 | 306.0642 | 7.373475 | 7.616297 | 7.317035 | 7.435602 | 0.6609424 | 307.0839 | 307.314 | 307.0304
678 | 11.98359 | 7.285934 | 6.486474 | 8.585334 | 0.7631408 | 311.4536 | 307.0009 | 306.2431 | 7.249327 | 7.589736 | 7.406025 | 7.415029 | 0.6591137 | 306.9662 | 307.2888 | 307.1147
679 | 11.59051 | 7.349907 | 6.431676 | 8.457365 | 0.7517658 | 311.0811 | 307.0615 | 306.1912 | 7.180975 | 7.452741 | 7.437802 | 7.357173 | 0.6539709 | 306.9014 | 307.159 | 307.1448
680 | 11.74753 | 7.37956 | 6.315191 | 8.480761 | 0.7538454 | 311.2299 | 307.0896 | 306.0807 | 7.05541 | 7.374247 | 7.467519 | 7.299059 | 0.6488052 | 306.7824 | 307.0846 | 307.173
681 | 11.78952 | 7.301517 | 6.375816 | 8.48895 | 0.7545733 | 311.2697 | 307.0157 | 306.1382 | 6.991758 | 7.292952 | 7.286835 | 7.190515 | 0.6391569 | 306.722 | 307.0075 | 307.0017
682 | 11.10493 | 7.260628 | 6.386988 | 8.250849 | 0.7334088 | 310.6208 | 306.9769 | 306.1488 | 7.06655 | 7.344595 | 7.171895 | 7.194347 | 0.6394975 | 306.7929 | 307.0565 | 306.8928
683 | 11.69257 | 7.395014 | 6.317026 | 8.468205 | 0.7527293 | 311.1778 | 307.1043 | 306.0825 | 7.203802 | 7.405993 | 7.1944 | 7.268065 | 0.6460502 | 306.923 | 307.1147 | 306.9141
684 | 12.30353 | 7.429045 | 6.188435 | 8.640335 | 0.7680298 | 311.7569 | 307.1365 | 305.9606 | 7.232102 | 7.500037 | 7.194819 | 7.308986 | 0.6496876 | 306.9499 | 307.2038 | 306.9145
685 | 12.24686 | 7.385065 | 6.254566 | 8.628831 | 0.7670072 | 311.7032 | 307.0948 | 306.0233 | 7.408182 | 7.551454 | 7.040535 | 7.333391 | 0.6518569 | 307.1168 | 307.2526 | 306.7683
686 | 12.19029 | 7.342438 | 6.27736 | 8.603364 | 0.7647434 | 311.6496 | 307.0544 | 306.0449 | 7.424699 | 7.682847 | 6.987541 | 7.365029 | 0.6546692 | 307.1324 | 307.3771 | 306.718
687 | 11.79412 | 7.233454 | 6.23161 | 8.419728 | 0.7484203 | 311.274 | 306.9511 | 306.0015 | 7.415491 | 7.721192 | 7.240602 | 7.459095 | 0.6630306 | 307.1237 | 307.4135 | 306.9579
688 | 11.7493 | 7.206184 | 6.242202 | 8.39923 | 0.7465982 | 311.2316 | 306.9253 | 306.0116 | 7.333648 | 7.519226 | 7.234001 | 7.362292 | 0.654426 | 307.0461 | 307.222 | 306.9517
689 | 11.73253 | 7.256571 | 6.255049 | 8.414716 | 0.7479748 | 311.2157 | 306.9731 | 306.0237 | 7.264781 | 7.555672 | 7.073408 | 7.297954 | 0.648707 | 306.9808 | 307.2566 | 306.7994
690 | 10.94038 | 7.262398 | 6.184958 | 8.129245 | 0.7225995 | 310.4648 | 306.9786 | 305.9573 | 7.370996 | 7.646143 | 7.010529 | 7.342556 | 0.6526716 | 307.0815 | 307.3423 | 306.7398
691 | 11.05564 | 7.214652 | 6.123978 | 8.131423 | 0.7227932 | 310.5741 | 306.9333 | 305.8995 | 7.324923 | 7.575762 | 7.124084 | 7.34159 | 0.6525858 | 307.0378 | 307.2756 | 306.8475
692 | 11.99721 | 7.124889 | 6.092909 | 8.405004 | 0.7471115 | 311.4666 | 306.8482 | 305.8701 | 7.253029 | 7.478144 | 7.143917 | 7.291697 | 0.6481508 | 306.9697 | 307.1831 | 306.8663
693 | 11.89277 | 6.986575 | 6.083991 | 8.321112 | 0.7396544 | 311.3676 | 306.7171 | 305.8616 | 7.160176 | 7.483231 | 7.179011 | 7.274139 | 0.6465902 | 306.8817 | 307.1879 | 306.8995
694 | 11.83224 | 6.909304 | 6.035504 | 8.259016 | 0.7341348 | 311.3102 | 306.6439 | 305.8156 | 7.176435 | 7.574346 | 7.045204 | 7.265328 | 0.645807 | 306.8971 | 307.2743 | 306.7727
695 | 12.79275 | 6.825401 | 6.0611 | 8.559749 | 0.7608666 | 312.2206 | 306.5644 | 305.8399 | 7.149455 | 7.673123 | 6.99794 | 7.273506 | 0.6465339 | 306.8715 | 307.3679 | 306.7279
696 | 13.03583 | 6.937347 | 6.06052 | 8.677897 | 0.7713687 | 312.451 | 306.6705 | 305.8394 | 7.096621 | 7.614881 | 7.130395 | 7.280632 | 0.6471673 | 306.8214 | 307.3127 | 306.8535
697 | 11.76131 | 7.101289 | 6.131738 | 8.331447 | 0.740573 | 311.243 | 306.8259 | 305.9069 | 7.12315 | 7.637869 | 7.294176 | 7.351732 | 0.6534873 | 306.8466 | 307.3345 | 307.0087
698 | 9.996808 | 7.472381 | 6.246323 | 7.905171 | 0.7026819 | 309.5704 | 307.1776 | 306.0155 | 7.137542 | 7.612595 | 7.257054 | 7.33573 | 0.6520649 | 306.8602 | 307.3105 | 306.9735
699 | 11.92184 | 7.49759 | 6.464999 | 8.628144 | 0.7669461 | 311.3951 | 307.2015 | 306.2227 | 7.152384 | 7.609504 | 6.984611 | 7.248833 | 0.6443407 | 306.8743 | 307.3076 | 306.7153
700 | 12.13302 | 7.325148 | 6.453569 | 8.637245 | 0.7677551 | 311.5953 | 307.0381 | 306.2119 | 7.112236 | 7.611597 | 6.840179 | 7.188004 | 0.6389337 | 306.8362 | 307.3096 | 306.5784
701 | 12.24548 | 7.289121 | 6.276652 | 8.60375 | 0.7647778 | 311.7019 | 307.0039 | 306.0442 | 7.16156 | 7.541152 | 6.85573 | 7.186147 | 0.6387687 | 306.883 | 307.2428 | 306.5931
702 | 12.04757 | 7.466521 | 6.350542 | 8.621544 | 0.7663594 | 311.5143 | 307.1721 | 306.1143 | 7.169964 | 7.511982 | 6.950258 | 7.210734 | 0.6409542 | 306.891 | 307.2151 | 306.6827
703 | 11.87744 | 7.448009 | 6.414902 | 8.580118 | 0.7626772 | 311.353 | 307.1545 | 306.1753 | 7.156087 | 7.458859 | 7.068224 | 7.227723 | 0.6424643 | 306.8778 | 307.1648 | 306.7945
704 | 12.28469 | 7.319643 | 6.378134 | 8.660823 | 0.7698509 | 311.739 | 307.0328 | 306.1404 | 7.147491 | 7.437963 | 7.089634 | 7.22503 | 0.6422248 | 306.8697 | 307.145 | 306.8148
705 | 11.91463 | 7.192243 | 6.33013 | 8.479001 | 0.753689 | 311.3883 | 306.9121 | 306.0949 | 7.230814 | 7.374602 | 7.050387 | 7.218601 | 0.6416534 | 306.9486 | 307.0849 | 306.7776
706 | 12.22117 | 7.202095 | 6.322242 | 8.581835 | 0.7628298 | 311.6788 | 306.9214 | 306.0874 | 7.32238 | 7.425986 | 7.136286 | 7.294884 | 0.6484341 | 307.0354 | 307.1336 | 306.859
707 | 12.3354 | 7.289668 | 6.437729 | 8.687599 | 0.772231 | 311.7871 | 307.0044 | 306.1969 | 7.389122 | 7.593535 | 7.122764 | 7.368474 | 0.6549754 | 307.0987 | 307.2924 | 306.8462
708 | 12.02828 | 7.366907 | 6.374979 | 8.590056 | 0.7635605 | 311.496 | 307.0776 | 306.1374 | 7.374408 | 7.76646 | 7.164941 | 7.43527 | 0.6609129 | 307.0847 | 307.4564 | 306.8862
709 | 10.69926 | 7.383456 | 6.341688 | 8.141468 | 0.7236861 | 310.2363 | 307.0933 | 306.1059 | 7.416231 | 7.749203 | 7.230074 | 7.465169 | 0.6635706 | 307.1244 | 307.44 | 306.9479
710 | 11.38304 | 7.326082 | 6.351669 | 8.353597 | 0.742542 | 310.8844 | 307.0389 | 306.1153 | 7.380461 | 7.513173 | 7.013233 | 7.302289 | 0.6490924 | 307.0905 | 307.2163 | 306.7424
711 | 11.65548 | 7.27943 | 6.364064 | 8.432993 | 0.7495994 | 311.1426 | 306.9947 | 306.1271 | 7.342856 | 7.661565 | 7.118289 | 7.374237 | 0.6554877 | 307.0548 | 307.3569 | 306.842
712 | 11.87725 | 7.358246 | 6.448386 | 8.561294 | 0.7610039 | 311.3528 | 307.0694 | 306.207 | 7.289797 | 7.725442 | 7.267614 | 7.427618 | 0.6602327 | 307.0045 | 307.4175 | 306.9835
713 | 12.61557 | 7.383713 | 6.570892 | 8.856725 | 0.7872644 | 312.0527 | 307.0936 | 306.3231 | 7.201548 | 7.659086 | 7.064135 | 7.308256 | 0.6496228 | 306.9209 | 307.3546 | 306.7906
714 | 11.90916 | 7.487578 | 6.686025 | 8.694253 | 0.7728225 | 311.3831 | 307.192 | 306.4323 | 7.162913 | 7.612917 | 7.185997 | 7.320609 | 0.6507208 | 306.8843 | 307.3108 | 306.9062
715 | 11.60271 | 7.502484 | 6.661974 | 8.589058 | 0.7634718 | 311.0926 | 307.2061 | 306.4095 | 7.186158 | 7.667489 | 7.189539 | 7.347729 | 0.6531314 | 306.9063 | 307.3625 | 306.9095
716 | 11.49103 | 7.654739 | 6.619765 | 8.588511 | 0.7634232 | 310.9868 | 307.3505 | 306.3694 | 7.268355 | 7.78201 | 7.184098 | 7.411488 | 0.6587989 | 306.9842 | 307.4711 | 306.9044
717 | 11.58217 | 7.652679 | 6.65824 | 8.631031 | 0.7672027 | 311.0732 | 307.3485 | 306.4059 | 7.307763 | 7.746852 | 7.16346 | 7.406025 | 0.6583133 | 307.0216 | 307.4378 | 306.8848
718 | 11.81601 | 7.580077 | 6.566771 | 8.654287 | 0.76927 | 311.2948 | 307.2797 | 306.3192 | 7.234935 | 7.645757 | 7.151998 | 7.34423 | 0.6528204 | 306.9525 | 307.3419 | 306.8739
719 | 11.82133 | 7.280396 | 6.640435 | 8.580719 | 0.7627306 | 311.2998 | 306.9956 | 306.389 | 7.20525 | 7.599652 | 7.098424 | 7.301109 | 0.6489874 | 306.9244 | 307.2982 | 306.8232
720 | 11.90091 | 7.308085 | 6.66088 | 8.623293 | 0.7665149 | 311.3753 | 307.0219 | 306.4084 | 7.329463 | 7.507958 | 7.02888 | 7.288767 | 0.6478904 | 307.0421 | 307.2113 | 306.7572
721 | 11.82319 | 7.360017 | 6.537891 | 8.5737 | 0.7621067 | 311.3016 | 307.0711 | 306.2918 | 7.43777 | 7.407474 | 7.168257 | 7.337834 | 0.6522519 | 307.1448 | 307.1161 | 306.8893
722 | 11.81386 | 7.432522 | 6.392043 | 8.546141 | 0.7596569 | 311.2928 | 307.1398 | 306.1536 | 7.338156 | 7.256828 | 7.289314 | 7.294766 | 0.6484237 | 307.0504 | 306.9733 | 307.0041
723 | 11.75961 | 7.260563 | 6.461103 | 8.493758 | 0.7550007 | 311.2413 | 306.9768 | 306.2191 | 7.350744 | 7.15261 | 7.128559 | 7.210638 | 0.6409456 | 307.0623 | 306.8745 | 306.8517
724 | 12.10088 | 7.249906 | 6.628973 | 8.659921 | 0.7697708 | 311.5648 | 306.9667 | 306.3782 | 7.394241 | 7.129622 | 6.947746 | 7.157203 | 0.6361958 | 307.1035 | 306.8527 | 306.6803
725 | 11.82075 | 7.390603 | 6.619701 | 8.61035 | 0.7653645 | 311.2993 | 307.1001 | 306.3694 | 7.485903 | 7.201548 | 6.951127 | 7.212859 | 0.6411431 | 307.1904 | 306.9209 | 306.6835
726 | 11.89312 | 7.536837 | 6.514194 | 8.648052 | 0.7687157 | 311.3679 | 307.2387 | 306.2694 | 7.449039 | 7.244626 | 6.871603 | 7.188423 | 0.6389709 | 307.1555 | 306.9617 | 306.6082
727 | 11.89435 | 7.44701 | 6.505566 | 8.615641 | 0.7658348 | 311.369 | 307.1536 | 306.2612 | 7.426147 | 7.372122 | 6.962428 | 7.253566 | 0.6447614 | 307.1338 | 307.0826 | 306.6942
728 | 12.76525 | 7.375632 | 6.549964 | 8.896949 | 0.7908399 | 312.1945 | 307.0859 | 306.3033 | 7.430108 | 7.506702 | 7.022345 | 7.319718 | 0.6506416 | 307.1375 | 307.2101 | 306.751
729 | 11.85033 | 7.406798 | 6.546841 | 8.601325 | 0.7645622 | 311.3273 | 307.1154 | 306.3003 | 7.360435 | 7.792828 | 7.065133 | 7.406132 | 0.6583229 | 307.0715 | 307.4814 | 306.7916
730 | 11.52458 | 7.330879 | 6.52498 | 8.460145 | 0.7520129 | 311.0186 | 307.0435 | 306.2796 | 7.202739 | 7.774734 | 6.99559 | 7.324354 | 0.6510537 | 306.922 | 307.4642 | 306.7257
731 | 11.43008 | 7.357377 | 6.575882 | 8.454446 | 0.7515063 | 310.929 | 307.0686 | 306.3279 | 7.073858 | 7.543599 | 7.356636 | 7.324698 | 0.6510842 | 306.7999 | 307.2451 | 307.0679
732 | 11.2048 | 7.420803 | 6.641659 | 8.422421875 | 0.7486597 | 310.7155 | 307.1287 | 306.3902 | 7.058919 | 7.41929 | 7.389895 | 7.289368 | 0.6479438 | 306.7857 | 307.1273 | 307.0994
733 | 11.0756 | 7.345207 | 6.625818 | 8.348875 | 0.7421223 | 310.593 | 307.0571 | 306.3752 | 7.070027 | 7.569677 | 7.282972 | 7.307559 | 0.6495608 | 306.7962 | 307.2698 | 306.9981
734 | 11.34621 | 7.264105 | 6.627653 | 8.412656 | 0.7477916 | 310.8495 | 306.9802 | 306.3769 | 7.189861 | 7.510115 | 7.092242 | 7.264073 | 0.6456953 | 306.9098 | 307.2134 | 306.8173
735 | 11.78794 | 7.129236 | 6.612875 | 8.510017 | 0.7564459 | 311.2682 | 306.8524 | 306.3629 | 7.303609 | 7.370738 | 7.140826 | 7.271724 | 0.6463755 | 307.0176 | 307.0813 | 306.8633
736 | 11.73105 | 6.981327 | 6.574626 | 8.429001 | 0.7492445 | 311.2143 | 306.7122 | 306.3267 | 7.320673 | 7.414847 | 7.300937 | 7.345486 | 0.6529321 | 307.0338 | 307.1231 | 307.0151
737 | 11.37544 | 6.858338 | 6.499384 | 8.244388 | 0.7328345 | 310.8772 | 306.5956 | 306.2553 | 7.247781 | 7.473315 | 7.433939 | 7.385012 | 0.6564455 | 306.9647 | 307.1785 | 307.1412
738 | 11.31974 | 6.95924 | 6.439467 | 8.239484 | 0.7323986 | 310.8244 | 306.6912 | 306.1985 | 7.176306 | 7.560341 | 7.323796 | 7.353481 | 0.6536428 | 306.897 | 307.261 | 307.0368
739 | 11.63105 | 7.118707 | 6.387245 | 8.379 | 0.7448 | 311.1195 | 306.8424 | 306.149 | 7.344852 | 7.452709 | 7.33925 | 7.378937 | 0.6559055 | 307.0567 | 307.159 | 307.0514
740 | 11.9295 | 7.3435 | 6.317026 | 8.53001 | 0.7582231 | 311.4024 | 307.0555 | 306.0825 | 7.369965 | 7.386933 | 7.339122 | 7.36534 | 0.6546969 | 307.0805 | 307.0966 | 307.0513
741 | 11.57744 | 7.443533 | 6.422404 | 8.481126 | 0.7538779 | 311.0687 | 307.1503 | 306.1824 | 7.36153 | 7.393629 | 7.439444 | 7.398201 | 0.6576179 | 307.0725 | 307.103 | 307.1464
742 | 11.42944 | 7.429013 | 6.418025 | 8.425491 | 0.7489326 | 310.9284 | 307.1365 | 306.1782 | 7.333004 | 7.374473 | 7.588963 | 7.432147 | 0.6606353 | 307.0455 | 307.0848 | 307.2881
743 | 10.78136 | 7.35992 | 6.462938 | 8.201407 | 0.7290139 | 310.3141 | 307.071 | 306.2208 | 7.361981 | 7.38059 | 7.430075 | 7.390882 | 0.6569673 | 307.073 | 307.0906 | 307.1375
744 | 11.28024 | 7.534745 | 6.669862 | 8.494949 | 0.7551066 | 310.787 | 307.2367 | 306.4169 | 7.400069 | 7.339798 | 7.240473 | 7.32678 | 0.6512693 | 307.1091 | 307.0519 | 306.9578
745 | 11.56872 | 7.491892 | 6.79005 | 8.616886 | 0.7659454 | 311.0604 | 307.1961 | 306.5309 | 7.408085 | 7.35493 | 7.285869 | 7.349628 | 0.6533003 | 307.1167 | 307.0663 | 307.0008
746 | 12.56251 | 7.5464 | 6.717899 | 8.94227 | 0.7948684 | 312.0024 | 307.2478 | 306.4625 | 7.43645 | 7.350036 | 7.473798 | 7.420095 | 0.659564 | 307.1436 | 307.0616 | 307.179
747 | 10.08551 | 7.436515 | 6.583738 | 8.035254 | 0.7142448 | 309.6545 | 307.1436 | 306.3353 | 7.480559 | 7.441151 | 7.69389 | 7.538533 | 0.6700918 | 307.1854 | 307.148 | 307.3876
748 | 11.47889 | 7.517005 | 6.641111 | 8.545668 | 0.759615 | 310.9753 | 307.2199 | 306.3897 | 7.492954 | 7.526953 | 7.580624 | 7.533511 | 0.6696454 | 307.1971 | 307.2293 | 307.2802
749 | 11.43716 | 7.55036 | 6.654795 | 8.547439 | 0.7597724 | 310.9357 | 307.2515 | 306.4026 | 7.44231 | 7.586194 | 7.434583 | 7.487696 | 0.6655729 | 307.1491 | 307.2855 | 307.1418
750 | 12.54616 | 7.476824 | 6.534993 | 8.852658 | 0.7869029 | 311.9869 | 307.1818 | 306.2891 | 7.436837 | 7.660148 | 7.32151 | 7.472832 | 0.6642517 | 307.1439 | 307.3556 | 307.0346
751 | 12.97958 | 7.513914 | 6.515933 | 9.003142 | 0.8002793 | 312.3977 | 307.217 | 306.271 | 7.430494 | 7.874252 | 7.302676 | 7.535807 | 0.6698495 | 307.1379 | 307.5585 | 307.0168
752 | 11.70136 | 7.457828 | 6.616159 | 8.591784 | 0.7637141 | 311.1861 | 307.1638 | 306.366 | 7.348684 | 7.842088 | 7.342985 | 7.511252 | 0.6676669 | 307.0604 | 307.528 | 307.055
753 | 11.23439 | 7.253577 | 6.653732 | 8.380567 | 0.7449393 | 310.7435 | 306.9702 | 306.4016 | 7.254253 | 7.597913 | 7.454287 | 7.435484 | 0.6609319 | 306.9709 | 307.2966 | 307.1605
754 | 11.04634 | 7.30728 | 6.593654 | 8.315756 | 0.7391783 | 310.5652 | 307.0211 | 306.3447 | 7.29292 | 7.659826 | 7.373636 | 7.442127 | 0.6615224 | 307.0075 | 307.3553 | 307.084
755 | 10.51133 | 7.511789 | 6.59388 | 8.205667 | 0.7293927 | 310.0581 | 307.215 | 306.3449 | 7.501873 | 7.751102 | 7.22167 | 7.491548 | 0.6659154 | 307.2056 | 307.4418 | 306.94
756 | 11.03645 | 7.631848 | 6.588471 | 8.418923 | 0.7483487 | 310.5559 | 307.3288 | 306.3398 | 7.371028 | 7.652292 | 7.314459 | 7.445927 | 0.6618601 | 307.0815 | 307.3481 | 307.0279
757 | 10.91295 | 7.769711 | 6.528811 | 8.403823 | 0.7470065 | 310.4388 | 307.4594 | 306.2832 | 7.318613 | 7.61018 | 7.393147 | 7.440646 | 0.6613908 | 307.0319 | 307.3082 | 307.1025
758 | 11.20043 | 7.851167 | 6.611813 | 8.554469 | 0.7603972 | 310.7113 | 307.5367 | 306.3619 | 7.35728 | 7.655834 | 7.288896 | 7.434003 | 0.6608003 | 307.0685 | 307.3515 | 307.0037
759 | 11.09147 | 7.748591 | 6.639244 | 8.493103 | 0.7549425 | 310.608 | 307.4394 | 306.3879 | 7.481557 | 7.813144 | 7.082229 | 7.458977 | 0.6630202 | 307.1863 | 307.5006 | 306.8078
760 | 10.96543 | 7.706833 | 6.609656 | 8.427305 | 0.7490938 | 310.4886 | 307.3998 | 306.3599 | 7.420867 | 7.829628 | 7.156924 | 7.46914 | 0.6639235 | 307.1288 | 307.5162 | 306.8786
761 | 9.159743 | 7.494596 | 6.578587 | 7.744309 | 0.688383 | 308.777 | 307.1987 | 306.3304 | 7.336031 | 7.72615 | 7.266519 | 7.4429 | 0.6615911 | 307.0484 | 307.4182 | 306.9825
762 | 11.38758 | 7.371833 | 6.524272 | 8.427895 | 0.7491462 | 310.8887 | 307.0823 | 306.2789 | 7.310016 | 7.707992 | 7.26961 | 7.429206 | 0.6603739 | 307.0237 | 307.4009 | 306.9854
763 | 10.9124 | 7.450423 | 6.49697 | 8.286597 | 0.7365864 | 310.4383 | 307.1568 | 306.2531 | 7.183937 | 7.692731 | 7.15921 | 7.345292 | 0.6529149 | 306.9042 | 307.3865 | 306.8808
764 | 10.78345 | 7.599137 | 6.408205 | 8.263599 | 0.7345421 | 310.3161 | 307.2978 | 306.1689 | 6.998713 | 7.628757 | 7.345754 | 7.324408 | 0.6510585 | 306.7286 | 307.3258 | 307.0576
765 | 10.87924 | 7.42692 | 6.511522 | 8.27256 | 0.7353387 | 310.4069 | 307.1345 | 306.2668 | 6.847939 | 7.544661 | 7.210917 | 7.201172 | 0.6401042 | 306.5857 | 307.2461 | 306.9298
766 | 11.03346 | 7.485839 | 6.434735 | 8.31801 | 0.7393787 | 310.553 | 307.1904 | 306.1941 | 6.981745 | 7.497848 | 7.248071 | 7.242555 | 0.6437827 | 306.7126 | 307.2018 | 306.965
767 | 11.21511 | 7.551841 | 6.256079 | 8.341009 | 0.741423 | 310.7252 | 307.2529 | 306.0247 | 7.160015 | 7.306121 | 7.208824 | 7.224987 | 0.642221 | 306.8815 | 307.02 | 306.9278
768 | 9.642974 | 7.835198 | 6.222305 | 7.900159 | 0.7022364 | 309.235 | 307.5215 | 305.9927 | 7.227401 | 7.289411 | 7.050162 | 7.188991 | 0.6390215 | 306.9454 | 307.0042 | 306.7774
769 | 12.09551 | 7.601552 | 6.413067 | 8.703375 | 0.7736334 | 311.5597 | 307.3 | 306.1735 | 7.354286 | 7.346527 | 7.167903 | 7.289572 | 0.6479619 | 307.0657 | 307.0583 | 306.889
770 | 11.24498 | 7.589929 | 6.581001 | 8.471972 | 0.7530641 | 310.7535 | 307.289 | 306.3327 | 7.422863 | 7.42003 | 7.192147 | 7.345013 | 0.6528901 | 307.1307 | 307.128 | 306.912
771 | 11.05529 | 7.446173 | 6.461071 | 8.320843 | 0.7396305 | 310.5737 | 307.1528 | 306.219 | 7.401324 | 7.406476 | 7.307022 | 7.371607 | 0.655254 | 307.1103 | 307.1151 | 307.0209
772 | 10.50016 | 7.415523 | 6.375912 | 8.097199 | 0.719751 | 310.0475 | 307.1237 | 306.1383 | 7.305348 | 7.551841 | 7.403353 | 7.42018 | 0.6595716 | 307.0193 | 307.2529 | 307.1122
773 | 10.85986 | 7.449329 | 6.515772 | 8.274985 | 0.7355543 | 310.3885 | 307.1558 | 306.2709 | 7.296462 | 7.605351 | 7.374763 | 7.425525 | 0.6600467 | 307.0109 | 307.3036 | 307.0851
774 | 11.45922 | 7.349489 | 6.618123 | 8.47561 | 0.7533875 | 310.9566 | 307.0611 | 306.3679 | 7.444499 | 7.448266 | 7.219288 | 7.370684 | 0.6551719 | 307.1512 | 307.1548 | 306.9377
775 | 11.35671 | 7.308922 | 6.626559 | 8.430728 | 0.7493981 | 310.8594 | 307.0227 | 306.3759 | 7.400809 | 7.263107 | 7.269997 | 7.311304 | 0.6498937 | 307.1098 | 306.9792 | 306.9858
776 | 11.2182 | 7.255186 | 6.590081 | 8.354488 | 0.7426212 | 310.7281 | 306.9717 | 306.3413 | 7.408343 | 7.382876 | 7.235161 | 7.342127 | 0.6526335 | 307.1169 | 307.0928 | 306.9528
777 | 11.17209 | 7.205669 | 6.644975 | 8.340912 | 0.7414144 | 310.6844 | 306.9248 | 306.3933 | 7.389573 | 7.55535 | 7.295657 | 7.413527 | 0.6589801 | 307.0991 | 307.2563 | 307.0101
778 | 11.40793 | 7.147137 | 6.659721 | 8.404929 | 0.7471048 | 310.908 | 306.8693 | 306.4073 | 7.366842 | 7.386965 | 7.305766 | 7.353191 | 0.653617 | 307.0776 | 307.0966 | 307.0197
779 | 13.2045 | 7.011044 | 6.621343 | 8.945629 | 0.795167 | 312.6109 | 306.7403 | 306.3709 | 7.291793 | 7.33455 | 7.167645 | 7.264663 | 0.6457478 | 307.0064 | 307.047 | 306.8888
780 | 11.83781 | 7.174149 | 6.645587 | 8.552515 | 0.7602236 | 311.3155 | 306.8949 | 306.3939 | 7.262044 | 7.315651 | 7.136769 | 7.238155 | 0.6433915 | 306.9782 | 307.0291 | 306.8595
781 | 11.36012 | 7.313944 | 6.558013 | 8.410692 | 0.747617 | 310.8627 | 307.0274 | 306.3109 | 7.44891 | 7.556767 | 7.258792 | 7.42149 | 0.659688 | 307.1554 | 307.2576 | 306.9752
782 | 11.2257 | 7.580399 | 6.435379 | 8.413826 | 0.7478956 | 310.7353 | 307.28 | 306.1947 | 7.542697 | 7.625312 | 7.23632 | 7.46811 | 0.663832 | 307.2443 | 307.3226 | 306.9539
783 | 12.05777 | 7.648268 | 6.392848 | 8.69963 | 0.7733004 | 311.524 | 307.3443 | 306.1544 | 7.57792 | 7.622318 | 6.994238 | 7.398158 | 0.6576141 | 307.2776 | 307.3197 | 306.7244
784 | 10.17804 | 7.609536 | 6.36342 | 8.050332 | 0.7155851 | 309.7422 | 307.3076 | 306.1265 | 7.48146 | 7.61385 | 6.861912 | 7.319074 | 0.6505844 | 307.1862 | 307.3117 | 306.599
785 | 10.62595 | 7.533972 | 6.474722 | 8.211549 | 0.7299154 | 310.1668 | 307.236 | 306.232 | 7.479271 | 7.643728 | 6.904958 | 7.342652 | 0.6526802 | 307.1841 | 307.34 | 306.6398
786 | 11.53958 | 7.662563 | 6.374431 | 8.525524 | 0.7578244 | 311.0328 | 307.3579 | 306.1369 | 7.466393 | 7.520289 | 6.916194 | 7.300959 | 0.6489741 | 307.1719 | 307.223 | 306.6504
787 | 11.74647 | 7.618519 | 6.377072 | 8.580687 | 0.7627277 | 311.2289 | 307.3161 | 306.1394 | 7.419837 | 7.404673 | 6.934578 | 7.253029 | 0.6447137 | 307.1278 | 307.1134 | 306.6678
788 | 11.78723 | 7.536258 | 6.41223 | 8.578573 | 0.7625398 | 311.2675 | 307.2382 | 306.1727 | 7.44817 | 7.367937 | 6.855923 | 7.22401 | 0.6421342 | 307.1547 | 307.0786 | 306.5933
789 | 11.79885 | 7.392277 | 6.468927 | 8.553352 | 0.760298 | 311.2785 | 307.1017 | 306.2265 | 7.566909 | 7.305895 | 6.815582 | 7.229462 | 0.6426188 | 307.2672 | 307.0198 | 306.5551
790 | 12.12493 | 7.453611 | 6.652058 | 8.743534 | 0.7772031 | 311.5876 | 307.1598 | 306.4001 | 7.594855 | 7.388768 | 6.911268 | 7.298297 | 0.6487375 | 307.2937 | 307.0984 | 306.6458
791 | 12.82745 | 7.507571 | 6.733578 | 9.022867 | 0.8020327 | 312.2535 | 307.211 | 306.4773 | 7.590798 | 7.472156 | 7.1161 | 7.393018 | 0.6571571 | 307.2899 | 307.1774 | 306.8399
792 | 10.53233 | 7.466425 | 6.539114 | 8.179288 | 0.7270478 | 310.078 | 307.172 | 306.293 | 7.687483 | 7.582685 | 6.957148 | 7.409105 | 0.6585871 | 307.3815 | 307.2822 | 306.6892
793 | 10.81365 | 7.367937 | 6.514645 | 8.232079 | 0.7317403 | 310.3447 | 307.0786 | 306.2698 | 7.75635 | 7.688384 | 6.837958 | 7.427564 | 0.6602279 | 307.4468 | 307.3824 | 306.5763
794 | 9.603502 | 7.363204 | 6.567576 | 7.84476 | 0.697312 | 309.1976 | 307.0741 | 306.32 | 7.727696 | 7.85429 | 6.722632 | 7.434873 | 0.6608776 | 307.4196 | 307.5396 | 306.4669
795 | 10.2216 | 7.401711 | 6.562617 | 8.061976 | 0.7166201 | 309.7835 | 307.1106 | 306.3153 | 7.693053 | 7.882977 | 6.791821 | 7.45595 | 0.6627511 | 307.3868 | 307.5668 | 306.5325
796 | 10.87863 | 7.349135 | 6.537021 | 8.254927 | 0.7337713 | 310.4063 | 307.0608 | 306.291 | 7.645209 | 7.6049 | 6.946587 | 7.398899 | 0.6576799 | 307.3414 | 307.3032 | 306.6792
797 | 11.04093 | 7.480269 | 6.506725 | 8.34264 | 0.741568 | 310.5601 | 307.1851 | 306.2623 | 7.584423 | 7.435484 | 7.364073 | 7.461327 | 0.6632291 | 307.2838 | 307.1426 | 307.075
798 | 11.10284 | 7.507861 | 6.566127 | 8.392276 | 0.7459801 | 310.6188 | 307.2112 | 306.3186 | 7.465813 | 7.50403 | 7.332715 | 7.434186 | 0.6608165 | 307.1714 | 307.2076 | 307.0452
799 | 11.17686 | 7.608828 | 6.558947 | 8.448211 | 0.7509521 | 310.689 | 307.3069 | 306.3118 | 7.430204 | 7.631011 | 7.220865 | 7.42736 | 0.6602098 | 307.1376 | 307.328 | 306.9392
800 | 11.24666 | 7.669421 | 6.467027 | 8.461036 | 0.7520921 | 310.7551 | 307.3644 | 306.2247 | 7.54817 | 7.510598 | 7.150742 | 7.40317 | 0.6580596 | 307.2495 | 307.2138 | 306.8727
801 | 11.96911 | 7.614076 | 6.424239 | 8.66914 | 0.7705902 | 311.4399 | 307.3119 | 306.1841 | 7.666105 | 7.489896 | 7.149712 | 7.435237 | 0.66091 | 307.3612 | 307.1942 | 306.8718
802 | 12.30253 | 7.504931 | 6.482771 | 8.76341 | 0.7789698 | 311.756 | 307.2085 | 306.2396 | 7.655351 | 7.538222 | 7.276404 | 7.489992 | 0.6657771 | 307.351 | 307.24 | 306.9919
803 | 11.522 | 7.344241 | 6.470698 | 8.445646 | 0.7507241 | 311.0161 | 307.0562 | 306.2281 | 7.778855 | 7.597591 | 7.109016 | 7.495154 | 0.6662359 | 307.4681 | 307.2963 | 306.8332
804 | 12.16669 | 7.382618 | 6.536635 | 8.695316 | 0.7729169 | 311.6272 | 307.0925 | 306.2906 | 7.839673 | 7.511564 | 6.92698 | 7.426072 | 0.6600953 | 307.5258 | 307.2148 | 306.6606
805 | 12.09435 | 7.588126 | 6.578909 | 8.753794 | 0.778115 | 311.5586 | 307.2873 | 306.3307 | 7.778276 | 7.440249 | 7.061431 | 7.426652 | 0.6601468 | 307.4676 | 307.1472 | 306.7881
806 | 10.59646 | 7.529271 | 6.593332 | 8.239688 | 0.7324167 | 310.1388 | 307.2315 | 306.3444 | 7.666072 | 7.393758 | 7.289379 | 7.449736 | 0.6621988 | 307.3612 | 307.1031 | 307.0042
807 | 10.5811 | 7.429882 | 6.632515 | 8.2145 | 0.7301778 | 310.1243 | 307.1373 | 306.3815 | 7.598686 | 7.320287 | 7.190376 | 7.369783 | 0.6550918 | 307.2973 | 307.0334 | 306.9103
808 | 11.62815 | 7.342148 | 6.601703 | 8.524 | 0.7576889 | 311.1167 | 307.0542 | 306.3523 | 7.709923 | 7.257537 | 7.426759 | 7.46474 | 0.6635324 | 307.4028 | 306.974 | 307.1344
809 | 11.60136 | 7.437577 | 6.549964 | 8.529635 | 0.7581898 | 311.0913 | 307.1446 | 306.3033 | 7.834104 | 7.15847 | 7.377338 | 7.456637 | 0.6628122 | 307.5205 | 306.8801 | 307.0875
810 | 11.86019 | 7.42428 | 6.524819 | 8.603095 | 0.7647196 | 311.3367 | 307.132 | 306.2794 | 7.727084 | 7.156924 | 7.345947 | 7.409985 | 0.6586653 | 307.419 | 306.8786 | 307.0578
811 | 11.62316 | 7.495884 | 6.55312 | 8.557388 | 0.7606567 | 311.112 | 307.1999 | 306.3063 | 7.759409 | 7.139184 | 7.289604 | 7.396066 | 0.6574281 | 307.4497 | 306.8618 | 307.0044
812 | 11.07544 | 7.37898 | 6.440111 | 8.298177 | 0.7376158 | 310.5928 | 307.0891 | 306.1992 | 7.683201 | 7.232746 | 7.233358 | 7.383101 | 0.6562757 | 307.3774 | 306.9505 | 306.951
813 | 11.33204 | 7.452677 | 6.337406 | 8.374042 | 0.7443593 | 310.8361 | 307.1589 | 306.1018 | 7.553064 | 7.342084 | 7.242759 | 7.379302 | 0.655938 | 307.2541 | 307.0541 | 306.96
814 | 10.5046 | 7.429335 | 6.394683 | 8.109541 | 0.7208481 | 310.0518 | 307.1368 | 306.1561 | 7.469322 | 7.437223 | 7.182649 | 7.363065 | 0.6544946 | 307.1747 | 307.1443 | 306.903
815 | 11.26066 | 7.348748 | 6.632064 | 8.413826 | 0.7478956 | 310.7684 | 307.0604 | 306.3811 | 7.449973 | 7.596947 | 7.396624 | 7.481181 | 0.6649939 | 307.1564 | 307.2957 | 307.1058
816 | 10.71781 | 7.314041 | 6.640049 | 8.223965 | 0.7310192 | 310.2538 | 307.0275 | 306.3887 | 7.47383 | 7.776215 | 7.516039 | 7.588695 | 0.6745506 | 307.179 | 307.4656 | 307.219
817 | 10.89942 | 7.250003 | 6.566545 | 8.238658 | 0.7323251 | 310.426 | 306.9668 | 306.319 | 7.501357 | 7.808443 | 7.33265 | 7.547484 | 0.6708874 | 307.2051 | 307.4962 | 307.0452
818 | 11.79238 | 7.181168 | 6.653024 | 8.542191 | 0.7593059 | 311.2724 | 306.9016 | 306.401 | 7.444757 | 7.586709 | 7.121476 | 7.384314 | 0.6563835 | 307.1514 | 307.286 | 306.845
819 | 11.41656 | 7.241374 | 6.697197 | 8.45171 | 0.7512631 | 310.9162 | 306.9586 | 306.4428 | 7.411949 | 7.552614 | 6.983581 | 7.316048 | 0.6503154 | 307.1203 | 307.2537 | 306.7143
820 | 11.15323 | 7.157568 | 6.66191 | 8.324235 | 0.739932 | 310.6666 | 306.8792 | 306.4094 | 7.423153 | 7.719679 | 7.10203 | 7.414954 | 0.659107 | 307.131 | 307.412 | 306.8266
821 | 10.92418 | 7.240763 | 6.571536 | 8.245494 | 0.7329328 | 310.4495 | 306.9581 | 306.3237 | 7.379012 | 7.704128 | 7.170607 | 7.417916 | 0.6593703 | 307.0891 | 307.3973 | 306.8916
822 | 11.54953 | 7.431589 | 6.538374 | 8.506496 | 0.756133 | 311.0422 | 307.1389 | 306.2923 | 7.398137 | 7.547366 | 7.192469 | 7.379324 | 0.6559399 | 307.1072 | 307.2487 | 306.9123
823 | 11.56025 | 7.722254 | 6.539726 | 8.60741 | 0.7651031 | 311.0524 | 307.4145 | 306.2936 | 7.452258 | 7.480655 | 7.220061 | 7.384325 | 0.6563844 | 307.1585 | 307.1855 | 306.9384
824 | 10.45142 | 7.894278 | 6.676688 | 8.340794 | 0.7414039 | 310.0013 | 307.5775 | 306.4234 | 7.531976 | 7.503965 | 7.35699 | 7.464311 | 0.6634943 | 307.2341 | 307.2076 | 307.0682
825 | 10.90631 | 7.881206 | 6.642431 | 8.476651 | 0.7534801 | 310.4325 | 307.5651 | 306.3909 | 7.546496 | 7.58481 | 7.324086 | 7.485131 | 0.6653449 | 307.2479 | 307.2842 | 307.037
826 | 10.96472 | 7.585808 | 6.656018 | 8.402181 | 0.7468606 | 310.4879 | 307.2851 | 306.4038 | 7.603258 | 7.583071 | 7.359437 | 7.515255 | 0.6680227 | 307.3017 | 307.2825 | 307.0706
827 | 12.39136 | 7.630464 | 6.617351 | 8.879724 | 0.7893088 | 311.8401 | 307.3275 | 306.3672 | 7.705899 | 7.551551 | 7.190569 | 7.482673 | 0.6651265 | 307.399 | 307.2527 | 306.9105
828 | 11.84901 | 7.722158 | 6.577331 | 8.716168 | 0.7747705 | 311.3261 | 307.4144 | 306.3292 | 7.732879 | 7.537031 | 6.971732 | 7.413881 | 0.6590116 | 307.4245 | 307.2389 | 306.7031
829 | 10.8973 | 7.690155 | 6.611072 | 8.399509 | 0.746623 | 310.424 | 307.384 | 306.3612 | 7.756865 | 7.495884 | 6.875241 | 7.375997 | 0.6556442 | 307.4473 | 307.1999 | 306.6116
830 | 10.91469 | 7.53922 | 6.534832 | 8.329579 | 0.740407 | 310.4405 | 307.241 | 306.2889 | 7.761212 | 7.402838 | 7.238702 | 7.467584 | 0.6637852 | 307.4514 | 307.1117 | 306.9561
831 | 10.79691 | 7.462819 | 6.463518 | 8.241083 | 0.7325407 | 310.3288 | 307.1685 | 306.2213 | 7.654643 | 7.25451 | 7.22885 | 7.379334 | 0.6559408 | 307.3504 | 306.9711 | 306.9468
832 | 10.77399 | 7.446012 | 6.31532 | 8.17844 | 0.7269725 | 310.3071 | 307.1526 | 306.0809 | 7.623316 | 7.204188 | 7.020413 | 7.282639 | 0.6473457 | 307.3207 | 306.9234 | 306.7492
833 | 10.79205 | 7.575827 | 6.155015 | 8.174298 | 0.7266042 | 310.3242 | 307.2757 | 305.9289 | 7.658345 | 7.129429 | 6.993239 | 7.260338 | 0.6453634 | 307.3539 | 306.8525 | 306.7234
834 | 10.74865 | 7.439412 | 6.183863 | 8.123975 | 0.7221311 | 310.2831 | 307.1464 | 305.9563 | 7.747078 | 7.229172 | 6.971668 | 7.315973 | 0.6503087 | 307.438 | 306.9471 | 306.703
835 | 11.1984 | 7.59009 | 6.388437 | 8.392308 | 0.7459829 | 310.7094 | 307.2892 | 306.1502 | 7.739318 | 7.311175 | 7.074985 | 7.37516 | 0.6555697 | 307.4306 | 307.0248 | 306.8009
836 | 10.97624 | 7.457152 | 6.666772 | 8.366723 | 0.7437087 | 310.4988 | 307.1632 | 306.414 | 7.664978 | 7.400390625 | 7.165392 | 7.410253 | 0.6586892 | 307.3602 | 307.109375 | 306.8866
837 | 10.8802 | 7.420996 | 6.656694 | 8.319298 | 0.7394932 | 310.4078 | 307.1289 | 306.4044 | 7.711823 | 7.54112 | 7.065906 | 7.439616 | 0.6612992 | 307.4046 | 307.2428 | 306.7923
838 | 11.08594 | 7.410854 | 6.427426 | 8.308072 | 0.7384953 | 310.6028 | 307.1193 | 306.1871 | 7.836035 | 7.746498 | 6.960689 | 7.514408 | 0.6679473 | 307.5223 | 307.4374 | 306.6926
839 | 11.04553 | 7.557894 | 6.571021 | 8.391481 | 0.7459095 | 310.5645 | 307.2587 | 306.3232 | 7.732106 | 7.767908 | 7.076692 | 7.525569 | 0.6689395 | 307.4238 | 307.4577 | 306.8026
840 | 11.1417 | 7.421479 | 6.701897 | 8.421692 | 0.7485949 | 310.6556 | 307.1294 | 306.4473 | 7.581139 | 7.56092 | 7.244497 | 7.462186 | 0.6633054 | 307.2807 | 307.2615 | 306.9616
841 | 11.01968 | 7.517584 | 6.72453125 | 8.420597 | 0.7484975 | 310.54 | 307.2205 | 306.46875 | 7.514783 | 7.461756 | 7.66047 | 7.54567 | 0.6707262 | 307.2178 | 307.1675 | 307.3559
842 | 10.93645 | 7.440249 | 6.653281 | 8.343327 | 0.7416291 | 310.4611 | 307.1472 | 306.4012 | 7.559053 | 7.564108 | 7.526599 | 7.54992 | 0.671104 | 307.2598 | 307.2646 | 307.229
843 | 10.82541 | 7.475311 | 6.678105 | 8.326274 | 0.7401132 | 310.3558 | 307.1804 | 306.4247 | 7.574024 | 7.691861 | 7.330944 | 7.532276 | 0.6695357 | 307.274 | 307.3857 | 307.0435
844 | 10.74173 | 7.331749 | 6.722342 | 8.265273 | 0.7346909 | 310.2765 | 307.0443 | 306.4667 | 7.524088 | 7.588995 | 7.186544 | 7.433209 | 0.6607297 | 307.2266 | 307.2881 | 306.9067
845 | 11.56141 | 7.217742 | 6.665902 | 8.481684 | 0.7539275 | 311.0535 | 306.9362 | 306.4132 | 7.531493 | 7.589317 | 7.104445 | 7.408418 | 0.6585261 | 307.2336 | 307.2885 | 306.8289
846 | 12.42169 | 7.414814 | 6.784995 | 8.873832 | 0.7887851 | 311.8689 | 307.123 | 306.5261 | 7.485131 | 7.687644 | 7.408279 | 7.527018 | 0.6690682 | 307.1897 | 307.3817 | 307.1169
847 | 11.80359 | 7.629659 | 6.724467 | 8.719237 | 0.7750433 | 311.283 | 307.3267 | 306.4687 | 7.409212 | 7.773092 | 7.268129 | 7.483478 | 0.665198 | 307.1177 | 307.4626 | 306.984
848 | 11.00519 | 7.603097 | 6.577299 | 8.395195 | 0.7462395 | 310.5262 | 307.3015 | 306.3292 | 7.370674 | 7.768778 | 7.216777 | 7.452076 | 0.6624068 | 307.0812 | 307.4586 | 306.9353
849 | 9.352694 | 7.546625 | 6.565354 | 7.821558 | 0.6952496 | 308.9599 | 307.248 | 306.3179 | 7.403031 | 7.761823 | 7.092596 | 7.41915 | 0.65948 | 307.1119 | 307.452 | 306.8176
850 | 9.640076 | 7.553354 | 6.634093 | 7.942508 | 0.7060007 | 309.2323 | 307.2544 | 306.383 | 7.375471 | 7.784908 | 7.170285 | 7.443555 | 0.6616493 | 307.0858 | 307.4738 | 306.8913
851 | 10.87479 | 7.760053 | 6.742432 | 8.459093 | 0.7519194 | 310.4026 | 307.4503 | 306.4857 | 7.376727 | 7.750651 | 7.221123 | 7.4495 | 0.6621778 | 307.0869 | 307.4414 | 306.9395
852 | 10.95242 | 7.728018 | 6.710687 | 8.463708 | 0.7523296 | 310.4762 | 307.4199 | 306.4556 | 7.444306 | 7.704579 | 7.256796 | 7.46856 | 0.663872 | 307.151 | 307.3977 | 306.9733
853 | 10.91987 | 7.61179 | 6.700127 | 8.410595 | 0.7476085 | 310.4454 | 307.3098 | 306.4456 | 7.449135 | 7.672705 | 6.963297 | 7.361712 | 0.6543744 | 307.1556 | 307.3675 | 306.6951
854 | 11.02576 | 7.45477 | 6.756373 | 8.412302 | 0.7477601 | 310.5457 | 307.1609 | 306.4989 | 7.490604 | 7.708925 | 6.905795 | 7.368441 | 0.6549726 | 307.1949 | 307.4018 | 306.6406
855 | 11.06804 | 7.462722 | 6.711621 | 8.414126 | 0.7479223 | 310.5858 | 307.1685 | 306.4565 | 7.490797 | 7.693697 | 6.94794 | 7.377478 | 0.6557758 | 307.1951 | 307.3874 | 306.6805
856 | 10.58522 | 7.440185 | 6.804055 | 8.276488 | 0.7356878 | 310.1282 | 307.1471 | 306.5441 | 7.592021 | 7.778115 | 6.887669 | 7.419268 | 0.6594905 | 307.291 | 307.4674 | 306.6234
857 | 11.65352 | 7.367357 | 6.824758 | 8.615212 | 0.7657966 | 311.1408 | 307.0781 | 306.5638 | 7.828856 | 7.822771 | 6.838537 | 7.496721 | 0.6663752 | 307.5155 | 307.5097 | 306.5768
858 | 11.19312 | 7.331749 | 6.649901 | 8.391589 | 0.745919 | 310.7044 | 307.0443 | 306.398 | 7.856126 | 7.835166 | 6.783192 | 7.491495 | 0.6659106 | 307.5414 | 307.5215 | 306.5244
859 | 11.42927 | 7.34482 | 6.420311 | 8.398135 | 0.7465009 | 310.9282 | 307.0567 | 306.1804 | 7.844986 | 7.966816 | 6.737249 | 7.51635 | 0.66812 | 307.5308 | 307.6463 | 306.4808
860 | 9.559425 | 7.202256 | 6.523499 | 7.761727 | 0.6899313 | 309.1559 | 306.9216 | 306.2782 | 7.740316 | 8.051491 | 6.841339 | 7.544382 | 0.6706117 | 307.4316 | 307.7265 | 306.5795
861 | 12.75115 | 7.384743 | 6.695329 | 8.94374 | 0.7949991 | 312.1812 | 307.0945 | 306.4411 | 7.702068 | 7.972514 | 6.936896 | 7.537159 | 0.6699697 | 307.3953 | 307.6517 | 306.67
862 | 11.63085 | 7.415072 | 6.692561 | 8.579496 | 0.7626218 | 311.1193 | 307.1233 | 306.4384 | 7.605673 | 7.738256 | 6.794847 | 7.379592 | 0.6559637 | 307.304 | 307.4296 | 306.5354
863 | 11.3739 | 7.493985 | 6.543235 | 8.470373 | 0.752922 | 310.8757 | 307.1981 | 306.2969 | 7.549941 | 7.762339 | 6.714132 | 7.342137 | 0.6526344 | 307.2511 | 307.4525 | 306.4589
864 | 11.19833 | 7.582942 | 6.515869 | 8.432381 | 0.749545 | 310.7093 | 307.2824 | 306.271 | 7.540926 | 7.866847 | 6.95821 | 7.455328 | 0.6626958 | 307.2426 | 307.5515 | 306.6902
865 | 11.11008 | 7.745725 | 6.590499 | 8.482103 | 0.7539647 | 310.6257 | 307.4367 | 306.3417 | 7.453128 | 7.930659 | 7.160079 | 7.514622 | 0.6679664 | 307.1594 | 307.612 | 306.8816
866 | 11.186 | 7.860086 | 6.563004 | 8.536364 | 0.7587879 | 310.6976 | 307.5451 | 306.3156 | 7.46034 | 7.894375 | 7.358085 | 7.570933 | 0.6729718 | 307.1662 | 307.5776 | 307.0693
867 | 10.18934 | 7.743729 | 6.578554 | 8.170541 | 0.7262704 | 309.7529 | 307.4348 | 306.3304 | 7.497204 | 7.880466 | 7.410726 | 7.596132 | 0.6752117 | 307.2011 | 307.5644 | 307.1192
868 | 12.57523 | 7.525086 | 6.633738 | 8.911351 | 0.7921201 | 312.0144 | 307.2276 | 306.3827 | 7.540572 | 7.990093 | 7.587546 | 7.706071 | 0.6849841 | 307.2422 | 307.6683 | 307.2868
869 | 12.07374 | 7.563431 | 6.730005 | 8.78906 | 0.7812498 | 311.5391 | 307.2639 | 306.4739 | 7.474796 | 7.956609 | 7.402065 | 7.611157 | 0.6765473 | 307.1799 | 307.6366 | 307.111
870 | 10.74653 | 7.520643 | 6.771602 | 8.346257 | 0.7418895 | 310.2811 | 307.2234 | 306.5134 | 7.349521 | 7.944697 | 7.34569 | 7.546636 | 0.6708121 | 307.0612 | 307.6253 | 307.0575
871 | 9.583604 | 7.435066 | 6.868995 | 7.962555 | 0.7077827 | 309.1788 | 307.1422 | 306.6057 | 7.326984 | 7.95603 | 7.339347 | 7.540787 | 0.6702922 | 307.0398 | 307.636 | 307.0515
872 | 8.798182 | 7.297685 | 6.822278 | 7.639382 | 0.6790562 | 308.4343 | 307.012 | 306.5614 | 7.532137 | 7.963306 | 7.317035 | 7.604159 | 0.6759253 | 307.2343 | 307.6429 | 307.0304
873 | 6.032574 | 7.323796 | 6.747197 | 6.701189 | 0.5956613 | 305.8129 | 307.0368 | 306.4902 | 7.595756 | 7.864175 | 7.202643 | 7.554191 | 0.6714837 | 307.2946 | 307.549 | 306.9219
874 | 3.049868 | 7.410629 | 6.688665 | 5.716387 | 0.5081233 | 302.9857 | 307.1191 | 306.4348 | 7.453965 | 7.739029 | 7.12872 | 7.440571 | 0.6613841 | 307.1602 | 307.4304 | 306.8519
875 | 1.160346 | 7.464622 | 6.647132 | 5.0907 | 0.4525067 | 301.1946 | 307.1703 | 306.3954 | 7.52969 | 7.63407 | 7.264942 | 7.476234 | 0.6645541 | 307.2319 | 307.3309 | 306.981
876 | 0.1398283 | 7.357892 | 6.542237 | 4.679986 | 0.4159987 | 300.2273 | 307.0691 | 306.296 | 7.699106 | 7.661468 | 7.308439 | 7.556338 | 0.6716744 | 307.3925 | 307.3568 | 307.0222
877 | 10.87479 | 7.380526 | 6.410169 | 8.22183 | 0.7308293 | 310.4026 | 307.0905 | 306.1708 | 7.80194 | 7.800459 | 7.170768 | 7.591056 | 0.6747605 | 307.49 | 307.4886 | 306.8917
878 | 10.95242 | 7.506831 | 6.310876 | 8.256709 | 0.7339297 | 310.4762 | 307.2103 | 306.0767 | 7.801103 | 7.827439 | 7.22254 | 7.617027 | 0.6770691 | 307.4892 | 307.5142 | 306.9408
879 | 10.91987 | 7.414653 | 6.063482 | 8.132668 | 0.7229038 | 310.4454 | 307.1229 | 305.8422 | 7.787033 | 7.930563 | 7.282392 | 7.666663 | 0.6814811 | 307.4759 | 307.6119 | 306.9975
880 | 11.02576 | 7.356057 | 6.31577 | 8.23253 | 0.7317804 | 310.5457 | 307.0674 | 306.0813 | 7.767426 | 7.968715 | 7.010303 | 7.582148 | 0.6739687 | 307.4573 | 307.6481 | 306.7396
881 | 11.06804 | 7.291471 | 6.422436 | 8.260647 | 0.7342798 | 310.5858 | 307.0061 | 306.1824 | 7.72747 | 8.208672 | 6.98944 | 7.641861 | 0.6792765 | 307.4194 | 307.8755 | 306.7198
882 | 10.58522 | 7.224922 | 6.634704 | 8.148283 | 0.7242918 | 310.1282 | 306.9431 | 306.3836 | 7.660438 | 8.151814 | 6.862491 | 7.558248 | 0.6718443 | 307.3559 | 307.8216 | 306.5995
883 | 11.65352 | 7.210853 | 6.554922 | 8.473098 | 0.7531643 | 311.1408 | 306.9297 | 306.308 | 7.589092 | 7.939159 | 6.772471 | 7.433574 | 0.6607621 | 307.2882 | 307.6201 | 306.5142
884 | 11.19312 | 7.063845 | 6.530228 | 8.262397 | 0.7344353 | 310.7044 | 306.7904 | 306.2846 | 7.605351 | 7.710793 | 6.882678 | 7.399607 | 0.6577429 | 307.3036 | 307.4036 | 306.6187
885 | 11.42927 | 6.99852 | 6.712104 | 8.379966 | 0.7448859 | 310.9282 | 306.7285 | 306.457 | 7.70474 | 7.822513 | 7.146654 | 7.557969 | 0.6718194 | 307.3979 | 307.5095 | 306.8689
886 | 9.559425 | 6.81893 | 6.755826 | 7.711394 | 0.6854572 | 309.1559 | 306.5582 | 306.4984 | 7.83771 | 7.928277 | 6.966935 | 7.577641 | 0.6735681 | 307.5239 | 307.6097 | 306.6985
887 | 12.75115 | 6.798872 | 6.713327 | 8.754449 | 0.7781732 | 312.1812 | 306.5392 | 306.4581 | 7.860376 | 7.864142 | 6.719122 | 7.481213 | 0.6649967 | 307.5454 | 307.549 | 306.4636
888 | 11.63085 | 6.950419 | 6.67907 | 8.420114 | 0.7484546 | 311.1193 | 306.6829 | 306.4257 | 7.805481 | 7.847787 | 6.642914 | 7.432061 | 0.6606276 | 307.4933 | 307.5334 | 306.3914
889 | 11.3739 | 7.212913 | 6.763939 | 8.45025 | 0.7511333 | 310.8757 | 306.9317 | 306.5061 | 7.860697 | 7.85751 | 6.67218 | 7.463463 | 0.6634189 | 307.5457 | 307.5427 | 306.4191
890 | 11.19833 | 6.496744 | 6.941565 | 8.212214 | 0.7299746 | 310.7093 | 306.2528 | 306.6745 | 7.955901 | 7.912372 | 6.84121 | 7.569828 | 0.6728736 | 307.6359 | 307.5947 | 306.5793
891 | 11.11008 | 5.260223 | 6.753862 | 7.708056 | 0.6851605 | 310.6257 | 305.0808 | 306.4966 | 7.998754 | 7.898721 | 6.959562 | 7.619013 | 0.6772456 | 307.6765 | 307.5817 | 306.6915
892 | 11.186 | 4.410956 | 6.716514 | 7.437824 | 0.6611399 | 310.6976 | 304.2758 | 306.4612 | 7.909346 | 7.904645 | 6.986092 | 7.600028 | 0.675558 | 307.5918 | 307.5873 | 306.7167
893 | 10.18934 | 3.900584 | 6.61851 | 6.902811 | 0.6135832 | 309.7529 | 303.792 | 306.3683 | 7.815365 | 7.944311 | 6.936317 | 7.565331 | 0.6724739 | 307.5027 | 307.6249 | 306.6695
894 | 12.57523 | 3.601837 | 5.552949 | 7.243338 | 0.6438523 | 312.0144 | 303.5089 | 305.3582 | 7.774219 | 7.885166 | 6.913458 | 7.524281 | 0.668825 | 307.4637 | 307.5689 | 306.6478
895 | 12.07374 | 3.412363 | 3.345009 | 6.277038 | 0.557959 | 311.5391 | 303.3293 | 303.2654 | 7.824831 | 7.857478 | 6.877752 | 7.52002 | 0.6684463 | 307.5117 | 307.5426 | 306.614
896 | 10.74653 | 3.309046 | 1.482307 | 5.179293 | 0.4603816 | 310.2811 | 303.2313 | 301.4998 | 7.79109 | 7.768424 | 7.147394 | 7.568969 | 0.6727973 | 307.4797 | 307.4582 | 306.8696
897 | 9.583604 | 3.225594 | 0.7287262 | 4.512641 | 0.4011237 | 309.1788 | 303.1522 | 300.7855 | 7.819197 | 7.741991 | 6.968674 | 7.509954 | 0.6675514 | 307.5063 | 307.4332 | 306.7002
898 | 8.798182 | 3.18448 | 0.3623674 | 4.11501 | 0.3657786 | 308.4343 | 303.1133 | 300.4383 | 7.879307 | 7.80664 | 6.808563 | 7.49817 | 0.666504 | 307.5633 | 307.4944 | 306.5484
899 | 6.032574 | 3.174531 | 0.1822627 | 3.129789 | 0.2782035 | 305.8129 | 303.1038 | 300.2675 | 7.829306 | 7.871612 | 6.803122 | 7.501347 | 0.6667864 | 307.5159 | 307.556 | 306.5432
900 | 3.049868 | 3.096584 | 0.05289902 | 2.06645 | 0.1836845 | 302.9857 | 303.0299 | 300.1449 | 7.760117 | 7.958187 | 6.962202 | 7.560169 | 0.672015 | 307.4503 | 307.6381 | 306.694
901 | [8 empty] | 7.76295 | 7.988419 | 6.904893 | 7.552088 | 0.6712967 | 307.453 | 307.6667 | 306.6397
902 | [8 empty] | 7.791927 | 8.076508 | 6.744879 | 7.537771 | 0.6700241 | 307.4805 | 307.7502 | 306.488
903 | [8 empty] | 7.768874 | 8.177474 | 6.681839 | 7.542729 | 0.6704648 | 307.4586 | 307.8459 | 306.4283
904 | [8 empty] | 7.753517 | 8.12097 | 6.731808 | 7.535432 | 0.6698161 | 307.4441 | 307.7924 | 306.4756
905 | [8 empty] | 7.765462 | 7.834812 | 6.697004 | 7.432426 | 0.6606601 | 307.4554 | 307.5211 | 306.4427
906 | [8 empty] | 7.895856 | 7.776795 | 6.734802 | 7.469151 | 0.6639245 | 307.579 | 307.4662 | 306.4785
907 | [8 empty] | 7.847111 | 7.900653 | 6.793077 | 7.513613 | 0.6678767 | 307.5328 | 307.5836 | 306.5337
908 | [8 empty] | 7.802036 | 7.935006 | 6.56735 | 7.434797 | 0.6608709 | 307.4901 | 307.6161 | 306.3198
909 | [8 empty] | 7.844567 | 7.858862 | 6.711814 | 7.471748 | 0.6641554 | 307.5304 | 307.5439 | 306.4567
910 | [8 empty] | 7.971387 | 7.82261 | 6.953316 | 7.582438 | 0.6739945 | 307.6506 | 307.5096 | 306.6856
911 | [8 empty] | 7.97142 | 7.945116 | 6.877012 | 7.597849 | 0.6753644 | 307.6506 | 307.6257 | 306.6133
912 | [8 empty] | 7.863112 | 7.939707 | 6.749773 | 7.517531 | 0.6682249 | 307.548 | 307.6206 | 306.4927
913 | [8 empty] | 7.793054 | 7.930209 | 6.556597 | 7.42662 | 0.660144 | 307.4816 | 307.6116 | 306.3096
914 | [8 empty] | 7.729466 | 7.932462 | 6.539726 | 7.400552 | 0.6578268 | 307.4213 | 307.6137 | 306.2936
915 | [8 empty] | 7.719518 | 7.94283 | 6.60679 | 7.423046 | 0.6598263 | 307.4119 | 307.6235 | 306.3571
916 | [8 empty] | 7.512851 | 7.904548 | 6.721247 | 7.379549 | 0.6559599 | 307.216 | 307.5872 | 306.4656
917 | [8 empty] | 7.446077 | 7.903583 | 6.853992 | 7.401217 | 0.657886 | 307.1527 | 307.5863 | 306.5915
918 | [8 empty] | 7.45316 | 7.869229 | 6.91114 | 7.411176 | 0.6587712 | 307.1594 | 307.5538 | 306.6456
919 | [8 empty] | 7.430623 | 7.850105 | 6.839793 | 7.373507 | 0.6554228 | 307.138 | 307.5356 | 306.578
920 | [8 empty] | 7.495723 | 7.943924 | 6.930361 | 7.456669 | 0.662815 | 307.1997 | 307.6246 | 306.6638
921 | [8 empty] | 7.533457 | 7.942701 | 6.96774 | 7.481299 | 0.6650044 | 307.2355 | 307.6234 | 306.6993
922 | [8 empty] | 7.489896 | 7.947208 | 6.840051 | 7.425718 | 0.6600638 | 307.1942 | 307.6277 | 306.5782
923 | [8 empty] | 7.435581 | 7.869777 | 6.834159 | 7.379839 | 0.6559857 | 307.1427 | 307.5543 | 306.5727
924 | [8 empty] | 7.454738 | 8.023094 | 6.87875 | 7.452194 | 0.6624172 | 307.1609 | 307.6996 | 306.6149
925 | [8 empty] | 7.592923 | 8.00294 | 6.969447 | 7.52177 | 0.6686018 | 307.2919 | 307.6805 | 306.7009
926 | [8 empty] | 7.52911 | 7.787548 | 6.914037 | 7.410232 | 0.6586873 | 307.2314 | 307.4763 | 306.6484
927 | [8 empty] | 7.411273 | 7.639478 | 6.796361 | 7.282371 | 0.6473218 | 307.1197 | 307.336 | 306.5368
928 | [8 empty] | 7.31227 | 7.680915 | 6.638053 | 7.210412 | 0.6409256 | 307.0258 | 307.3753 | 306.3868
929 | [8 empty] | 7.307988 | 7.87496 | 6.631098 | 7.271349 | 0.6463421 | 307.0218 | 307.5592 | 306.3802
930 | [8 empty] | 7.193434 | 7.874027 | 6.820282 | 7.295914 | 0.6485257 | 306.9132 | 307.5583 | 306.5595
931 | [8 empty] | 7.210273 | 7.817973 | 6.816805 | 7.281684 | 0.6472608 | 306.9292 | 307.5052 | 306.5562
932 | [8 empty] | 7.235546875 | 7.903422 | 6.648259 | 7.262409 | 0.6455475 | 306.953125 | 307.5862 | 306.3965
933 | [8 empty] | 7.285032 | 7.994697 | 6.631098 | 7.303609 | 0.6492097 | 307 | 307.6727 | 306.3802
934 | [8 empty] | 7.291149 | 7.980113 | 6.988829 | 7.42003 | 0.6595582 | 307.0058 | 307.6589 | 306.7193
935 | [8 empty] | 7.183389 | 7.905611 | 7.080298 | 7.389766 | 0.6568681 | 306.9037 | 307.5883 | 306.806
936 | [8 empty] | 7.181554 | 8.013339 | 7.126113 | 7.440335 | 0.6613631 | 306.9019 | 307.6904 | 306.8494
937 | [8 empty] | 7.132423 | 7.965367 | 7.049518 | 7.382436 | 0.6562165 | 306.8554 | 307.6449 | 306.7768
938 | [8 empty] | 7.077496 | 7.949237 | 6.867643 | 7.298125 | 0.6487222 | 306.8033 | 307.6296 | 306.6044
939 | [8 empty] | 7.086479 | 7.930595 | 6.755568 | 7.257548 | 0.6451153 | 306.8118 | 307.6119 | 306.4982
940 | [8 empty] | 7.230299 | 7.877665 | 6.803862 | 7.303942 | 0.6492393 | 306.9482 | 307.5618 | 306.5439
941 | [8 empty] | 7.308632 | 7.858476 | 6.881423 | 7.34951 | 0.6532898 | 307.0224 | 307.5436 | 306.6175
942 | [8 empty] | 7.262527 | 7.870936 | 6.8094 | 7.314288 | 0.6501589 | 306.9787 | 307.5554 | 306.5492
943 | [8 empty] | 7.345432 | 7.825604 | 6.565708 | 7.245581 | 0.6440517 | 307.0573 | 307.5124 | 306.3182
944 | [8 empty] | 7.446817 | 7.767619 | 6.594491 | 7.269642 | 0.6461904 | 307.1534 | 307.4575 | 306.3455
945 | [8 empty] | 7.486064 | 7.770227 | 6.83168 | 7.362657 | 0.6544584 | 307.1906 | 307.4599 | 306.5703125
946 | [8 empty] | 7.459953 | 7.809409 | 6.774532 | 7.347965 | 0.6531524 | 307.1658 | 307.4971 | 306.5161
947 | [8 empty] | 7.403868 | 7.775314 | 6.585734 | 7.254972 | 0.6448864 | 307.1127 | 307.4648 | 306.3372
948 | [8 empty] | 7.310725 | 7.543019 | 6.525753 | 7.126499 | 0.6334666 | 307.0244 | 307.2446 | 306.2803
949 | [8 empty] | 7.273699 | 7.468743 | 6.579327 | 7.107256 | 0.6317561 | 306.9893 | 307.1742 | 306.3311
950 | [8 empty] | 7.28397 | 7.602034 | 6.559172 | 7.148392 | 0.6354126 | 306.999 | 307.3005 | 306.312
951 | [8 empty] | 7.342084 | 7.757348 | 6.645941 | 7.248457 | 0.6443073 | 307.0541 | 307.4477 | 306.3943
952 | [8 empty] | 7.462207 | 7.703774 | 6.780327 | 7.315436 | 0.650261 | 307.168 | 307.3969 | 306.5216
953 | [8 empty] | 7.455961 | 7.69257 | 6.698581 | 7.282371 | 0.6473218 | 307.162 | 307.3863 | 306.4442
954 | [8 empty] | 7.538061 | 7.804612 | 6.775852 | 7.372842 | 0.6553637 | 307.2399 | 307.4925 | 306.5174
955 | [8 empty] | 7.622576 | 7.837291 | 6.922151 | 7.460672 | 0.6631709 | 307.32 | 307.5235 | 306.6561
956 | [8 empty] | 7.578885 | 7.808669 | 6.782098 | 7.389884 | 0.6568786 | 307.2786 | 307.4964 | 306.5233
957 | [8 empty] | 7.461982 | 7.753935 | 6.571407 | 7.262441 | 0.6455503 | 307.1678 | 307.4445 | 306.3236
958 | [8 empty] | 7.352579 | 7.848721 | 6.510009 | 7.237103 | 0.643298 | 307.0641 | 307.5343 | 306.2654
959 | [8 empty] | 7.363752 | 7.822127 | 6.607499 | 7.264459 | 0.6457297 | 307.0746 | 307.5091 | 306.3578
960 | [8 empty] | 7.268355 | 7.824413 | 6.792465 | 7.295077 | 0.6484513 | 306.9842 | 307.5113 | 306.5331
961 | [8 empty] | 7.1897 | 7.702776 | 6.898197 | 7.263557 | 0.6456495 | 306.9097 | 307.396 | 306.6334
962 | [8 empty] | 7.181908 | 7.594758 | 6.830907 | 7.202524 | 0.6402244 | 306.9023 | 307.2936 | 306.5696
963 | [8 empty] | 7.204059 | 7.56678 | 6.85103 | 7.207289 | 0.640648 | 306.9233 | 307.2671 | 306.5887
964 | [8 empty] | 7.165875 | 7.506799 | 6.850482 | 7.174385 | 0.6377231 | 306.8871 | 307.2102 | 306.5881
965 | [8 empty] | 7.127336 | 7.400262 | 6.844429 | 7.124009 | 0.6332452 | 306.8506 | 307.1093 | 306.5824
966 | [8 empty] | 7.125984 | 7.226178 | 6.899452 | 7.083871 | 0.6296774 | 306.8493 | 306.9442 | 306.6346
967 | [8 empty] | 7.165553 | 7.278947 | 6.9972 | 7.147233 | 0.6353096 | 306.8868 | 306.9943 | 306.7272
968 | [8 empty] | 7.188251 | 7.265747 | 6.831197 | 7.095065 | 0.6306724 | 306.9083 | 306.9818 | 306.5699
969 | [8 empty] | 7.1661 | 7.114586 | 6.945203 | 7.075296 | 0.6289152 | 306.8873 | 306.8385 | 306.6779
970 | [8 empty] | 7.190923 | 6.949227 | 7.183582 | 7.107911 | 0.6318143 | 306.9108 | 306.6817 | 306.9039
971 | [8 empty] | 7.213589 | 7.099325 | 7.117742 | 7.143552 | 0.6349824 | 306.9323 | 306.824 | 306.8415
972 | [8 empty] | 7.192791 | 7.473733 | 7.083678 | 7.250067 | 0.6444504 | 306.9126 | 307.1789 | 306.8092
973 | [8 empty] | 7.255895 | 7.539671 | 7.129944 | 7.308503 | 0.6496447 | 306.9724 | 307.2414 | 306.853
974 | [8 empty] | 7.368742 | 7.515395 | 7.099164 | 7.327767 | 0.6513571 | 307.0794 | 307.2184 | 306.8239
975 | [8 empty] | 7.439219 | 7.551036 | 6.981488 | 7.323914 | 0.6510146 | 307.1462 | 307.2522 | 306.7123
976 | [8 empty] | 7.470997 | 7.638674 | 6.854442 | 7.321371 | 0.6507885 | 307.1763 | 307.3352 | 306.5919
977 | [8 empty] | 7.531654 | 7.594758 | 6.719122 | 7.281845 | 0.6472751 | 307.2338 | 307.2936 | 306.4636
978 | [8 empty] | 7.61385 | 7.478337 | 6.858821 | 7.317003 | 0.6504003 | 307.3117 | 307.1833 | 306.596
979 | [8 empty] | 7.587643 | 7.526084 | 7.008339 | 7.374022 | 0.6554686 | 307.2869 | 307.2285 | 306.7378
980 | [8 empty] | 7.61707 | 7.557314 | 7.000934 | 7.391773 | 0.6570465 | 307.3148 | 307.2581 | 306.7307
981 | [8 empty] | 7.678629 | 7.542536 | 6.740951 | 7.320705 | 0.6507294 | 307.3731 | 307.2441 | 306.4843
982 | [8 empty] | 7.650039 | 7.550553 | 6.557208 | 7.2526 | 0.6446756 | 307.346 | 307.2517 | 306.3102
983 | [8 empty] | 7.678693 | 7.57602 | 6.40637 | 7.220361 | 0.6418099 | 307.3732 | 307.2758 | 306.1672
984 | [8 empty] | 7.704128 | 7.569194 | 6.748131 | 7.340485 | 0.6524875 | 307.3973 | 307.2694 | 306.4911
985 | [8 empty] | 7.708925 | 7.510115 | 6.68332 | 7.300787 | 0.6489588 | 307.4018 | 307.2134 | 306.4296875
986 | [8 empty] | 7.699106 | 7.47193 | 6.754377 | 7.308471 | 0.6496419 | 307.3925 | 307.1772 | 306.497
987 | [8 empty] | 7.538608 | 7.424119 | 6.760687 | 7.241138 | 0.6436567 | 307.2404 | 307.1319 | 306.503
988 | [8 empty] | 7.530334 | 7.362882 | 6.718478 | 7.203898 | 0.6403465 | 307.2325 | 307.0738 | 306.463
989 | [8 empty] | 7.611919 | 7.457764 | 6.769413 | 7.279698 | 0.6470843 | 307.3099 | 307.1638 | 306.5113
990 | [8 empty] | 7.438768 | 7.441312 | 6.814616 | 7.231565 | 0.6428058 | 307.1458 | 307.1482 | 306.5541
991 | [8 empty] | 7.370899 | 7.267775 | 6.725111 | 7.121262 | 0.633001 | 307.0814 | 306.9837 | 306.4693
992 | [8 empty] | 7.390635 | 7.232456 | 6.613423 | 7.078838 | 0.62923 | 307.1001 | 306.9502 | 306.3634
993 | [8 empty] | 7.509825 | 7.401711 | 6.631549 | 7.181028 | 0.6383136 | 307.2131 | 307.1106 | 306.3806
994 | [8 empty] | 7.421511 | 7.666137 | 6.807887 | 7.298512 | 0.6487566 | 307.1294 | 307.3613 | 306.5478
995 | [8 empty] | 7.376533 | 7.601616 | 7.093369 | 7.357173 | 0.6539709 | 307.0868 | 307.3001 | 306.8184
996 | [8 empty] | 7.409953 | 7.521738 | 6.982679 | 7.30479 | 0.6493147 | 307.1184 | 307.2244 | 306.7134
997 | [8 empty] | 7.383681 | 7.600714 | 6.982518 | 7.322304 | 0.6508715 | 307.0935 | 307.2993 | 306.7133
998 | [8 empty] | 7.349553 | 7.628628 | 7.024566 | 7.334249 | 0.6519333 | 307.0612 | 307.3257 | 306.7531
999 | [8 empty] | 7.270286 | 7.596819 | 7.098521 | 7.321875 | 0.6508334 | 306.9861 | 307.2956 | 306.8232
1000 | [8 empty] | 7.249906 | 7.558473 | 7.21111 | 7.33983 | 0.6524293 | 306.9667 | 307.2592 | 306.93
1001 | [8 empty] | 7.20525 | 7.674894 | 7.105732 | 7.328626 | 0.6514334 | 306.9244 | 307.3696 | 306.8301
1002 | [8 empty] | 7.27151 | 7.736807 | 7.007856 | 7.338724 | 0.6523311 | 306.9872 | 307.4283 | 306.7373
1003 | [8 empty] | 7.385194 | 7.745725 | 7.124632 | 7.418517 | 0.6594237 | 307.095 | 307.4367 | 306.848
1004 | [8 empty] | 7.443179 | 7.794277 | 7.234549 | 7.490668 | 0.6658372 | 307.1499 | 307.4827 | 306.9522
1005 | [8 empty] | 7.45638 | 7.835391 | 7.391762 | 7.561178 | 0.6721047 | 307.1624 | 307.5217 | 307.1012
1006 | [8 empty] | 7.44524 | 7.868811 | 7.410468 | 7.57484 | 0.6733191 | 307.1519 | 307.5534 | 307.1189
1007 | [8 empty] | 7.556252 | 7.80722 | 7.256056 | 7.539842 | 0.6702082 | 307.2571 | 307.495 | 306.9726
1008 | [8 empty] | 7.622769 | 7.868521 | 7.121444 | 7.537578 | 0.6700069 | 307.3202 | 307.5531 | 306.845
1009 | [8 empty] | 7.648171 | 7.758636 | 7.022763 | 7.476524 | 0.6645799 | 307.3442 | 307.4489 | 306.7514
1010 | [8 empty] | 7.562079 | 7.728694 | 7.007567 | 7.43278 | 0.6606915 | 307.2626 | 307.4206 | 306.737
1011 | [8 empty] | 7.564108 | 7.742409 | 6.929395 | 7.41197 | 0.6588418 | 307.2646 | 307.4336 | 306.6629
1012 | [8 empty] | 7.575183 | 7.583651 | 6.804184 | 7.321006 | 0.6507561 | 307.2751 | 307.2831 | 306.5443
1013 | [8 empty] | 7.499715 | 7.369837 | 6.731292 | 7.200281 | 0.640025 | 307.2035 | 307.0804 | 306.4752
1014 | [8 empty] | 7.509696 | 7.380365 | 6.91378 | 7.267947 | 0.6460397 | 307.213 | 307.0904 | 306.6481
1015 | [8 empty] | 7.537095 | 7.517488 | 6.912202 | 7.322262 | 0.6508677 | 307.239 | 307.2204 | 306.6466
1016 | [8 empty] | 7.506187 | 7.639511 | 6.768092 | 7.304597 | 0.6492975 | 307.2097 | 307.336 | 306.51
1017 | [8 empty] | 7.424184 | 7.601777 | 6.807726 | 7.277895 | 0.646924 | 307.1319 | 307.3003 | 306.5476
1018 | [8 empty] | 7.334807 | 7.56282 | 6.768833 | 7.222153 | 0.6419692 | 307.0472 | 307.2633 | 306.5107
1019 | [8 empty] | 7.296365 | 7.619903 | 6.727429 | 7.214566 | 0.6412947 | 307.0108 | 307.3174 | 306.4715
1020 | [8 empty] | 7.223988 | 7.601648 | 6.708562 | 7.178066 | 0.6380503 | 306.9422 | 307.3001 | 306.4536
1021 | [8 empty] | 7.208084 | 7.451164 | 6.663552 | 7.1076 | 0.6317866 | 306.9271 | 307.1575 | 306.4109
1022 | [8 empty] | 7.295979 | 7.396366 | 6.73448 | 7.142275 | 0.6348689 | 307.0104 | 307.1056 | 306.4782
1023 | [8 empty] | 7.503386 | 7.40947 | 6.843785 | 7.252214 | 0.6446412 | 307.207 | 307.118 | 306.5818
1024 | [8 empty] | 7.461917 | 7.394563 | 6.9972 | 7.28456 | 0.6475164 | 307.1677 | 307.1039 | 306.7272
1025 | [8 empty] | 7.48204 | 7.310789 | 6.967837 | 7.253555 | 0.6447605 | 307.1868 | 307.0244 | 306.6994
1026 | [8 empty] | 7.515363 | 7.340409 | 6.765678 | 7.20715 | 0.6406356 | 307.2184 | 307.0525 | 306.5078
1027 | [8 empty] | 7.594565 | 7.338349 | 6.679811 | 7.204242 | 0.640377 | 307.2934 | 307.0506 | 306.4264
1028 | [8 empty] | 7.600264 | 7.355799 | 6.763424 | 7.239829 | 0.6435404 | 307.2988 | 307.0671 | 306.5056
1029 | [8 empty] | 7.545402 | 7.285419 | 7.193209 | 7.341343 | 0.6525638 | 307.2468 | 307.0004 | 306.913
1030 | [8 empty] | 7.509117 | 7.31124 | 7.207955 | 7.34277 | 0.6526907 | 307.2124 | 307.0249 | 306.927
1031 | [8 empty] | 7.484776 | 7.234484 | 7.197427 | 7.305563 | 0.6493833 | 307.1894 | 306.9521 | 306.917
1032 | [8 empty] | 7.436354 | 7.25142 | 7.0859 | 7.257891 | 0.6451459 | 307.1435 | 306.9682 | 306.8113
1033 | [8 empty] | 7.28764 | 7.232005 | 7.193112 | 7.237586 | 0.643341 | 307.0025 | 306.9498 | 306.9129
1034 | [8 empty] | 7.288348 | 7.089538 | 7.108372 | 7.162086 | 0.6366299 | 307.0032 | 306.8147 | 306.8326
1035 | [8 empty] | 7.342985 | 7.051289 | 7.064425 | 7.1529 | 0.6358133 | 307.055 | 306.7785 | 306.7909
1036 | [8 empty] | 7.396849 | 7.135256 | 6.912427 | 7.148178 | 0.6353936 | 307.106 | 306.8581 | 306.6469
1037 | [8 empty] | 7.528112 | 7.357666 | 6.753572 | 7.213117 | 0.641166 | 307.2304 | 307.0689 | 306.4963
1038 | [8 empty] | 7.56121 | 7.325631 | 6.895202 | 7.260681 | 0.6453939 | 307.2618 | 307.0385 | 306.6305
1039 | [8 empty] | 7.525665 | 7.181779 | 7.094947 | 7.267464 | 0.6459968 | 307.2281 | 306.9022 | 306.8199
1040 | [8 empty] | 7.423926 | 7.234742 | 7.150195 | 7.269621 | 0.6461885 | 307.1317 | 306.9524 | 306.8722
1041 | [8 empty] | 7.478659 | 7.42135 | 6.992016 | 7.297342 | 0.6486526 | 307.1836 | 307.1292 | 306.7223
1042 | [8 empty] | 7.528563 | 7.536258 | 6.944752 | 7.336524 | 0.6521355 | 307.2309 | 307.2382 | 306.6775
1043 | [8 empty] | 7.56282 | 7.540701 | 6.927688 | 7.343736 | 0.6527766 | 307.2633 | 307.2424 | 306.6613
1044 | [8 empty] | 7.499072 | 7.58584 | 7.087091 | 7.390667 | 0.6569482 | 307.2029 | 307.2852 | 306.8124
1045 | [8 empty] | 7.484519 | 7.676472 | 7.023085 | 7.394692 | 0.6573059 | 307.1891 | 307.3711 | 306.7517
1046 | [8 empty] | 7.464815 | 7.753613 | 6.867321 | 7.361916 | 0.6543926 | 307.1704 | 307.4442 | 306.6041
1047 | [8 empty] | 7.409277 | 7.710567 | 6.793495 | 7.304446 | 0.6492841 | 307.1178 | 307.4034 | 306.5341
1048 | [8 empty] | 7.422155 | 7.790188 | 6.946748 | 7.386364 | 0.6565657 | 307.13 | 307.4789 | 306.6794
1049 | [8 empty] | 7.559117 | 7.849622 | 7.00058 | 7.469773 | 0.6639798 | 307.2598 | 307.5352 | 306.7304
1050 | [8 empty] | 7.554062 | 7.781109 | 6.470955 | 7.268709 | 0.6461074 | 307.255 | 307.4702 | 306.2284
1051 | [8 empty] | 7.444596 | 7.72718 | 6.565161 | 7.245646 | 0.6440574 | 307.1513 | 307.4191 | 306.3177
1052 | [8 empty] | 7.376276 | 7.686613 | 6.333864 | 7.132251 | 0.6339779 | 307.0865 | 307.3807 | 306.0984
1053 | [8 empty] | 7.346044 | 7.596529 | 6.272306 | 7.071626 | 0.628589 | 307.0579 | 307.2953 | 306.0401
1054 | [8 empty] | 7.281909 | 7.465394 | 6.349447 | 7.03225 | 0.6250889 | 306.9971 | 307.171 | 306.1132
1055 | [8 empty] | 7.225534 | 7.309566 | 6.404567 | 6.979889 | 0.6204346 | 306.9436 | 307.0233 | 306.1655
1056 | [8 empty] | 7.306217 | 7.095977 | 6.422532 | 6.941576 | 0.6170289 | 307.0201 | 306.8208 | 306.1825
1057 | [8 empty] | 7.531461 | 7.227981 | 6.415803 | 7.058415 | 0.6274147 | 307.2336 | 306.946 | 306.1761
1058 | [8 empty] | 7.512079 | 7.488962 | 6.528715 | 7.176585 | 0.6379187 | 307.2152 | 307.1933 | 306.2831
1059 | [8 empty] | 7.539799 | 7.652421 | 6.684254 | 7.292158 | 0.6481918 | 307.2415 | 307.3483 | 306.4306
1060 | [8 empty] | 7.609182 | 7.5728 | 6.740533 | 7.307505 | 0.649556 | 307.3073 | 307.2728 | 306.4839
1061 | [8 empty] | 7.635712 | 7.442342 | 6.611459 | 7.229837 | 0.6426522 | 307.3324 | 307.1491 | 306.3616
1062 | [8 empty] | 7.664173 | 7.565653 | 6.824983 | 7.351603 | 0.6534758 | 307.3594 | 307.266 | 306.564
1063 | [8 empty] | 7.659086 | 7.640026 | 7.010336 | 7.436482 | 0.6610207 | 307.3546 | 307.3365 | 306.7397
1064 | [8 empty] | 7.594662 | 7.568937 | 7.092822 | 7.418807 | 0.6594495 | 307.2935 | 307.2691 | 306.8178
1065 | [8 empty] | 7.510726 | 7.547269 | 7.048842 | 7.368946 | 0.6550174 | 307.214 | 307.2486 | 306.7762
1066 | [8 empty] | 7.395626 | 7.596175 | 7.465652 | 7.485817 | 0.665406 | 307.1049 | 307.295 | 307.1712
1067 | [8 empty] | 7.317454 | 7.665267 | 7.329656 | 7.437459 | 0.6611075 | 307.0308 | 307.3604 | 307.0423
1068 | [8 empty] | 7.388607 | 7.627823 | 7.198747 | 7.405059 | 0.6582275 | 307.0982 | 307.325 | 306.9182
1069 | [8 empty] | 7.465684 | 7.694727 | 7.225985 | 7.462132 | 0.6633006 | 307.1713 | 307.3884 | 306.9441
1070 | [8 empty] | 7.532588 | 7.694888 | 7.109532 | 7.445669 | 0.6618372 | 307.2347 | 307.3885 | 306.8337
1071 | [8 empty] | 7.743439 | 7.661823 | 6.979105 | 7.461456 | 0.6632405 | 307.4345 | 307.3572 | 306.7101
1072 | [8 empty] | 7.776762 | 7.667231 | 7.127143 | 7.523712 | 0.6687744 | 307.4661 | 307.3623 | 306.8504
1073 | [8 empty] | 7.752229 | 7.619324 | 7.357731 | 7.576428 | 0.6734603 | 307.4429 | 307.3169 | 307.0689
1074 | [8 empty] | 7.59933 | 7.592955 | 7.384969 | 7.525751 | 0.6689557 | 307.2979 | 307.2919 | 307.0948
1075 | [8 empty] | 7.642698 | 7.495466 | 7.296011 | 7.478058 | 0.6647163 | 307.3391 | 307.1995 | 307.0104
1076 | [8 empty] | 7.680174 | 7.396849 | 7.082004 | 7.386342 | 0.6565638 | 307.3746 | 307.106 | 306.8076
1077 | [8 empty] | 7.650007 | 7.222186 | 7.282746 | 7.384979 | 0.6564426 | 307.346 | 306.9405 | 306.9979
1078 | [8 empty] | 7.726408 | 7.276532 | 7.142436 | 7.381792 | 0.6561593 | 307.4184 | 306.992 | 306.8649
1079 | [8 empty] | 7.812242 | 7.448427 | 7.066614 | 7.442428 | 0.6615491 | 307.4998 | 307.1549 | 306.793
1080 | [8 empty] | 7.8814 | 7.601391 | 7.091148 | 7.524646 | 0.6688574 | 307.5653 | 307.2999 | 306.8163
1081 | [8 empty] | 7.773028 | 7.552163 | 7.075082 | 7.466757 | 0.6637118 | 307.4626 | 307.2532 | 306.801
1082 | [8 empty] | 7.766814 | 7.343404 | 7.061527 | 7.390582 | 0.6569406 | 307.4567 | 307.0554 | 306.7882
1083 | [8 empty] | 7.860923 | 7.485227 | 7.289121 | 7.54509 | 0.6706747 | 307.5459 | 307.1898 | 307.0039
1084 | [8 empty] | 7.913821 | 7.54904 | 7.384421 | 7.615761 | 0.6769565 | 307.596 | 307.2503 | 307.0942
1085 | [8 empty] | 7.870453 | 7.491538 | 7.149487 | 7.503826 | 0.6670067 | 307.5549 | 307.1958 | 306.8716
1086 | [8 empty] | 7.781849 | 7.56327 | 6.957888 | 7.434336 | 0.6608299 | 307.4709 | 307.2638 | 306.6899
1087 | [8 empty] | 7.810536 | 7.611307 | 7.023922 | 7.481922 | 0.6650597 | 307.4981 | 307.3093 | 306.7525
1088 | [8 empty] | 7.775281 | 7.706446 | 7.224665 | 7.568797 | 0.672782 | 307.4647 | 307.3995 | 306.9428
1089 | [8 empty] | 7.758378 | 7.65944 | 7.188927 | 7.535582 | 0.6698295 | 307.4487 | 307.3549 | 306.9089
1090 | [8 empty] | 7.860182 | 7.701005 | 7.094013 | 7.551734 | 0.6712652 | 307.5452 | 307.3943 | 306.819
1091 | [8 empty] | 7.921258 | 7.699267 | 7.074921 | 7.565149 | 0.6724576 | 307.6031 | 307.3927 | 306.8009
1092 | [8 empty] | 7.902874 | 7.628886 | 7.190472 | 7.574078 | 0.6732513 | 307.5857 | 307.326 | 306.9104
1093 | [8 empty] | 7.9333 | 7.589092 | 7.271896 | 7.598096 | 0.6753863 | 307.6145 | 307.2882 | 306.9876
1094 | [8 empty] | 7.965528 | 7.517359 | 7.295721 | 7.592869 | 0.6749217 | 307.6451 | 307.2202 | 307.0102
1095 | [8 empty] | 7.905933 | 7.495208 | 7.281201 | 7.560781 | 0.6720694 | 307.5886 | 307.1992 | 306.9964
1096 | [8 empty] | 7.86865 | 7.431331 | 7.168257 | 7.489413 | 0.6657256 | 307.5532 | 307.1387 | 306.8893
1097 | [8 empty] | 7.853808 | 7.466296 | 7.233615 | 7.517906 | 0.6682583 | 307.5392 | 307.1718 | 306.9513
1098 | [8 empty] | 7.79637 | 7.387866 | 7.339283 | 7.50784 | 0.6673635 | 307.4847 | 307.0975 | 307.0515
1099 | [8 empty] | 7.758056 | 7.433392 | 7.33059 | 7.507346 | 0.6673196 | 307.4484 | 307.1407 | 307.0432
1100 | [8 empty] | 7.749235 | 7.609472 | 7.243596 | 7.534101 | 0.6696978 | 307.44 | 307.3076 | 306.9608
1101 | [8 empty] | 7.77116 | 7.859377 | 7.096267 | 7.575602 | 0.6733868 | 307.4608 | 307.5444 | 306.8211
1102 | [8 empty] | 7.881689 | 7.772834 | 6.973085 | 7.542536 | 0.6704477 | 307.5656 | 307.4624 | 306.7043
1103 | [8 empty] | 7.899977 | 7.478498 | 6.950451 | 7.442975 | 0.6615978 | 307.5829 | 307.1834 | 306.6829
1104 | [8 empty] | 7.954227 | 7.513367 | 6.914263 | 7.460619 | 0.6631661 | 307.6343 | 307.2165 | 306.6486
1105 | [8 empty] | 8.045986 | 7.562176 | 6.931938 | 7.513367 | 0.6678548 | 307.7213 | 307.2627 | 306.6653
1106 | [8 empty] | 7.898818 | 7.453514 | 6.802896 | 7.385076 | 0.6564512 | 307.5818 | 307.1597 | 306.543
1107 | [8 empty] | 7.768037 | 7.383971 | 6.800932 | 7.317647 | 0.6504575 | 307.4579 | 307.0938 | 306.5412
1108 | [8 empty] | 7.695918 | 7.399618 | 6.964971 | 7.353502 | 0.6536447 | 307.3895 | 307.1086 | 306.6967
1109 | [8 empty] | 7.812307 | 7.422767 | 6.873084 | 7.369386 | 0.6550565 | 307.4998 | 307.1306 | 306.6096
1110 | [8 empty] | 7.813466 | 7.394112 | 6.58802 | 7.265199 | 0.6457955 | 307.5009 | 307.1034 | 306.3394
1111 | [8 empty] | 7.767297 | 7.190923 | 6.628555 | 7.195592 | 0.6396081 | 307.4572 | 306.9108 | 306.3778
1112 | [8 empty] | 7.75429 | 7.161464 | 6.706662 | 7.207472 | 0.6406642 | 307.4448 | 306.8829 | 306.4518
1113 | [8 empty] | 7.733845 | 7.130105 | 6.67994 | 7.181297 | 0.6383375 | 307.4254 | 306.8532 | 306.4265
1114 | [8 empty] | 7.63774 | 7.111367 | 6.626333 | 7.125147 | 0.6333464 | 307.3344 | 306.8354 | 306.3757
1115 | [8 empty] | 7.573509 | 7.095784 | 6.690597 | 7.119963 | 0.6328856 | 307.2735 | 306.8206 | 306.4366
1116 | [8 empty] | 7.60783 | 7.078527 | 6.69153 | 7.125962 | 0.6334189 | 307.306 | 306.8043 | 306.4375
1117 | [8 empty] | 7.645789 | 7.079976 | 6.887765 | 7.20451 | 0.6404009 | 307.342 | 306.8057 | 306.6235
1118 | [8 empty] | 7.669614 | 7.265167 | 6.954894 | 7.296558 | 0.648583 | 307.3646 | 306.9812 | 306.6871
1119 | [8 empty] | 7.692022 | 7.217678 | 6.769187 | 7.226296 | 0.6423374 | 307.3858 | 306.9362 | 306.5111
1120 | [8 empty] | 7.712982 | 7.276532 | 6.638536 | 7.20935 | 0.6408311 | 307.4057 | 306.992 | 306.3872
1121 | [8 empty] | 7.691636 | 7.389573 | 6.779941 | 7.28705 | 0.6477378 | 307.3854 | 307.0991 | 306.5213
1122 | [8 empty] | 7.675989 | 7.837613 | 6.94237 | 7.485324 | 0.6653621 | 307.3706 | 307.5238 | 306.6752
1123 | [8 empty] | 7.808572 | 7.716202 | 7.16024 | 7.561671 | 0.6721486 | 307.4963 | 307.4087 | 306.8817
1124 | [8 empty] | 7.953486 | 7.48468 | 7.135739 | 7.524635 | 0.6688565 | 307.6336 | 307.1893 | 306.8585
1125 | [8 empty] | 7.984395 | 7.427532 | 7.138701 | 7.516876 | 0.6681667 | 307.6629 | 307.1351 | 306.8613
1126 | [8 empty] | 7.93697 | 7.543921 | 7.024212 | 7.501701 | 0.6668179 | 307.618 | 307.2454 | 306.7528
1127 | [8 empty] | 7.911825 | 7.565363 | 7.025242 | 7.50081 | 0.6667387 | 307.5941 | 307.2657 | 306.7538
1128 | [8 empty] | 7.91688 | 7.480237 | 7.338317 | 7.578478 | 0.6736425 | 307.5989 | 307.1851 | 307.0505
1129 | [8 empty] | 7.889094 | 7.430075 | 7.22035 | 7.513173 | 0.6678376 | 307.5726 | 307.1375 | 306.9387
1130 | [8 empty] | 7.959636 | 7.517681 | 7.02653 | 7.501282 | 0.6667806 | 307.6395 | 307.2206 | 306.755
1131 | [8 empty] | 8.030403 | 7.558248 | 6.935995 | 7.508215 | 0.6673969 | 307.7065 | 307.259 | 306.6692
1132 | [8 empty] | 8.02039 | 7.548718 | 7.146396 | 7.571835 | 0.673052 | 307.6971 | 307.25 | 306.8686
1133 | [8 empty] | 7.963306 | 7.504996 | 7.187285 | 7.551862 | 0.6712766 | 307.6429 | 307.2085 | 306.9074
1134 | [8 empty] | 7.907897 | 7.390088 | 7.010754 | 7.436246 | 0.6609997 | 307.5904 | 307.0996 | 306.7401
1135 | [8 empty] | 7.878888 | 7.191921 | 6.942498 | 7.337769 | 0.6522462 | 307.5629 | 306.9118 | 306.6754
1136 | [8 empty] | 7.840929 | 7.155862 | 6.974115 | 7.323635 | 0.6509898 | 307.5269 | 306.8776 | 306.7053
1137 | [8 empty] | 7.825829 | 7.150002 | 6.917514 | 7.297782 | 0.6486917 | 307.5126 | 306.872 | 306.6517
1138 | [8 empty] | 7.908315 | 7.206474 | 6.968062 | 7.36095 | 0.6543067 | 307.5908 | 306.9256 | 306.6996
1139 | [8 empty] | 8.019682 | 7.23046 | 6.935158 | 7.3951 | 0.6573422 | 307.6964 | 306.9483 | 306.6684
1140 | [8 empty] | 7.874928 | 7.233068 | 6.87009 | 7.326028 | 0.6512025 | 307.5592 | 306.9508 | 306.6067
1141 | [8 empty] | 7.873769 | 7.266648 | 6.986446 | 7.375621 | 0.6556108 | 307.5581 | 306.9826 | 306.717
1142 | [8 empty] | 7.942411 | 7.301903 | 7.202932 | 7.482415 | 0.6651036 | 307.6231 | 307.016 | 306.9222
1143 | [8 empty] | 8.039547 | 7.513656 | 7.03709 | 7.530098 | 0.669342 | 307.7152 | 307.2167 | 306.765
1144 | [8 empty] | 8.00265 | 7.580495 | 6.77466 | 7.452602 | 0.6624535 | 307.6802 | 307.2801 | 306.5163
1145 | [8 empty] | 7.938805 | 7.515363 | 6.625722 | 7.359963 | 0.6542189 | 307.6197 | 307.2184 | 306.3751
1146 | [8 empty] | 7.9531 | 7.275277 | 6.765195 | 7.331191 | 0.6516614 | 307.6333 | 306.9908 | 306.5073
1147 | [8 empty] | 7.922256 | 7.353867 | 6.801866 | 7.35933 | 0.6541627 | 307.604 | 307.0653 | 306.5421
1148 | [8 empty] | 7.762918 | 7.536097 | 6.858821 | 7.385945 | 0.6565285 | 307.453 | 307.238 | 306.596
1149 | [8 empty] | 7.63935 | 7.513946 | 6.928397 | 7.360564 | 0.6542724 | 307.3359 | 307.217 | 306.662
1150 | [8 empty] | 7.687676 | 7.561693 | 6.872054 | 7.373807 | 0.6554495 | 307.3817 | 307.2623 | 306.6086
1151 | [8 empty] | 7.675409 | 7.498202 | 6.883612 | 7.352408 | 0.6535474 | 307.3701 | 307.2021 | 306.6195
1152 | [8 empty] | 7.746595 | 7.589703 | 6.931004 | 7.422434 | 0.6597719 | 307.4375 | 307.2888 | 306.6645
1153 | [8 empty] | 7.778501 | 7.555093 | 6.973246 | 7.435613 | 0.6609434 | 307.4678 | 307.256 | 306.7045
1154 | [8 empty] | 7.717168 | 7.476051 | 6.926594 | 7.373271 | 0.6554019 | 307.4096 | 307.1811 | 306.6603
1155 | [8 empty] | 7.619935 | 7.428498 | 6.772664 | 7.273699 | 0.646551 | 307.3175 | 307.136 | 306.5144
1156 | [8 empty] | 7.717457 | 7.387931 | 6.855762 | 7.320383 | 0.6507008 | 307.4099 | 307.0976 | 306.5931
1157 | [8 empty] | 7.861824 | 7.358439 | 7.005925 | 7.408729 | 0.6585537 | 307.5468 | 307.0696 | 306.7355
1158 | [8 empty] | 7.925122 | 7.331073 | 6.935609 | 7.397268 | 0.6575349 | 307.6068 | 307.0437 | 306.6688
1159 | [8 empty] | 7.911213 | 7.343822 | 6.95058 | 7.401872 | 0.6579441 | 307.5936 | 307.0558 | 306.683
1160 | [8 empty] | 7.821451 | 7.353417 | 6.937283 | 7.370717 | 0.6551748 | 307.5085 | 307.0648 | 306.6704
1161 | [8 empty] | 7.845501 | 7.482265 | 7.028043 | 7.451936 | 0.6623944 | 307.5313 | 307.187 | 306.7564
1162 | [8 empty] | 7.754032 | 7.56575 | 6.985706 | 7.435162 | 0.6609033 | 307.4446 | 307.2661 | 306.7163
1163 | [8 empty] | 7.7465625 | 7.642183 | 6.927173 | 7.43864 | 0.6612124 | 307.4375 | 307.3386 | 306.6608
1164 | [8 empty] | 7.862275 | 7.706156 | 6.760526 | 7.442986 | 0.6615988 | 307.5472 | 307.3992 | 306.5029
1165 | [8 empty] | 7.854258 | 7.815108 | 6.771183 | 7.480183 | 0.6649052 | 307.5396 | 307.5025 | 306.513
1166 | [8 empty] | 7.794309 | 7.750168 | 6.841049 | 7.461842 | 0.6632749 | 307.4828 | 307.4409 | 306.5792
1167 | [8 empty] | 7.755159 | 7.458472 | 6.879877 | 7.364503 | 0.6546225 | 307.4456 | 307.1644 | 306.616
1168 | [8 empty] | 7.718294 | 7.356829 | 6.746231 | 7.273785 | 0.6465587 | 307.4107 | 307.0681 | 306.4893
1169 | [8 empty] | 7.722609 | 7.438801 | 6.680712 | 7.280707 | 0.647174 | 307.4148 | 307.1458 | 306.4272
1170 | [8 empty] | 7.67557 | 7.546657 | 6.624788 | 7.282338 | 0.647319 | 307.3702 | 307.248 | 306.3742
1171 | [8 empty] | 7.70606 | 7.439412 | 6.671633 | 7.272368 | 0.6464327 | 307.3991 | 307.1464 | 306.4186
1172 | [8 empty] | 7.881915 | 7.392245 | 6.836606 | 7.370255 | 0.6551338 | 307.5658 | 307.1017 | 306.575
1173 | [8 empty] | 7.837999 | 7.504835 | 6.792916 | 7.378583 | 0.6558741 | 307.5242 | 307.2084 | 306.5336
1174 | [8 empty] | 7.765204 | 7.528016 | 6.774725 | 7.355982 | 0.653865 | 307.4552 | 307.2303 | 306.5163
1175 | [8 empty] | 7.828662 | 7.511338 | 6.701575 | 7.347192 | 0.6530837 | 307.5153 | 307.2145 | 306.447
1176 | [8 empty] | 7.91952 | 7.457023 | 6.765195 | 7.380579 | 0.6560515 | 307.6014 | 307.1631 | 306.5073
1177 | [8 empty] | 7.945437 | 7.525022 | 6.957631 | 7.47603 | 0.664536 | 307.626 | 307.2275 | 306.6897
1178 | [8 empty] | 7.902134 | 7.487964 | 6.772439 | 7.387512 | 0.6566678 | 307.585 | 307.1924 | 306.5142
1179 | [8 empty] | 7.894117 | 7.501647 | 6.60708 | 7.334281 | 0.6519361 | 307.5774 | 307.2054 | 306.3574
1180 | [8 empty] | 7.782783 | 7.430687 | 6.663166 | 7.292212 | 0.6481966 | 307.4718 | 307.1381 | 306.4106
1181 | [8 empty] | 7.670129 | 7.409792 | 6.809529 | 7.296483 | 0.6485763 | 307.3651 | 307.1183 | 306.5493
1182 | [8 empty] | 7.576728 | 7.484809 | 6.893915 | 7.318484 | 0.6505319 | 307.2765 | 307.1894 | 306.6293
1183 | [8 empty] | 7.659762 | 7.476148 | 6.859658 | 7.331856 | 0.6517205 | 307.3552 | 307.1812 | 306.5968
1184 | [8 empty] | 7.723768 | 7.535904 | 6.880972 | 7.380214 | 0.6560191 | 307.4159 | 307.2378 | 306.617
1185 | [8 empty] | 7.729917 | 7.567746 | 6.927334 | 7.408332 | 0.6585184 | 307.4217 | 307.268 | 306.661
1186 | [8 empty] | 7.894857 | 7.70635 | 7.004411 | 7.535206 | 0.6697961 | 307.5781 | 307.3994 | 306.734
1187 | [8 empty] | 7.970132 | 7.677083 | 7.05174 | 7.566318 | 0.6725616 | 307.6494 | 307.3716 | 306.7789
1188 | [8 empty] | 7.912984 | 7.439605 | 6.986028 | 7.446206 | 0.6618849 | 307.5952 | 307.1465 | 306.7166
1189 | [8 empty] | 7.771321 | 7.270319 | 6.911944 | 7.317861 | 0.6504766 | 307.461 | 306.9861 | 306.6464
1190 | [8 empty] | 7.812017 | 7.361659 | 7.004701 | 7.392792 | 0.6571371 | 307.4995 | 307.0727 | 306.7343
1191 | [8 empty] | 7.923898 | 7.585486 | 7.043272 | 7.517552 | 0.6682268 | 307.6056 | 307.2848 | 306.7709
1192 | [8 empty] | 7.889577 | 7.577115 | 7.197073 | 7.554588 | 0.671519 | 307.5731 | 307.2769 | 306.9167
1193 | [8 empty] | 7.880144 | 7.513914 | 7.223699 | 7.539252 | 0.6701557 | 307.5641 | 307.217 | 306.9419
1194 | [8 empty] | 7.81382 | 7.570096 | 7.278368 | 7.554095 | 0.6714751 | 307.5013 | 307.2702 | 306.9937
1195 | [8 empty] | 7.751102 | 7.672093 | 7.144271 | 7.522489 | 0.6686657 | 307.4418 | 307.3669 | 306.8666
1196 | [8 empty] | 7.67483 | 7.630947 | 7.04031 | 7.448695 | 0.6621063 | 307.3695 | 307.3279 | 306.7681
1197 | [8 empty] | 7.675892 | 7.57792 | 7.048037 | 7.43395 | 0.6607955 | 307.3705 | 307.2776 | 306.7754
1198 | [8 empty] | 7.799815 | 7.602002 | 7.105282 | 7.502366 | 0.666877 | 307.488 | 307.3005 | 306.8297
1199 | [8 empty] | 7.781592 | 7.620257 | 6.965615 | 7.455821 | 0.6627397 | 307.4707 | 307.3178 | 306.6973
1200 | [8 empty] | 7.665396 | 7.627115 | 6.880746 | 7.391086 | 0.6569854 | 307.3606 | 307.3243 | 306.6168
1201 | [8 empty] | 7.507185 | 7.666781 | 7.066968 | 7.413645 | 0.6589906 | 307.2106 | 307.3619 | 306.7933
1202 | [8 empty] | 7.465459 | 7.709344 | 7.068997 | 7.4146 | 0.6590755 | 307.1711 | 307.4022 | 306.7953
1203 | [8 empty] | 7.428916 | 7.751167 | 6.948165 | 7.376083 | 0.6556518 | 307.1364 | 307.4419 | 306.6807
1204 | [8 empty] | 7.466618 | 7.739866 | 6.813586 | 7.340023 | 0.6524465 | 307.1721 | 307.4312 | 306.5532
1205 | [8 empty] | 7.52911 | 7.747818 | 6.913458 | 7.396795 | 0.6574929 | 307.2314 | 307.4387 | 306.6478
1206 | [8 empty] | 7.642054 | 7.682975 | 6.860882 | 7.395304 | 0.6573603 | 307.3384 | 307.3772 | 306.598
1207 | [8 empty] | 7.594726 | 7.735745 | 6.851738 | 7.394069 | 0.6572506 | 307.2936 | 307.4272 | 306.5893
1208 | [8 empty] | 7.587256 | 7.760181 | 6.826174 | 7.391204 | 0.6569959 | 307.2865 | 307.4504 | 306.5651
1209 | [8 empty] | 7.600908 | 7.638802 | 6.688729 | 7.30948 | 0.6497315 | 307.2994 | 307.3354 | 306.4348
1210 | [8 empty] | 7.622511 | 7.370416 | 6.969575 | 7.320834 | 0.6507408 | 307.3199 | 307.081 | 306.701
1211 | [8 empty] | 7.5228 | 7.351775 | 7.090954 | 7.321843 | 0.6508305 | 307.2254 | 307.0633 | 306.8161
1212 | [8 empty] | 7.54875 | 7.508537 | 6.90689 | 7.321392 | 0.6507904 | 307.25 | 307.2119 | 306.6416
1213 | [8 empty] | 7.480494 | 7.623091 | 6.740951 | 7.281512 | 0.6472455 | 307.1853 | 307.3205 | 306.4843
1214 | [8 empty] | 7.440153 | 7.484068 | 6.61587 | 7.18003 | 0.6382249 | 307.1471 | 307.1887 | 306.3658
1215 | [8 empty] | 7.437609 | 7.420835 | 6.614839 | 7.157761 | 0.6362454 | 307.1447 | 307.1288 | 306.3648
1216 | [8 empty] | 7.454094 | 7.53468 | 6.814326 | 7.2677 | 0.6460178 | 307.1603 | 307.2367 | 306.5539
1217 | [8 empty] | 7.586613 | 7.551422 | 6.849516 | 7.329184 | 0.651483 | 307.2859 | 307.2525 | 306.5872
1218 | [8 empty] | 7.627791 | 7.51752 | 6.870766 | 7.338692 | 0.6523282 | 307.3249 | 307.2204 | 306.6074
1219 | [8 empty] | 7.634488 | 7.441441 | 6.84253 | 7.306153 | 0.6494358 | 307.3313 | 307.1483 | 306.5806
1220 | [8 empty] | 7.739029 | 7.475021 | 6.90425 | 7.372766 | 0.655357 | 307.4304 | 307.1801 | 306.6391
1221 | [8 empty] | 7.675796 | 7.50506 | 6.913876 | 7.364911 | 0.6546587 | 307.3704 | 307.2086 | 306.6482
1222 | [8 empty] | 7.488286 | 7.559761 | 7.047812 | 7.365286 | 0.6546921 | 307.1927 | 307.2604 | 306.7752
1223 | [8 empty] | 7.420642 | 7.629465 | 6.938893 | 7.329667 | 0.6515259 | 307.1286 | 307.3265 | 306.6719
1224 | [8 empty] | 7.500359 | 7.678436 | 6.853992 | 7.344262 | 0.6528233 | 307.2041 | 307.3729 | 306.5915
1225 | [8 empty] | 7.540798 | 7.705931 | 6.961559 | 7.402762 | 0.6580233 | 307.2425 | 307.399 | 306.6934
1226 | [8 empty] | 7.523251 | 7.638384 | 7.101933 | 7.421189 | 0.6596613 | 307.2258 | 307.335 | 306.8265
1227 | [8 empty] | 7.532813 | 7.636001 | 7.070413 | 7.413076 | 0.6589401 | 307.2349 | 307.3327 | 306.7966
1228 | [8 empty] | 7.507925 | 7.54743 | 6.970638 | 7.341998 | 0.652622 | 307.2113 | 307.2487 | 306.702
1229 | [8 empty] | 7.468067 | 7.486901 | 6.909691 | 7.28822 | 0.6478417 | 307.1735 | 307.1914 | 306.6443
1230 | [8 empty] | 7.427789 | 7.430075 | 6.892756 | 7.250207 | 0.6444628 | 307.1353 | 307.1375 | 306.6282
1231 | [8 empty] | 7.396109 | 7.154831 | 6.88168 | 7.144207 | 0.6350406 | 307.1053 | 306.8766 | 306.6177
1232 | [8 empty] | 7.425407 | 7.071701 | 6.932775 | 7.143294 | 0.6349595 | 307.1331 | 306.7978 | 306.6661
1233 | [8 empty] | 7.402966 | 7.190666 | 6.778556 | 7.124063 | 0.63325 | 307.1118 | 306.9106 | 306.52
1234 | [8 empty] | 7.479625 | 7.461531 | 6.782516 | 7.241224 | 0.6436644 | 307.1845 | 307.1673 | 306.5237
1235 | [8 empty] | 7.536998 | 7.476502 | 6.913168 | 7.308889 | 0.6496791 | 307.2389 | 307.1815 | 306.6476
1236 | [8 empty] | 7.535678 | 7.303577 | 6.894526 | 7.244594 | 0.6439639 | 307.2376 | 307.0176 | 306.6299
1237 | [8 empty] | 7.494435 | 7.353932 | 6.687409 | 7.178592 | 0.6380971 | 307.1985 | 307.0653 | 306.4336
1238 | [8 empty] | 7.584552 | 7.465588 | 6.723469 | 7.257869 | 0.645144 | 307.2839 | 307.1712 | 306.4677
1239 | [8 empty] | 7.746144 | 7.486837 | 6.532224 | 7.255068 | 0.644895 | 307.4371 | 307.1913 | 306.2865
1240 | [8 empty] | 7.709022 | 7.400713 | 6.501252 | 7.203662 | 0.6403255 | 307.4019 | 307.1097 | 306.2571
1241 | [8 empty] | 7.687225 | 7.42399 | 6.552798 | 7.221338 | 0.6418967 | 307.3813 | 307.1317 | 306.306
1242 | [8 empty] | 7.64463 | 7.492632 | 6.564324 | 7.233862 | 0.64301 | 307.3409 | 307.1968 | 306.3169
1243 | [8 empty] | 7.670258 | 7.507893 | 6.696392 | 7.291514 | 0.6481346 | 307.3652 | 307.2113 | 306.4421
1244 | [8 empty] | 7.600811 | 7.493244 | 6.622051 | 7.238702 | 0.6434402 | 307.2993 | 307.1974 | 306.3716
1245 | [8 empty] | 7.616941 | 7.536387 | 6.771602 | 7.30831 | 0.6496275 | 307.3146 | 307.2383 | 306.5134
1246 | [8 empty] | 7.696047 | 7.554449 | 6.857276 | 7.369257 | 0.6550451 | 307.3896 | 307.2554 | 306.5946
1247 | [8 empty] | 7.707122 | 7.472059 | 6.730938 | 7.303373 | 0.6491887 | 307.4001 | 307.1773 | 306.4748
1248 | [8 empty] | 7.584455 | 7.447236 | 6.509011 | 7.180234 | 0.638243 | 307.2838 | 307.1538 | 306.2645
1249 | [8 empty] | 7.491892 | 7.297234 | 6.809786 | 7.199638 | 0.6399678 | 307.1961 | 307.0116 | 306.5496
1250 | [8 empty] | 7.470063 | 7.221735 | 6.825079 | 7.172292 | 0.6375371 | 307.1754 | 306.94 | 306.5641
1251 | [8 empty] | 7.429206 | 7.199037 | 6.783643 | 7.137295 | 0.6344262 | 307.1367 | 306.9185 | 306.5248
1252 | [8 empty] | 7.457539 | 7.093369 | 6.680809 | 7.077239 | 0.6290879 | 307.1635 | 306.8184 | 306.4273
1253 | [8 empty] | 7.521641 | 6.981198 | 6.662489 | 7.05511 | 0.6271208 | 307.2243 | 306.712 | 306.4099
1254 | [8 empty] | 7.712435 | 7.05966 | 6.729586 | 7.167227 | 0.6370868 | 307.4052 | 306.7864 | 306.4735
1255 | [8 empty] | 7.636001 | 7.28558 | 6.828396 | 7.249992 | 0.6444437 | 307.3327 | 307.0005 | 306.5672
1256 | [8 empty] | 7.638416 | 7.436643 | 6.906793 | 7.327284 | 0.6513141 | 307.335 | 307.1437 | 306.6415
1257 | [8 empty] | 7.648461 | 7.407538 | 6.756695 | 7.270898 | 0.6463021 | 307.3445 | 307.1161 | 306.4992
1258 | [8 empty] | 7.706124 | 7.331942 | 6.616256 | 7.218107 | 0.6416095 | 307.3992 | 307.0445 | 306.3661
1259 | [8 empty] | 7.748172 | 7.551197 | 6.787957 | 7.362442 | 0.6544393 | 307.439 | 307.2523 | 306.5289
1260 | [8 empty] | 7.5766 | 7.656317 | 7.235933 | 7.489617 | 0.6657437 | 307.2764 | 307.352 | 306.9535
1261 | [8 empty] | 7.498492 | 7.658699 | 7.227594 | 7.461595 | 0.6632529 | 307.2024 | 307.3542 | 306.9456
1262 | [8 empty] | 7.444499 | 7.644115 | 7.144207 | 7.41094 | 0.6587502 | 307.1512 | 307.3404 | 306.8665
1263 | [8 empty] | 7.262076 | 7.675055 | 7.020831 | 7.319321 | 0.6506063 | 306.9783 | 307.3697 | 306.7496
1264 | [8 empty] | 7.092274 | 7.761856 | 6.972634 | 7.275588 | 0.6467189 | 306.8173 | 307.452 | 306.7039
1265 | [8 empty] | 7.176467 | 7.726633 | 6.850901 | 7.251334 | 0.644563 | 306.8971 | 307.4186 | 306.5885
1266 | [8 empty] | 7.215199 | 7.783781 | 6.894043 | 7.297675 | 0.6486822 | 306.9338 | 307.4728 | 306.6294
1267 | [8 empty] | 7.340087 | 7.805449 | 6.857276 | 7.334271 | 0.6519352 | 307.0522 | 307.4933 | 306.5946
1268 | [8 empty] | 7.476341 | 7.721933 | 6.648516 | 7.282263 | 0.6473123 | 307.1814 | 307.4142 | 306.3967
1269 | [8 empty] | 7.489509 | 7.622801 | 6.518831 | 7.21038 | 0.6409227 | 307.1938 | 307.3202 | 306.2738
1270 | [8 empty] | 7.430333 | 7.533457 | 6.645812 | 7.203201 | 0.6402845 | 307.1378 | 307.2355 | 306.3941
1271 | [8 empty] | 7.343887 | 7.480044 | 6.742142 | 7.188691 | 0.6389947 | 307.0558 | 307.1849 | 306.4854
1272 | [8 empty] | 7.474892 | 7.405542 | 6.573306 | 7.151247 | 0.6356664 | 307.18 | 307.1143 | 306.3254
1273 | [8 empty] | 7.465459 | 7.325116 | 6.512102 | 7.100892 | 0.6311904 | 307.1711 | 307.038 | 306.2674
1274 | [8 empty] | 7.419805 | 7.136158 | 6.566223 | 7.040729 | 0.6258425 | 307.1278 | 306.8589 | 306.3187
1275 | [8 empty] | 7.316777 | 7.200389 | 6.534736 | 7.017301 | 0.6237601 | 307.0301 | 306.9198 | 306.2888
1276 | [8 empty] | 7.413398 | 7.428176 | 6.57482 | 7.138798 | 0.6345598 | 307.1217 | 307.1357 | 306.3268
1277 | [8 empty] | 7.454319 | 7.647849 | 6.522887 | 7.208352 | 0.6407424 | 307.1605 | 307.3439 | 306.2776
1278 | [8 empty] | 7.501905 | 7.684263 | 6.498386 | 7.228185 | 0.6425053 | 307.2056 | 307.3784 | 306.2544
1279 | [8 empty] | 7.652904 | 7.503611 | 6.65473 | 7.270415 | 0.6462591 | 307.3487 | 307.2072 | 306.4026
1280 | [8 empty] | 7.783813 | 7.563818 | 6.894043 | 7.413891 | 0.6590126 | 307.4728 | 307.2643 | 306.6294
1281 | [8 empty] | 7.759795 | 7.643052 | 6.86056 | 7.421136 | 0.6596565 | 307.45 | 307.3394 | 306.5977
1282 | [8 empty] | 7.58848 | 7.622157 | 6.966581 | 7.392406 | 0.6571028 | 307.2877 | 307.3196 | 306.6982
1283 | [8 empty] | 7.44466 | 7.540926 | 6.698903 | 7.228163 | 0.6425034 | 307.1513 | 307.2426 | 306.4445
1284 | [8 empty] | 7.465716 | 7.561789 | 6.573532 | 7.200346 | 0.6400307 | 307.1713 | 307.2624 | 306.3256
1285 | [8 empty] | 7.471866 | 7.616812 | 6.679457 | 7.256045 | 0.6449818 | 307.1771 | 307.3145 | 306.426
1286 | [8 empty] | 7.454094 | 7.546722 | 6.767706 | 7.256174 | 0.6449932 | 307.1603 | 307.2481 | 306.5097
1287 | [8 empty] | 7.583168 | 7.503965 | 6.90998 | 7.332371 | 0.6517663 | 307.2826 | 307.2076 | 306.6445
1288 | [8 empty] | 7.641056 | 7.492761 | 6.858402 | 7.33074 | 0.6516213 | 307.3375 | 307.1969 | 306.5956
1289 | [8 empty] | 7.531718 | 7.48101 | 6.853541 | 7.288756 | 0.6478894 | 307.2339 | 307.1858 | 306.591
1290 | [8 empty] | 7.569259 | 7.399199 | 6.846393 | 7.271617 | 0.646366 | 307.2694 | 307.1082 | 306.5843
1291 | [8 empty] | 7.648815 | 7.412722 | 6.95454 | 7.338692 | 0.6523282 | 307.3448 | 307.1211 | 306.6868
1292 | [8 empty] | 7.703871 | 7.378851 | 6.851062 | 7.311261 | 0.6498899 | 307.397 | 307.089 | 306.5887
1293 | [8 empty] | 7.661983 | 7.400648 | 6.821248 | 7.294627 | 0.6484113 | 307.3573 | 307.1096 | 306.5604
1294 | [8 empty] | 7.618293 | 7.370126 | 6.908757 | 7.299059 | 0.6488052 | 307.3159 | 307.0807 | 306.6434
1295 | [8 empty] | 7.5464 | 7.280847 | 7.082744 | 7.30333 | 0.6491849 | 307.2478 | 306.9961 | 306.8083
1296 | [8 empty] | 7.495981 | 7.251033 | 7.058179 | 7.268398 | 0.6460798 | 307.2 | 306.9678 | 306.785
1297 | [8 empty] | 7.459664 | 7.370802 | 7.069093 | 7.299853 | 0.6488758 | 307.1656 | 307.0813 | 306.7953
1298 | [8 empty] | 7.524023 | 7.619839 | 7.158888 | 7.43425 | 0.6608222 | 307.2265625 | 307.3174 | 306.8805
1299 | [8 empty] | 7.674572 | 7.731945 | 7.171702 | 7.526073 | 0.6689843 | 307.3693 | 307.4236 | 306.8926
1300 | [8 empty] | 7.675345 | 7.55828 | 7.188734 | 7.47412 | 0.6643662 | 307.37 | 307.259 | 306.9088
1301 | [8 empty] | 7.756543 | 7.417841 | 7.111946 | 7.428777 | 0.6603357 | 307.447 | 307.1259 | 306.836
1302 | [8 empty] | 7.785198 | 7.580721 | 6.91217 | 7.426029 | 0.6600915 | 307.4741 | 307.2803 | 306.6466
1303 | [8 empty] | 7.716588 | 7.643213 | 6.854088 | 7.40463 | 0.6581893 | 307.4091 | 307.3395 | 306.5916
1304 | [8 empty] | 7.59904 | 7.591056 | 7.28867 | 7.492922 | 0.6660375 | 307.2977 | 307.2901 | 307.0035
1305 | [8 empty] | 7.577179 | 7.549716 | 7.31681 | 7.481235 | 0.6649987 | 307.2769 | 307.2509 | 307.0302
1306 | [8 empty] | 7.703162 | 7.602678 | 7.158985 | 7.488275 | 0.6656245 | 307.3964 | 307.3011 | 306.8806
1307 | [8 empty] | 7.646755 | 7.62982 | 6.926948 | 7.401174 | 0.6578821 | 307.3429 | 307.3268 | 306.6606
1308 | [8 empty] | 7.593374 | 7.507603 | 6.730166 | 7.277048 | 0.6468487 | 307.2923 | 307.211 | 306.4741
1309 | [8 empty] | 7.549748 | 7.539671 | 6.84356 | 7.310993 | 0.649866 | 307.2509 | 307.2414 | 306.5816
1310 | [8 empty] | 7.559697 | 7.518872 | 6.881262 | 7.319943 | 0.6506616 | 307.2604 | 307.2217 | 306.6173
1311 | [8 empty] | 7.56591 | 7.375374 | 6.903831 | 7.281705 | 0.6472627 | 307.2663 | 307.0857 | 306.6387
1312 | [8 empty] | 7.596947 | 7.318741 | 6.867449 | 7.261046 | 0.6454263 | 307.2957 | 307.032 | 306.6042
1313 | [8 empty] | 7.680271 | 7.213332 | 6.744525 | 7.212709 | 0.6411297 | 307.3747 | 306.9321 | 306.4877
1314 | [8 empty] | 7.68774 | 7.242179 | 6.863489 | 7.26447 | 0.6457306 | 307.3817 | 306.9594 | 306.6005
1315 | [8 empty] | 7.587192 | 7.237028 | 7.185257 | 7.336492 | 0.6521326 | 307.2864 | 306.9545 | 306.9055
1316 | [8 empty] | 7.44099 | 7.217163 | 6.951578 | 7.203244 | 0.6402883 | 307.1479 | 306.9357 | 306.684
1317 | [8 empty] | 7.409438 | 7.151322 | 6.719702 | 7.093487 | 0.6305322 | 307.118 | 306.8733 | 306.4642
1318 | [8 empty] | 7.443115 | 7.247942 | 6.734351 | 7.141803 | 0.6348269 | 307.1499 | 306.9649 | 306.4781
1319 | [8 empty] | 7.4643 | 7.47779 | 6.876561 | 7.272884 | 0.6464785 | 307.17 | 307.1827 | 306.6129
1320 | [8 empty] | 7.476599 | 7.686034 | 6.860882 | 7.341171 | 0.6525486 | 307.1816 | 307.3801 | 306.598
1321 | [8 empty] | 7.559021 | 7.60519 | 6.875659 | 7.346623 | 0.6530332 | 307.2597 | 307.3035 | 306.612
1322 | [8 empty] | 7.48365 | 7.351839 | 6.83638 | 7.223956 | 0.6421294 | 307.1883 | 307.0634 | 306.5748
1323 | [8 empty] | 7.488382 | 7.412657 | 6.88329 | 7.261443 | 0.6454616 | 307.1928 | 307.121 | 306.6192
1324 | [8 empty] | 7.569645 | 7.504416 | 6.987122 | 7.353728 | 0.6536647 | 307.2698 | 307.208 | 306.7177
1325 | [8 empty] | 7.560856 | 7.510952 | 7.056086 | 7.375965 | 0.6556413 | 307.2615 | 307.2142 | 306.783
1326 | [8 empty] | 7.562787 | 7.508956 | 7.070993 | 7.380912 | 0.6560811 | 307.2633 | 307.2123 | 306.7971
1327 | [8 empty] | 7.597688 | 7.575859 | 6.865389 | 7.346312 | 0.6530055 | 307.2964 | 307.2757 | 306.6023
1328 | [8 empty] | 7.536483 | 7.771933 | 6.968867 | 7.425761 | 0.6600677 | 307.2384 | 307.4615 | 306.7003
1329 | [8 empty] | 7.515685 | 7.836615 | 7.096235 | 7.482845 | 0.6651418 | 307.2187 | 307.5229 | 306.8211
1330 | [8 empty] | 7.491892 | 7.808894 | 7.254285 | 7.518357 | 0.6682984 | 307.1961 | 307.4966 | 306.9709
1331 | [8 empty] | 7.471737 | 7.86411 | 7.263203 | 7.533017 | 0.6696015 | 307.177 | 307.5489 | 306.9793
1332 | [8 empty] | 7.575344 | 7.77599 | 7.088025 | 7.479786 | 0.6648699 | 307.2752 | 307.4654 | 306.8133
1333 | [8 empty] | 7.559729 | 7.70371 | 6.899259 | 7.387566 | 0.6566725 | 307.2604 | 307.3969 | 306.6344
1334 | [8 empty] | 7.639092 | 7.680496 | 6.862266 | 7.393951 | 0.6572401 | 307.3356 | 307.3749 | 306.5993
1335 | [8 empty] | 7.676118 | 7.669711 | 6.807661 | 7.384497 | 0.6563997 | 307.3707 | 307.3647 | 306.5475
1336 | [8 empty] | 7.564719 | 7.619839 | 6.70795 | 7.297503 | 0.6486669 | 307.2651 | 307.3174 | 306.453
1337 | [8 empty] | 7.483682 | 7.585067 | 6.539114 | 7.202621 | 0.640233 | 307.1883 | 307.2844 | 306.293
1338 | [8 empty] | 7.483392 | 7.521287 | 6.400575 | 7.135084 | 0.6342297 | 307.188 | 307.224 | 306.1617
1339 | [8 empty] | 7.571867 | 7.553966 | 6.604215 | 7.243349 | 0.6438532 | 307.2719 | 307.2549 | 306.3547
1340 | [8 empty] | 7.656027 | 7.743955 | 6.600834 | 7.333605 | 0.651876 | 307.3517 | 307.435 | 306.3515
1341 | [8 empty] | 7.622672 | 7.981626 | 6.449352 | 7.351217 | 0.6534415 | 307.3201 | 307.6603 | 306.2079
1342 | [8 empty] | 7.645531 | 8.03974 | 6.446003 | 7.377091 | 0.6557415 | 307.3417 | 307.7154 | 306.2047
1343 | [8 empty] | 7.620515 | 7.804258 | 6.560106 | 7.328293 | 0.6514038 | 307.318 | 307.4921875 | 306.3129
1344 | [8 empty] | 7.564429 | 7.686517 | 6.54887 | 7.266605 | 0.6459205 | 307.2649 | 307.3806 | 306.3022
1345 | [8 empty] | 7.493985 | 7.707477 | 6.595876 | 7.265779 | 0.645847 | 307.1981 | 307.4005 | 306.3468
1346 | [8 empty] | 7.463366 | 7.646272 | 6.592012 | 7.233883 | 0.6430119 | 307.1691 | 307.3424 | 306.3431
1347 | [8 empty] | 7.467616 | 7.513463 | 6.554697 | 7.178592 | 0.6380971 | 307.1731 | 307.2166 | 306.3078
1348 | [8 empty] | 7.473991 | 7.507571 | 6.863361 | 7.281641 | 0.647257 | 307.1791 | 307.211 | 306.6003
1349 | [8 empty] | 7.554545 | 7.588287 | 6.94179 | 7.361541 | 0.6543592 | 307.2555 | 307.2875 | 306.6747
1350 | [8 empty] | 7.560598 | 7.678854 | 6.774467 | 7.337973 | 0.6522643 | 307.2612 | 307.3733 | 306.5161
1351 | [8 empty] | 7.604449 | 7.651649 | 6.616385 | 7.290827 | 0.6480736 | 307.3028 | 307.3475 | 306.3662
1352 | [8 empty] | 7.56546 | 7.674154 | 6.496068 | 7.245227 | 0.6440202 | 307.2658 | 307.3689 | 306.2522
1353 | [8 empty] | 7.652614 | 7.638931 | 6.592946 | 7.294831 | 0.6484294 | 307.3484 | 307.3355 | 306.344
1354 | [8 empty] | 7.716878 | 7.543985 | 6.654312 | 7.305058 | 0.6493385 | 307.4094 | 307.2455 | 306.4022
1355 | [8 empty] | 7.631558 | 7.490218 | 6.65859375 | 7.260123 | 0.6453443 | 307.3285 | 307.1945 | 306.40625
1356 | [8 empty] | 7.581815 | 7.422316 | 6.645941 | 7.216691 | 0.6414836 | 307.2813 | 307.1302 | 306.3943
1357 | [8 empty] | 7.542311 | 7.344756 | 6.538535 | 7.141867 | 0.6348326 | 307.2439 | 307.0566 | 306.2924
1358 | [8 empty] | 7.59347 | 7.426856 | 6.543268 | 7.187865 | 0.6389213 | 307.2924 | 307.1345 | 306.2969
1359 | [8 empty] | 7.560341 | 7.381041 | 6.885866 | 7.275749 | 0.6467332 | 307.261 | 307.091 | 306.6217
1360 | [8 empty] | 7.585196 | 7.456927 | 6.771859 | 7.271327 | 0.6463402 | 307.2845 | 307.163 | 306.5136
1361 | [8 empty] | 7.606703 | 7.457378 | 6.585187 | 7.216422 | 0.6414598 | 307.3049 | 307.1634 | 306.3367
1362 | [8 empty] | 7.591023 | 7.579819 | 6.545199 | 7.238681 | 0.6434383 | 307.2901 | 307.2794 | 306.2988
1363 | [8 empty] | 7.584391 | 7.592472 | 6.756148 | 7.311004 | 0.649867 | 307.2838 | 307.2914 | 306.4987
1364 | [8 empty] | 7.633426 | 7.398394 | 7.138798 | 7.390206 | 0.6569072 | 307.3303 | 307.1075 | 306.8614
1365 | [8 empty] | 7.627308 | 7.285225 | 6.971346 | 7.294627 | 0.6484113 | 307.3245 | 307.0002 | 306.7027
1366 | [8 empty] | 7.552935 | 7.499812 | 6.928751 | 7.327166 | 0.6513037 | 307.254 | 307.2036 | 306.6623
1367 | [8 empty] | 7.545627 | 7.65094 | 6.879265 | 7.358611 | 0.6540987 | 307.247 | 307.3469 | 306.6154
1368 | [8 empty] | 7.801875 | 7.580592 | 6.823985 | 7.402151 | 0.6579689 | 307.4899 | 307.2802 | 306.563
1369 | [8 empty] | 8.033848 | 7.573283 | 6.869317 | 7.492149 | 0.6659688 | 307.7098 | 307.2733 | 306.606
1370 | [8 empty] | 7.960022 | 7.572639 | 7.104412 | 7.545691 | 0.6707281 | 307.6398 | 307.2726 | 306.8288
1371 | [8 empty] | 8.00851 | 7.608377 | 6.910141 | 7.509009 | 0.6674675 | 307.6858 | 307.3065 | 306.6447
1372 | [8 empty] | 8.134364 | 7.591957 | 6.821345 | 7.515889 | 0.668079 | 307.8051 | 307.291 | 306.5605
1373 | [8 empty] | 8.236232 | 7.514429 | 7.034805 | 7.595155 | 0.6751249 | 307.9016 | 307.2175 | 306.7628
1374 | [8 empty] | 8.182561 | 7.512401 | 7.04559 | 7.580184 | 0.6737941 | 307.8508 | 307.2155 | 306.7731
1375 | [8 empty] | 8.151267 | 7.49186 | 6.915164 | 7.51943 | 0.6683938 | 307.8211 | 307.1961 | 306.6494
1376 | [8 empty] | 8.202298 | 7.478788 | 6.686669 | 7.455918 | 0.6627483 | 307.8695 | 307.1837 | 306.4329
1377 | [8 empty] | 8.19515 | 7.550843 | 6.544169 | 7.430054 | 0.6604492 | 307.8627 | 307.252 | 306.2978
1378 | [8 empty] | 8.076958 | 7.576567 | 6.595586 | 7.416371 | 0.6592329 | 307.7507 | 307.2764 | 306.3465
1379 | [8 empty] | 7.999108 | 7.615653 | 6.698774 | 7.437845 | 0.6611418 | 307.6769 | 307.3134 | 306.4443
1380 | [8 empty] | 8.038709 | 7.589993 | 6.73345 | 7.454051 | 0.6625823 | 307.7144 | 307.2891 | 306.4772
1381 | [8 empty] | 8.108188 | 7.61472 | 6.832646 | 7.518518 | 0.6683127 | 307.7803 | 307.3125 | 306.5712
1382 | [8 empty] | 8.16392 | 7.633844 | 6.666095 | 7.487953 | 0.6655958 | 307.8331 | 307.3307 | 306.4134
1383 | [8 empty] | 8.165401 | 7.712821 | 6.796296 | 7.558173 | 0.6718376 | 307.8345 | 307.4055 | 306.5368
1384 | [8 empty] | 8.218621 | 7.810504 | 6.928397 | 7.652507 | 0.6802229 | 307.8849 | 307.4981 | 306.662
1385 | [8 empty] | 8.110056 | 7.705738 | 6.822987 | 7.54626 | 0.6707787 | 307.782 | 307.3988 | 306.5621
1386 | [8 empty] | 8.237005 | 7.453965 | 6.646134 | 7.445701 | 0.6618401 | 307.9024 | 307.1602 | 306.3944
1387 | [8 empty] | 8.421134 | 7.418098 | 6.668542 | 7.502592 | 0.666897 | 308.0769 | 307.1262 | 306.4157
1388 | [8 empty] | 8.418977 | 7.577662 | 6.857147 | 7.617929 | 0.6771492 | 308.0749 | 307.2774 | 306.5945
1389 | [8 empty] | 8.393381 | 7.668551 | 6.901996 | 7.654643 | 0.6804127 | 308.0506 | 307.3636 | 306.637
1390 | [8 empty] | 8.376188 | 7.594726 | 6.803862 | 7.591592 | 0.6748082 | 308.0343 | 307.2936 | 306.5439
1391 | [8 empty] | 8.455906 | 7.541313 | 6.74137 | 7.579529 | 0.6737359 | 308.1099 | 307.243 | 306.4847
1392 | [8 empty] | 8.407258 | 7.66311 | 6.869993 | 7.646787 | 0.6797144 | 308.0638 | 307.3584 | 306.6066
1393 | [8 empty] | 8.376092 | 7.718649 | 6.959112 | 7.684617 | 0.6830771 | 308.0342 | 307.411 | 306.6911
1394 | [8 empty] | 8.512989 | 7.714463 | 6.932646 | 7.720033 | 0.6862252 | 308.164 | 307.4071 | 306.666
1395 | [8 empty] | 8.551753 | 7.708475 | 6.717384 | 7.659204 | 0.6808181 | 308.2007 | 307.4014 | 306.462
1396 | [8 empty] | 8.403652 | 7.646723 | 6.597614 | 7.54933 | 0.6710515 | 308.0603 | 307.3429 | 306.3484
1397 | [8 empty] | 8.321906 | 7.613947 | 6.973632 | 7.636495 | 0.6787996 | 307.9828 | 307.3118 | 306.7049
1398 | [8 empty] | 8.327701 | 7.659247 | 7.003993 | 7.663647 | 0.6812131 | 307.9883 | 307.3547 | 306.7336
1399 | [8 empty] | 8.285138 | 7.775797 | 7.06626 | 7.709065 | 0.6852502 | 307.948 | 307.4652 | 306.7927
1400 | [8 empty] | 8.194055 | 7.749846 | 6.99662 | 7.646841 | 0.6797192 | 307.8617 | 307.4406 | 306.7267
1401 | [8 empty] | 8.280148 | 7.70899 | 6.771119 | 7.586752 | 0.674378 | 307.9433 | 307.4019 | 306.5129
1402 | [8 empty] | 8.38208 | 7.620837 | 6.681421 | 7.561446 | 0.6721285 | 308.0399 | 307.3183 | 306.4279
1403 | [8 empty] | 8.349562 | 7.650554 | 6.874822 | 7.62498 | 0.677776 | 308.0091 | 307.3465 | 306.6112
1404 | [8 empty] | 8.381018 | 7.621674 | 6.855666 | 7.619453 | 0.6772847 | 308.0389 | 307.3191 | 306.593
1405 | [8 empty] | 8.504973 | 7.614237 | 6.782935 | 7.634048 | 0.678582 | 308.1564 | 307.3121 | 306.5241
1406 | [8 empty] | 8.618947 | 7.541377 | 6.585798 | 7.582041 | 0.6739592 | 308.2644 | 307.243 | 306.3372
1407 | [8 empty] | 8.579313 | 7.308052 | 6.585251 | 7.490872 | 0.6658553 | 308.2268 | 307.0219 | 306.3367
1408 | [8 empty] | 8.505874 | 7.339186 | 6.926594 | 7.590551 | 0.6747157 | 308.1572 | 307.0514 | 306.6603
1409 | [8 empty] | 8.559384 | 7.577211 | 6.827623 | 7.654739 | 0.6804213 | 308.2079 | 307.277 | 306.5665
1410 | [8 empty] | 8.394283 | 7.694212 | 6.598162 | 7.562219 | 0.6721972 | 308.0515 | 307.3879 | 306.349
1411 | [8 empty] | 8.348339 | 7.550295 | 6.51838 | 7.472338 | 0.6642078 | 308.0079 | 307.2515 | 306.2733
1412 | [8 empty] | 8.347598 | 7.438865 | 6.663552 | 7.483338 | 0.6651856 | 308.0072 | 307.1458 | 306.4109
1413 | [8 empty] | 8.399659 | 7.602872 | 6.777236 | 7.593256 | 0.6749561 | 308.0565 | 307.3013 | 306.5187
1414 | [8 empty] | 8.424064 | 7.632975 | 7.038314 | 7.698451 | 0.6843067 | 308.0797 | 307.3298 | 306.7662
1415 | [8 empty] | 8.497052 | 7.601841 | 6.955119 | 7.684671 | 0.6830819 | 308.1489 | 307.3003 | 306.6873
1416 | [8 empty] | 8.48485 | 7.58877 | 6.813521 | 7.629047 | 0.6781375 | 308.1373 | 307.2879 | 306.5531
1417 | [8 empty] | 8.447986 | 7.52222 | 6.87743 | 7.615879 | 0.676967 | 308.1024 | 307.2249 | 306.6137
1418 | [8 empty] | 8.338744 | 7.479529 | 6.966646 | 7.594973 | 0.6751087 | 307.9988 | 307.1844 | 306.6982
1419 | [8 empty] | 8.414856 | 7.457378 | 7.012847 | 7.62836 | 0.6780765 | 308.071 | 307.1634 | 306.742
1420 | [8 empty] | 8.517046 | 7.47061 | 6.751737 | 7.579798 | 0.6737598 | 308.1678 | 307.1759 | 306.4945
1421 | [8 empty] | 8.437747 | 7.487738 | 6.741627 | 7.555704 | 0.6716182 | 308.0927 | 307.1922 | 306.485
1422 | [8 empty] | 8.339034 | 7.432039 | 6.890405 | 7.553826 | 0.6714512 | 307.9991 | 307.1394 | 306.626
1423 | [8 empty] | 8.308641 | 7.334485 | 7.079042 | 7.574056 | 0.6732494 | 307.9703 | 307.0469 | 306.8048
1424 | [8 empty] | 8.376832 | 7.387705 | 7.062654 | 7.609064 | 0.6763612 | 308.0349 | 307.0974 | 306.7892
1425 | [8 empty] | 8.322163 | 7.356089 | 7.160627 | 7.61296 | 0.6767075 | 307.9831 | 307.0674 | 306.8821
1426 | [8 empty] | 8.283593 | 7.376115 | 6.986221 | 7.548643 | 0.6709905 | 307.9465 | 307.0864 | 306.7168
1427 | [8 empty] | 8.396858 | 7.28558 | 6.81703 | 7.499823 | 0.6666509 | 308.0539 | 307.0005 | 306.5564
1428 | [8 empty] | 8.39058 | 7.056247 | 6.757597 | 7.401475 | 0.6579088 | 308.0479 | 306.7832 | 306.5001
1429 | [8 empty] | 8.281371 | 6.961977 | 6.775659 | 7.339669 | 0.652415 | 307.9444 | 306.6938 | 306.5172
1430 | [8 empty] | 8.236651 | 7.114747 | 6.850708 | 7.400702 | 0.6578402 | 307.902 | 306.8386 | 306.5883
1431 | [8 empty] | 8.216013 | 7.383005 | 6.564968 | 7.387995 | 0.6567107 | 307.8825 | 307.0929 | 306.3175
1432 | [8 empty] | 8.162825 | 7.549394 | 6.750642 | 7.48762 | 0.6655663 | 307.8321 | 307.2506 | 306.4935
1433 | [8 empty] | 8.176251 | 7.403288 | 6.827655 | 7.469065 | 0.6639169 | 307.8448 | 307.1121 | 306.5665
1434 | [8 empty] | 8.269909 | 7.371189 | 6.683481 | 7.441526 | 0.661469 | 307.9336 | 307.0817 | 306.4298
1435 | [8 empty] | 8.404682 | 7.496947 | 6.518444 | 7.473358 | 0.6642985 | 308.0613 | 307.2009 | 306.2734
1436 | [8 empty] | 8.308866 | 7.567134 | 6.837378 | 7.571126 | 0.672989 | 307.9705 | 307.2674 | 306.5757
1437 | [8 empty] | 8.388358 | 7.484551 | 6.78242 | 7.551776 | 0.671269 | 308.0458 | 307.1891 | 306.5236
1438 | [8 empty] | 8.466241 | 7.444853 | 6.784673 | 7.565256 | 0.6724672 | 308.1197 | 307.1515 | 306.5258
1439 | [8 empty] | 8.523292 | 7.435871 | 6.728298 | 7.562487 | 0.6722211 | 308.1737 | 307.143 | 306.4723
1440 | [8 empty] | 8.529474 | 7.501905 | 6.738343 | 7.589907 | 0.6746584 | 308.1796 | 307.2056 | 306.4818
1441 | [8 empty] | 8.531116 | 7.499651 | 7.064006 | 7.698258 | 0.6842896 | 308.1812 | 307.2035 | 306.7905
1442 | [8 empty] | 8.459737 | 7.576664 | 7.154413 | 7.730271 | 0.6871352 | 308.1135 | 307.2765 | 306.8762
1443 | [8 empty] | 8.450915 | 7.606349 | 7.167871 | 7.741712 | 0.6881521 | 308.1051 | 307.3046 | 306.889
1444 | [8 empty] | 8.440355 | 7.537449 | 6.977206 | 7.65167 | 0.6801484 | 308.0951 | 307.2393 | 306.7083
1445 | [8 empty] | 8.40378 | 7.476727 | 6.872536 | 7.584348 | 0.6741643 | 308.0605 | 307.1817 | 306.609
1446 | [8 empty] | 8.478636 | 7.294884 | 6.948841 | 7.57412 | 0.6732552 | 308.1314 | 307.0094 | 306.6814
1447 | [8 empty] | 8.452364 | 7.1793 | 7.311433 | 7.647699 | 0.6797955 | 308.1065 | 306.8998 | 307.0251
1448 | [8 empty] | 8.605811 | 7.056988 | 7.453321 | 7.705373 | 0.684922 | 308.252 | 306.7839 | 307.1595
1449 | [8 empty] | 8.656552 | 6.972087 | 7.314492 | 7.64771 | 0.6797964 | 308.3 | 306.7034 | 307.028
1450 | [8 empty] | 8.570331 | 6.839117 | 7.143981 | 7.51781 | 0.6682497 | 308.2183 | 306.5774 | 306.8663
1451 | [8 empty] | 8.39937 | 6.896941 | 7.077947 | 7.458086 | 0.662941 | 308.0563 | 306.6322 | 306.8037
1452 | [8 empty] | 8.379666 | 7.140858 | 7.167098 | 7.562541 | 0.6722258 | 308.0376 | 306.8634 | 306.8882
1453 | [8 empty] | 8.439679 | 7.328915 | 7.172861 | 7.647152 | 0.6797468 | 308.0945 | 307.0416 | 306.8937
1454 | [8 empty] | 8.39454 | 7.315618 | 7.025854 | 7.578671 | 0.6736596 | 308.0517 | 307.029 | 306.7544
1455 | [8 empty] | 8.382885 | 7.115456 | 6.816226 | 7.438189 | 0.6611723 | 308.0406 | 306.8393 | 306.5557
1456 | [8 empty] | 8.350689 | 7.23368 | 6.887218 | 7.490529 | 0.6658248 | 308.0101 | 306.9514 | 306.623
1457 | [8 empty] | 8.309993 | 7.405156 | 7.103221 | 7.606123 | 0.6760999 | 307.9716 | 307.1139 | 306.8277
1458 | [8 empty] | 8.265144 | 7.495627 | 7.199165 | 7.653312 | 0.6802944 | 307.929 | 307.1996 | 306.9186
1459 | [8 empty] | 8.170198 | 7.502034 | 7.129686 | 7.600639 | 0.6756124 | 307.8391 | 307.2057 | 306.8528
1460 | [8 empty] | 8.175349 | 7.55168 | 7.016871 | 7.5813 | 0.6738934 | 307.8439 | 307.2528 | 306.7458
1461 | [8 empty] | 8.276799 | 7.666555 | 6.967515 | 7.636956 | 0.6788406 | 307.9401 | 307.3617 | 306.6991
1462 | [8 empty] | 8.239935 | 7.706575 | 6.944559 | 7.630356 | 0.6782539 | 307.9052 | 307.3996 | 306.6773
1463 | [8 empty] | 8.227249 | 7.656993 | 6.932325 | 7.605522 | 0.6760464 | 307.8931 | 307.3526 | 306.6657
1464 | [8 empty] | 8.230244 | 7.618841 | 6.935963 | 7.595016 | 0.6751125 | 307.896 | 307.3164 | 306.6692
1465 | [8 empty] | 8.218814 | 7.454287 | 6.987637 | 7.553579 | 0.6714293 | 307.8851 | 307.1605 | 306.7181
1466 | [8 empty] | 8.273032 | 7.253802 | 7.13883 | 7.555221 | 0.6715752 | 307.9365 | 306.9704 | 306.8615
1467 | [8 empty] | 8.367302 | 7.211271 | 7.194272 | 7.590948 | 0.674751 | 308.0259 | 306.9301 | 306.914
1468 | [8 empty] | 8.397728 | 7.185418 | 7.026273 | 7.536473 | 0.6699087 | 308.0547 | 306.9056 | 306.7548
1469 | [8 empty] | 8.322872 | 7.147748 | 7.071186 | 7.513935 | 0.6679054 | 307.9838 | 306.8699 | 306.7973
1470 | [8 empty] | 8.365757 | 7.065842 | 7.035738 | 7.489112 | 0.6656989 | 308.0244 | 306.7923 | 306.7637
1471 | [8 empty] | 8.434109 | 6.878847 | 7.088186 | 7.467047 | 0.6637375 | 308.0892 | 306.615 | 306.8134
1472 | [8 empty] | 8.423227 | 6.835286 | 7.210949 | 7.489821 | 0.6657618 | 308.0789 | 306.5737 | 306.9298
1473 | [8 empty] | 8.436942 | 7.002254 | 7.246139 | 7.561779 | 0.6721581 | 308.0919 | 306.732 | 306.9632
1474 | [8 empty] | 8.359253 | 7.296204 | 6.52556 | 7.393672 | 0.6572153 | 308.0182 | 307.0106 | 306.2802
1475 | [8 empty] | 8.296535 | 7.4794 | 8.606583 | 8.127506 | 0.722445 | 307.9588 | 307.1843 | 308.2527
1476 | [8 empty] | 8.264275 | 7.405091 | 9.086304 | 8.25189 | 0.7335013 | 307.9282 | 307.1138 | 308.7074
1477 | [8 empty] | 8.314018 | 7.190086 | 9.51258 | 8.338895 | 0.7412351 | 307.9754 | 306.91 | 309.1115
1478 | [8 empty] | 8.377991 | 7.252965 | 9.693296 | 8.441418 | 0.7503482 | 308.036 | 306.9696 | 309.2827
1479 | [8 empty] | 8.394701 | 7.356926 | 9.670566 | 8.474064 | 0.7532502 | 308.0518 | 307.0682 | 309.2612
1480 | [8 empty] | 8.431437 | 7.348104 | 10.27344 | 8.684326 | 0.7719401 | 308.0867 | 307.0598 | 309.8326
1481 | [8 empty] | 8.531824 | 7.363333 | 9.533057 | 8.476071 | 0.7534286 | 308.1818 | 307.0742 | 309.1309
1482 | [8 empty] | 8.497374 | 7.454222 | 8.569654 | 8.17375 | 0.7265556 | 308.1492 | 307.1604 | 308.2177
1483 | [8 empty] | 8.422486 | 7.603902 | 7.892861 | 7.973083 | 0.7087185 | 308.0782 | 307.3023 | 307.5762
1484 | [8 empty] | 8.438359 | 7.584842 | 7.538801 | 7.854001 | 0.6981334 | 308.0932 | 307.2842 | 307.2406
1485 | [8 empty] | 8.506518 | 7.595177 | 7.641217 | 7.914304 | 0.7034937 | 308.1578 | 307.294 | 307.3376
1486 | [8 empty] | 8.572713 | 7.574185 | 7.409438 | 7.852112 | 0.6979655 | 308.2206 | 307.2741 | 307.118
1487 | [8 empty] | 8.492126 | 7.511403 | 7.242791 | 7.748773 | 0.6887798 | 308.1442 | 307.2146 | 306.96
1488 | [8 empty] | 8.438069 | 7.474152 | 6.994238 | 7.635486 | 0.6787099 | 308.093 | 307.1793 | 306.7244
1489 | [8 empty] | 8.435751 | 7.410146 | 6.905215 | 7.583704 | 0.674107 | 308.0908 | 307.1186 | 306.64
1490 | [8 empty] | 8.410413 | 7.35757 | 7.058791 | 7.608924 | 0.6763488 | 308.0667 | 307.0688 | 306.7856
1491 | [8 empty] | 8.328409 | 7.276661 | 7.271606 | 7.625559 | 0.6778275 | 307.989 | 306.9921 | 306.9873
1492 | [8 empty] | 8.303618 | 7.179526 | 7.255444 | 7.579529 | 0.6737359 | 307.9655 | 306.9 | 306.972
1493 | [8 empty] | 8.288003 | 7.137767 | 6.971861 | 7.465877 | 0.6636335 | 307.9507 | 306.8604 | 306.7032
1494 | [8 empty] | 8.317398 | 7.176596 | 6.793238 | 7.429077 | 0.6603624 | 307.9786 | 306.8972 | 306.5339
1495 | [8 empty] | 8.422293 | 7.302386 | 6.842594 | 7.522424 | 0.6686599 | 308.078 | 307.0165 | 306.5807
1496 | [8 empty] | 8.453555 | 7.460823 | 6.963265 | 7.625881 | 0.6778561 | 308.1076 | 307.1667 | 306.695
1497 | [8 empty] | 8.49892 | 7.527984 | 7.006826 | 7.67791 | 0.6824809 | 308.1506 | 307.2303 | 306.7363
1498 | [8 empty] | 8.520813 | 7.339572 | 6.991887 | 7.617424 | 0.6771044 | 308.1714 | 307.0517 | 306.7222
1499 | [8 empty] | 8.701272 | 7.285483 | 6.957115 | 7.647957 | 0.6798184 | 308.3424 | 307.0005 | 306.6892
1500 | [8 empty] | 8.737042 | 7.459631 | 6.970123 | 7.722265 | 0.6864236 | 308.3763 | 307.1655 | 306.7015
1501 | [8 empty] | 8.718432 | 7.467938 | 7.077303 | 7.754558 | 0.689294 | 308.3587 | 307.1734 | 306.8031
1502 | [8 empty] | 8.601883 | 7.31198 | 6.924726 | 7.612863 | 0.6766989 | 308.2482 | 307.0256 | 306.6585
1503 | [8 empty] | 8.58411 | 7.366295 | 6.872890625 | 7.607765 | 0.6762458 | 308.2314 | 307.0771 | 306.609375
1504 | [8 empty] | 8.614053 | 7.527468 | 6.855956 | 7.665826 | 0.6814067 | 308.2598 | 307.2298 | 306.5933
1505 | [8 empty] | 8.626223 | 7.627823 | 7.118901 | 7.790982 | 0.6925318 | 308.2713 | 307.325 | 306.8426
1506 | [8 empty] | 8.598921 | 7.582942 | 7.135127 | 7.77233 | 0.6908738 | 308.2454 | 307.2824 | 306.8579
1507 | [8 empty] | 8.491482 | 7.545047 | 7.095043 | 7.710524 | 0.6853799 | 308.1436 | 307.2465 | 306.8199
1508 | [8 empty] | 8.378571 | 7.495884 | 7.061592 | 7.645349 | 0.6795866 | 308.0366 | 307.1999 | 306.7882
1509 | [8 empty] | 8.310251 | 7.394724 | 7.083324 | 7.5961 | 0.6752089 | 307.9718 | 307.104 | 306.8088
1510 | [8 empty] | 8.39557 | 7.275277 | 7.033163 | 7.568003 | 0.6727114 | 308.0527 | 306.9908 | 306.7613
1511 | [8 empty] | 8.293605 | 7.225663 | 7.067258 | 7.528842 | 0.6692304 | 307.956 | 306.9438 | 306.7936
1512 | [8 empty] | 8.201074 | 7.176499 | 6.932003 | 7.436525 | 0.6610245 | 307.8683 | 306.8972 | 306.6654
1513 | [8 empty] | 8.162374 | 7.182906 | 6.959144 | 7.434808 | 0.6608718 | 307.8316 | 306.9032 | 306.6911
1514 | [8 empty] | 8.206547 | 7.273442 | 7.113234 | 7.531074 | 0.6694288 | 307.8735 | 306.989 | 306.8372
1515 | [8 empty] | 8.072 | 7.383842 | 7.188573 | 7.548138 | 0.6709456 | 307.746 | 307.0937 | 306.9086
1516 | [8 empty] | 7.996211 | 7.506766 | 7.030844 | 7.511274 | 0.6676688 | 307.6741 | 307.2102 | 306.7591
1517 | [8 empty] | 8.026185 | 7.642634 | 6.808981 | 7.4926 | 0.6660089 | 307.7025 | 307.339 | 306.5488
1518 | [8 empty] | 8.159187 | 7.686807 | 6.772954 | 7.539649 | 0.670191 | 307.8286 | 307.3809 | 306.5146
1519 | [8 empty] | 8.184654 | 7.61253 | 6.727719 | 7.508301 | 0.6674045 | 307.8528 | 307.3105 | 306.4718
1520 | [8 empty] | 8.098433 | 7.33397 | 6.846393 | 7.426266 | 0.6601125 | 307.771 | 307.0464 | 306.5843
1521 | [8 empty] | 8.079276 | 7.352483 | 6.899452 | 7.443737 | 0.6616655 | 307.7529 | 307.064 | 306.6346
1522 | [8 empty] | 8.062148 | 7.414782 | 6.922376 | 7.466435 | 0.6636832 | 307.7366 | 307.123 | 306.6563
1523 | [8 empty] | 7.959604 | 7.2048 | 6.862781 | 7.342395 | 0.6526573 | 307.6394 | 306.924 | 306.5998
1524 | [8 empty] | 7.89225 | 7.281072 | 7.196622 | 7.456648 | 0.6628131 | 307.5756 | 306.9963 | 306.9162
1525 | [8 empty] | 7.922514 | 7.392599 | 7.398781 | 7.571298 | 0.6730043 | 307.6043 | 307.102 | 307.1078
1526 | [8 empty] | 7.898141 | 7.661275 | 7.177272 | 7.578896 | 0.6736797 | 307.5812 | 307.3567 | 306.8979
1527 | [8 empty] | 7.994182 | 7.679981 | 6.907823 | 7.527329 | 0.6690959 | 307.6722 | 307.3744 | 306.6425
1528 | [8 empty] | 8.022386 | 7.697657 | 6.800514 | 7.506852 | 0.6672758 | 307.6989 | 307.3911 | 306.5408
1529 | [8 empty] | 8.060957 | 7.701681 | 7.250582 | 7.671074 | 0.6818732 | 307.7355 | 307.395 | 306.9674
1530 | [8 empty] | 8.076765 | 7.624282 | 7.284549 | 7.661865 | 0.6810547 | 307.7505 | 307.3216 | 306.9996
1531 | [8 empty] | 8.172613 | 7.546142 | 7.090246 | 7.603 | 0.6758223 | 307.8413 | 307.2475 | 306.8154
1532 | [8 empty] | 8.324321 | 7.560791 | 7.021991 | 7.635701 | 0.678729 | 307.9851 | 307.2614 | 306.7507
1533 | [8 empty] | 8.3249 | 7.583039 | 7.05248 | 7.653473 | 0.6803087 | 307.9857 | 307.2825 | 306.7796
1534 | [8 empty] | 8.230244 | 7.539349 | 7.063008 | 7.610867 | 0.6765215 | 307.896 | 307.2411 | 306.7896
1535 | [8 empty] | 8.144151 | 7.606832 | 7.366198 | 7.705727 | 0.6849535 | 307.8144 | 307.3051 | 307.077
1536 | [8 empty] | 8.150848 | 7.66575 | 7.251581 | 7.689393 | 0.6835016 | 307.8207 | 307.3609 | 306.9683
1537 | [8 empty] | 8.114145 | 7.729853 | 7.046975 | 7.630324 | 0.678251 | 307.7859 | 307.4217 | 306.7744
1538 | [8 empty] | 8.047467 | 7.774187 | 7.103189 | 7.641614 | 0.6792546 | 307.7227 | 307.4637 | 306.8277
1539 | [8 empty] | 8.112342 | 7.821096 | 7.183389 | 7.705609 | 0.684943 | 307.7842 | 307.5081 | 306.9037
1540 | [8 empty] | 8.151685 | 7.729692 | 7.741379 | 7.874252 | 0.6999335 | 307.8215 | 307.4215 | 307.4326
1541 | [8 empty] | 8.117042 | 7.481267 | 7.587933 | 7.728747 | 0.6869998 | 307.7887 | 307.186 | 307.2871
1542 | [8 empty] | 8.083977 | 7.520031 | 7.347654 | 7.650554 | 0.6800492 | 307.7573 | 307.2228 | 307.0594
1543 | [8 empty] | 8.078504 | 7.590186 | 7.226274 | 7.631655 | 0.6783693 | 307.7521 | 307.2893 | 306.9443
1544 | [8 empty] | 8.059411 | 7.568808 | 7.167066 | 7.598428 | 0.6754159 | 307.734 | 307.269 | 306.8882
1545 | [8 empty] | 7.996404 | 7.449361 | 7.178463 | 7.541409 | 0.6703475 | 307.6743 | 307.1558 | 306.899
1546 | [8 empty] | 8.059894 | 7.39569 | 7.26491 | 7.573498 | 0.6731998 | 307.7345 | 307.1049 | 306.981
1547 | [8 empty] | 8.211151 | 7.524023 | 7.101708 | 7.612294 | 0.6766484 | 307.8779 | 307.2265625 | 306.8263
1548 | [8 empty] | 8.145504 | 7.550553 | 7.048745 | 7.581601 | 0.6739201 | 307.8156 | 307.2517 | 306.7761
1549 | [8 empty] | 8.153553 | 7.5596 | 7.129075 | 7.614076 | 0.6768067 | 307.8233 | 307.2603 | 306.8522
1550 | [8 empty] | 8.19412 | 7.560888 | 7.069641 | 7.608216 | 0.6762859 | 307.8617 | 307.2615 | 306.7959
1551 | [8 empty] | 8.276574 | 7.588931 | 6.911558 | 7.592354 | 0.6748759 | 307.9399 | 307.2881 | 306.646
1552 | [8 empty] | 8.219651 | 7.558892 | 6.706856 | 7.495133 | 0.666234 | 307.8859 | 307.2596 | 306.452
1553 | [8 empty] | 8.156933 | 7.557379 | 6.746682 | 7.486998 | 0.6655109 | 307.8265 | 307.2582 | 306.4897
1554 | [8 empty] | 8.118684 | 7.511467 | 6.790984 | 7.473712 | 0.6643299 | 307.7902 | 307.2147 | 306.5317
1555 | [8 empty] | 8.073224 | 7.481331 | 6.745426 | 7.433327 | 0.6607402 | 307.7471 | 307.1861 | 306.4886
1556 | [8 empty] | 7.920389 | 7.532813 | 6.732419 | 7.395207 | 0.6573517 | 307.6023 | 307.2349 | 306.4762
1557 | [8 empty] | 7.90648 | 7.571641 | 6.81497 | 7.431031 | 0.660536 | 307.5891 | 307.2717 | 306.5545
1558 | [8 empty] | 8.003197 | 7.664785 | 6.96056 | 7.542847 | 0.6704753 | 307.6808 | 307.36 | 306.6925
1559 | [8 empty] | 8.105516 | 7.735036 | 7.075854 | 7.638802 | 0.6790047 | 307.7777 | 307.4266 | 306.8018
1560 | [8 empty] | 8.259574 | 7.84856 | 7.032776 | 7.713637 | 0.6856566 | 307.9238 | 307.5342 | 306.7609
1561 | [8 empty] | 8.291352 | 7.812629 | 6.882646 | 7.662209 | 0.6810852 | 307.9539 | 307.5001 | 306.6186
1562 | [8 empty] | 8.282015 | 7.534294 | 7.005732 | 7.607347 | 0.6762086 | 307.945 | 307.2363 | 306.7353
1563 | [8 empty] | 8.208157 | 7.433166 | 7.158856 | 7.60006 | 0.6755609 | 307.875 | 307.1404 | 306.8804
1564 | [8 empty] | 8.232948 | 7.56385 | 7.354769 | 7.717189 | 0.6859724 | 307.8985 | 307.2643 | 307.0661
1565 | [8 empty] | 8.368783 | 7.589414 | 7.342599 | 7.766932 | 0.6903939 | 308.0273 | 307.2885 | 307.0546
1566 | [8 empty] | 8.337714 | 7.394499 | 7.289701 | 7.673971 | 0.6821308 | 307.9978 | 307.1038 | 307.0045
1567 | [8 empty] | 8.26933 | 7.375052 | 7.146299 | 7.596894 | 0.6752795 | 307.933 | 307.0854 | 306.8685
1568 | [8 empty] | 8.304842 | 7.46372 | 7.147201 | 7.638588 | 0.6789856 | 307.9667 | 307.1694 | 306.8694
1569 | [8 empty] | 8.246503 | 7.518647 | 7.352676 | 7.705942 | 0.6849726 | 307.9114 | 307.2215 | 307.0641
1570 | [8 empty] | 8.146373 | 7.54186 | 7.254285 | 7.647506 | 0.6797783 | 307.8165 | 307.2435 | 306.9709
1571 | [8 empty] | 8.130243 | 7.459921 | 7.052029 | 7.547398 | 0.6708798 | 307.8012 | 307.1658 | 306.7792
1572 | [8 empty] | 8.219651 | 7.486805 | 6.897392 | 7.534616 | 0.6697436 | 307.8859 | 307.1913 | 306.6326
1573 | [8 empty] | 8.192928 | 7.50638 | 7.2397 | 7.646336 | 0.6796743 | 307.8606 | 307.2098 | 306.9571
1574 | [8 empty] | 8.058864 | 7.492761 | 7.317132 | 7.622919 | 0.6775928 | 307.7335 | 307.1969 | 307.0305
1575 | [8 empty] | 8.019456 | 7.489767 | 7.055957 | 7.521727 | 0.6685979 | 307.6962 | 307.1941 | 306.7829
1576 | [8 empty] | 7.999849 | 7.498556 | 6.858499 | 7.452301 | 0.6624268 | 307.6776 | 307.2024 | 306.5957
1577 | [8 empty] | 7.912276 | 7.56282 | 6.840759 | 7.438618 | 0.6612105 | 307.5946 | 307.2633 | 306.5789
1578 | [8 empty] | 7.879629 | 7.523283 | 6.848164 | 7.417025 | 0.6592911 | 307.5636 | 307.2259 | 306.5859375
1579 | [8 empty] | 7.925991 | 7.614205 | 6.724724 | 7.42164 | 0.6597013 | 307.6076 | 307.312 | 306.4689
1580 | [8 empty] | 7.913467 | 7.635422 | 7.170607 | 7.573165 | 0.6731703 | 307.5957 | 307.3322 | 306.8916
1581 | [8 empty] | 7.878341 | 7.869004 | 6.926819 | 7.558055 | 0.6718271 | 307.5624 | 307.5536 | 306.6605
1582 | [8 empty] | 8.003841 | 7.767393 | 6.970767 | 7.580667 | 0.6738371 | 307.6814 | 307.4572 | 306.7021
1583 | [8 empty] | 8.112825 | 7.53526 | 7.128334 | 7.59214 | 0.6748568 | 307.7847 | 307.2372 | 306.8515
1584 | [8 empty] | 8.130178 | 7.395754 | 7.277241 | 7.601058 | 0.6756496 | 307.8011 | 307.105 | 306.9926
1585 | [8 empty] | 8.132207 | 7.531815 | 7.011623 | 7.558548 | 0.671871 | 307.803 | 307.2339 | 306.7409
1586 | [8 empty] | 8.067171 | 7.774831 | 6.804893 | 7.548965 | 0.6710191 | 307.7414 | 307.4643 | 306.5449
1587 | [8 empty] | 7.979597 | 7.704128 | 6.727107 | 7.470278 | 0.6640247 | 307.6584 | 307.3973 | 306.4712
1588 | [8 empty] | 7.901683 | 7.600618 | 6.847166 | 7.449822 | 0.6622064 | 307.5845 | 307.2992 | 306.585
1589 | [8 empty] | 7.863917 | 7.628564 | 6.959337 | 7.483939 | 0.6652391 | 307.5487 | 307.3257 | 306.6913
1590 | [8 empty] | 8.001684 | 7.738288 | 6.984836 | 7.574936 | 0.6733277 | 307.6793 | 307.4297 | 306.7155
1591 | [8 empty] | 8.077667 | 7.693729 | 7.291407 | 7.687601 | 0.6833423 | 307.7513 | 307.3874 | 307.0061
1592 | [8 empty] | 8.100816 | 7.610566 | 7.164748 | 7.625377 | 0.6778113 | 307.7733 | 307.3086 | 306.886
1593 | [8 empty] | 8.244474 | 7.646175 | 7.107213 | 7.665954 | 0.6814182 | 307.9095 | 307.3423 | 306.8315
1594 | [8 empty] | 8.087615 | 7.545885 | 7.115262 | 7.582921 | 0.6740374 | 307.7608 | 307.2473 | 306.8391
1595 | [8 empty] | 7.84035 | 7.54611 | 7.349328 | 7.578596 | 0.673653 | 307.5264 | 307.2475 | 307.061
1596 | [8 empty] | 7.670773 | 7.565846 | 7.004991 | 7.41387 | 0.6590107 | 307.3657 | 307.2662 | 306.7346
1597 | [8 empty] | 7.737258 | 7.56224 | 7.06127 | 7.453589 | 0.6625413 | 307.4287 | 307.2628 | 306.7879
1598 | [8 empty] | 7.721611 | 7.638384 | 7.205605 | 7.521866 | 0.6686103 | 307.4138 | 307.335 | 306.9247
1599 | [8 empty] | 7.649234 | 7.610438 | 7.046363 | 7.435345 | 0.6609195 | 307.3452 | 307.3085 | 306.7738
1600 | [8 empty] | 7.679047 | 7.650908 | 7.03239 | 7.454115 | 0.662588 | 307.3735 | 307.3468 | 306.7606
1601 | [8 empty] | 7.667618 | 7.656478 | 7.000065 | 7.441387 | 0.6614566 | 307.3627 | 307.3521 | 306.7299
1602 | [8 empty] | 7.637418 | 7.665783 | 7.311691 | 7.538297 | 0.6700708 | 307.334 | 307.3609 | 307.0253
1603 | [8 empty] | 7.564462 | 7.642569 | 7.229462 | 7.478831 | 0.664785 | 307.2649 | 307.3389 | 306.9474
1604 | [8 empty] | 7.524925 | 7.459309 | 7.180234 | 7.388156 | 0.656725 | 307.2274 | 307.1652 | 306.9007
1605 | [8 empty] | 7.547784 | 7.249745 | 7.031649 | 7.276393 | 0.6467905 | 307.2491 | 306.9666 | 306.7599
1606 | [8 empty] | 7.599942 | 7.290924 | 7.40712 | 7.432662 | 0.660681 | 307.2985 | 307.0056 | 307.1158
1607 | [8 empty] | 7.505897 | 7.472928 | 7.357795 | 7.44554 | 0.6618258 | 307.2094 | 307.1781 | 307.069
1608 | [8 empty] | 7.535936 | 7.53204 | 7.329849 | 7.465942 | 0.6636393 | 307.2379 | 307.2342 | 307.0425
1609 | [8 empty] | 7.565138 | 7.353223 | 7.033839 | 7.3174 | 0.6504356 | 307.2655 | 307.0647 | 306.7619
1610 | [8 empty] | 7.624733 | 7.347654 | 6.775691 | 7.249359 | 0.6443875 | 307.322 | 307.0594 | 306.5172
1611 | [8 empty] | 7.715332 | 7.485098 | 6.664614 | 7.288348 | 0.6478532 | 307.4079 | 307.1897 | 306.412
1612 | [8 empty] | 7.755771 | 7.507314 | 6.725368 | 7.329484 | 0.6515097 | 307.4462 | 307.2107 | 306.4695
1613 | [8 empty] | 7.736389 | 7.465845 | 6.858145 | 7.35346 | 0.6536408 | 307.4279 | 307.1714 | 306.5954
1614 | [8 empty] | 7.668487 | 7.509503 | 6.909176 | 7.362389 | 0.6544345 | 307.3635 | 307.2128 | 306.6438
1615 | [8 empty] | 7.740349 | 7.485324 | 6.818125 | 7.347933 | 0.6531496 | 307.4316 | 307.1899 | 306.5575
1616 | [8 empty] | 7.774155 | 7.52016 | 6.822568 | 7.372294 | 0.655315 | 307.4637 | 307.2229 | 306.5617
1617 | [8 empty] | 7.741282 | 7.527082 | 6.955377 | 7.407914 | 0.6584812 | 307.4325 | 307.2295 | 306.6876
1618 | [8 empty] | 7.812693 | 7.50184 | 7.077271 | 7.463935 | 0.6634609 | 307.5002 | 307.2055 | 306.8031
1619 | [8 empty] | 7.732718 | 7.462368 | 6.902994 | 7.366027 | 0.6547579 | 307.4244 | 307.1681 | 306.6379
1620 | [8 empty] | 7.685809 | 7.35171 | 6.777172 | 7.271564 | 0.6463612 | 307.3799 | 307.0632 | 306.5186
1621 | [8 empty] | 7.708442 | 7.309501 | 6.825337 | 7.281094 | 0.6472083 | 307.4014 | 307.0232 | 306.5643
1622 | [8 empty] | 7.738546 | 7.27019 | 7.081038 | 7.363258 | 0.6545118 | 307.4299 | 306.986 | 306.8067
1623 | [8 empty] | 7.803904 | 7.260273 | 7.042532 | 7.368903 | 0.6550136 | 307.4919 | 306.9765625 | 306.7702
1624 | [8 empty] | 7.761469 | 7.202482 | 7.325277 | 7.429743 | 0.6604216 | 307.4516 | 306.9218 | 307.0382
1625 | [8 empty] | 7.790156 | 7.086576 | 7.15158 | 7.34277 | 0.6526907 | 307.4788 | 306.8119 | 306.8735
1626 | [8 empty] | 7.881689 | 6.936961 | 7.129461 | 7.316037 | 0.6503144 | 307.5656 | 306.6701 | 306.8526
1627 | [8 empty] | 7.781688 | 6.930876 | 7.085191 | 7.265918 | 0.6458594 | 307.4708 | 306.6643 | 306.8106
1628 | [8 empty] | 7.71427 | 7.153061 | 7.199165 | 7.355499 | 0.6538221 | 307.4069 | 306.8749 | 306.9186
1629 | [8 empty] | 7.674347 | 7.249359 | 6.930489 | 7.284732 | 0.6475317 | 307.369 | 306.9662 | 306.664
1630 | [8 empty] | 7.789448 | 7.164426 | 6.765356 | 7.239743 | 0.6435327 | 307.4781 | 306.8857 | 306.5074
1631 | [8 empty] | 7.831077 | 7.217195 | 6.949936 | 7.332736 | 0.6517988 | 307.5176 | 306.9357 | 306.6824
1632 | [8 empty] | 7.742892 | 7.452741 | 7.055893 | 7.417175 | 0.6593045 | 307.434 | 307.159 | 306.7828
1633 | [8 empty] | 7.733427 | 7.513721 | 7.050677 | 7.432608 | 0.6606763 | 307.425 | 307.2168 | 306.7779
1634 | [8 empty] | 7.709022 | 7.496206 | 6.905602 | 7.370277 | 0.6551357 | 307.4019 | 307.2002 | 306.6404
1635 | [8 empty] | 7.635486 | 7.498621 | 6.918545 | 7.350884 | 0.6534119 | 307.3322 | 307.2025 | 306.6526
1636 | [8 empty] | 7.553612 | 7.58922 | 6.881938 | 7.34159 | 0.6525858 | 307.2546 | 307.2884 | 306.618
1637 | [8 empty] | 7.540926 | 7.61472 | 6.942627 | 7.366091 | 0.6547637 | 307.2426 | 307.3125 | 306.6755
1638 | [8 empty] | 7.512819 | 7.669067 | 6.900354 | 7.360747 | 0.6542886 | 307.2159 | 307.364 | 306.6354
1639 | [8 empty] | 7.657637 | 7.74653 | 6.893335 | 7.432501 | 0.6606667 | 307.3532 | 307.4375 | 306.6288
1640 | [8 empty] | 7.674443 | 7.78713 | 6.752477 | 7.404683 | 0.6581941 | 307.3691 | 307.476 | 306.4952
1641 | [8 empty] | 7.669839 | 7.71881 | 6.871152 | 7.419934 | 0.6595497 | 307.3648 | 307.4112 | 306.6077
1642 | [8 empty] | 7.598268 | 7.657025 | 7.019383 | 7.424892 | 0.6599904 | 307.2969 | 307.3526 | 306.7482
1643 | [8 empty] | 7.639961 | 7.637354 | 6.862749 | 7.380021 | 0.6560019 | 307.3365 | 307.334 | 306.5998
1644 | [8 empty] | 7.770388 | 7.628983 | 6.62849 | 7.34262 | 0.6526774 | 307.4601 | 307.326 | 306.3777
1645 | [8 empty] | 7.839545 | 7.569323 | 6.596037 | 7.334968 | 0.6519972 | 307.5256 | 307.2695 | 306.347
1646 | [8 empty] | 7.748365 | 7.452226 | 6.884996 | 7.361863 | 0.6543878 | 307.4392 | 307.1585 | 306.6208
1647 | [8 empty] | 7.657959 | 7.161367 | 7.003864 | 7.274397 | 0.646613 | 307.3535 | 306.8828125 | 306.7335
1648 | [8 empty] | 7.638867 | 7.111463 | 6.881487 | 7.210606 | 0.6409427 | 307.3354 | 306.8355 | 306.6175
1649 | [8 empty] | 7.591732 | 7.195012 | 6.836026 | 7.20759 | 0.6406747 | 307.2907 | 306.9147 | 306.5744
1650 | [8 empty] | 7.628693 | 7.430526 | 7.033259 | 7.364159 | 0.6545919 | 307.3258 | 307.1379 | 306.7614
1651 | [8 empty] | 7.667779 | 7.357538 | 7.47544 | 7.500252 | 0.6666891 | 307.3628 | 307.0688 | 307.1805
1652 | [8 empty] | 7.659472 | 7.25216 | 7.353674 | 7.421769 | 0.6597128 | 307.3549 | 306.9689 | 307.0651
1653 | [8 empty] | 7.67132 | 7.379753 | 7.055507 | 7.36886 | 0.6550098 | 307.3662 | 307.0898 | 306.7825
1654 | [8 empty] | 7.701359 | 7.464396 | 6.843463 | 7.336406 | 0.652125 | 307.3947 | 307.17 | 306.5815
1655 | [8 empty] | 7.648622 | 7.467294 | 6.968352 | 7.361423 | 0.6543487 | 307.3447 | 307.1728 | 306.6999
1656 | [8 empty] | 7.61604 | 7.398394 | 7.128398 | 7.380944 | 0.6560839 | 307.3138 | 307.1075 | 306.8515625
1657 | [8 empty] | 7.551326 | 7.41182 | 7.688964 | 7.550703 | 0.6711736 | 307.2524 | 307.1202 | 307.3829
1658 | [8 empty] | 7.631816 | 7.456219 | 7.447139 | 7.511725 | 0.6677088 | 307.3287 | 307.1623 | 307.1537
1659 | [8 empty] | 7.718649 | 7.467294 | 7.224471 | 7.470138 | 0.6640123 | 307.411 | 307.1728 | 306.9426
1660 | [8 empty] | 7.563013 | 7.48938 | 7.024566 | 7.358987 | 0.6541321 | 307.2635 | 307.1937 | 306.7531
1661 | [8 empty] | 7.547655 | 7.513399 | 7.094367 | 7.38514 | 0.6564569 | 307.249 | 307.2165 | 306.8193
1662 | [8 empty] | 7.579465 | 7.480655 | 7.107246 | 7.389122 | 0.6568108 | 307.2791 | 307.1855 | 306.8315
1663 | [8 empty] | 7.694051 | 7.386128 | 7.001675 | 7.360618 | 0.6542771 | 307.3877 | 307.0959 | 306.7314
1664 | [8 empty] | 7.790092 | 7.383649 | 6.745491 | 7.30641 | 0.6494587 | 307.4788 | 307.0935 | 306.4886
1665 | [8 empty] | 7.813884 | 7.309952 | 6.624434 | 7.249423 | 0.6443932 | 307.5013 | 307.0237 | 306.3739
1666 | [8 empty] | 7.772513 | 7.343017 | 6.80383 | 7.306453 | 0.6494625 | 307.4621 | 307.055 | 306.5439
1667 | [8 empty] | 7.670193 | 7.291858 | 6.759174 | 7.240408 | 0.6435919 | 307.3651 | 307.0065 | 306.5016
1668 | [8 empty] | 7.440249 | 7.140987 | 6.752027 | 7.111088 | 0.6320967 | 307.1472 | 306.8635 | 306.4948
1669 | [8 empty] | 7.459825 | 7.007116 | 6.573178 | 7.013373 | 0.6234109 | 307.1657 | 306.7366 | 306.3253
1670 | [8 empty] | 7.570321 | 7.119545 | 6.599965 | 7.09661 | 0.6308098 | 307.2704 | 306.8432 | 306.3507
1671 | [8 empty] | 7.6483 | 7.326372 | 6.602154 | 7.192275 | 0.6393134 | 307.3444 | 307.0392 | 306.3528
1672 | [8 empty] | 7.768874 | 7.31256 | 6.730809 | 7.270748 | 0.6462887 | 307.4586 | 307.0261 | 306.4747
1673 | [8 empty] | 7.786421 | 7.137574 | 6.687087 | 7.203694 | 0.6403284 | 307.4753 | 306.8603 | 306.4333
1674 | [8 empty] | 7.778404 | 7.084547 | 6.567608 | 7.14352 | 0.6349795 | 307.4677 | 306.81 | 306.32
1675 | [8 empty] | 7.770066 | 7.224375 | 6.636507 | 7.210316 | 0.640917 | 307.4598 | 306.9425 | 306.3853
1676 | [8 empty] | 7.942894 | 7.263235 | 6.815034 | 7.340388 | 0.6524789 | 307.6236 | 306.9794 | 306.5545
1677 | [8 empty] | 8.046211 | 7.233969 | 6.791853 | 7.357345 | 0.6539862 | 307.7215 | 306.9516 | 306.5326
1678 | [8 empty] | 8.049398 | 7.303384 | 6.631646 | 7.328143 | 0.6513905 | 307.7245 | 307.0174 | 306.3807
1679 | [8 empty] | 7.973158 | 7.357248 | 6.95689 | 7.429099 | 0.6603643 | 307.6523 | 307.0685 | 306.689
1680 | [8 empty] | 8.014562 | 7.405574 | 6.786026 | 7.402054 | 0.6579604 | 307.6915 | 307.1143 | 306.527
1681 | [8 empty] | 7.959893 | 7.45052 | 6.914391 | 7.441602 | 0.6614757 | 307.6397 | 307.1569 | 306.6487
1682 | [8 empty] | 7.946725 | 7.500488 | 6.94076 | 7.462658 | 0.6633474 | 307.6272 | 307.2043 | 306.6737
1683 | [8 empty] | 7.983042 | 7.536934 | 7.157568 | 7.559182 | 0.6719272 | 307.6617 | 307.2388 | 306.8792
1684 | [8 empty] | 8.159058 | 7.474281 | 7.024792 | 7.55271 | 0.671352 | 307.8285 | 307.1794 | 306.7534
1685 | [8 empty] | 8.159573 | 7.473154 | 6.931101 | 7.521276 | 0.6685579 | 307.829 | 307.1783 | 306.6646
1686 | [8 empty] | 8.032592 | 7.411917 | 6.921378 | 7.455296 | 0.6626929 | 307.7086 | 307.1203 | 306.6553
1687 | [8 empty] | 7.955193 | 7.36285 | 6.994334 | 7.437459 | 0.6611075 | 307.6353 | 307.0738 | 306.7245
1688 | [8 empty] | 7.933461 | 7.241857 | 6.868931 | 7.348083 | 0.6531629 | 307.6147 | 306.9591 | 306.6056
1689 | [8 empty] | 7.857574 | 7.121895 | 6.747197 | 7.242222 | 0.6437531 | 307.5427 | 306.8454 | 306.4902
1690 | [8 empty] | 7.884104 | 6.919446 | 6.964488 | 7.256013 | 0.6449789 | 307.5679 | 306.6535 | 306.6962
1691 | [8 empty] | 8.008284 | 6.993465 | 7.122603 | 7.374784 | 0.6555364 | 307.6856 | 306.7237 | 306.8461
1692 | [8 empty] | 8.008992 | 7.235386 | 6.969962 | 7.40478 | 0.6582027 | 307.6862 | 306.953 | 306.7014
1693 | [8 empty] | 7.988001 | 7.504577 | 6.887765 | 7.460114 | 0.6631213 | 307.6664 | 307.2081 | 306.6235
1694 | [8 empty] | 8.068265 | 7.527951 | 7.242244 | 7.61282 | 0.6766951 | 307.7424 | 307.2303 | 306.9595
1695 | [8 empty] | 8.129084 | 7.442439 | 7.191696 | 7.587739 | 0.6744657 | 307.8001 | 307.1492 | 306.9116
1696 | [8 empty] | 8.060088 | 7.609697 | 7.110465 | 7.593417 | 0.6749704 | 307.7347 | 307.3078 | 306.8346
1697 | [8 empty] | 7.979791 | 7.693214 | 7.014296 | 7.562433 | 0.6722163 | 307.6586 | 307.3869 | 306.7434
1698 | [8 empty] | 7.936423 | 7.680979 | 6.87669 | 7.49803 | 0.6664916 | 307.6175 | 307.3753 | 306.613
1699 | [8 empty] | 7.90838 | 7.60783 | 6.858628 | 7.458279 | 0.6629581 | 307.5909 | 307.306 | 306.5959
1700 | [8 empty] | 7.818038 | 7.654482 | 7.06069 | 7.51107 | 0.6676507 | 307.5052 | 307.3502 | 306.7874
1701 | [8 empty] | 7.803389 | 7.742152 | 7.286352 | 7.610631 | 0.6765005 | 307.4914 | 307.4333 | 307.0013
1702 | [8 empty] | 7.846821 | 7.617971 | 7.004669 | 7.489821 | 0.6657618 | 307.5325 | 307.3156 | 306.7343
1703 | [8 empty] | 7.900041 | 7.783652 | 6.733128 | 7.472274 | 0.6642021 | 307.583 | 307.4727 | 306.4769
1704 | [8 empty] | 7.946339 | 7.733008 | 6.627943 | 7.435763 | 0.6609567 | 307.6269 | 307.4247 | 306.3772
1705 | [8 empty] | 8.072354 | 7.685937 | 6.854796 | 7.537696 | 0.6700174 | 307.7463 | 307.38 | 306.5922
1706 | [8 empty] | 8.084428 | 7.643342 | 6.987863 | 7.571877 | 0.6730558 | 307.7578 | 307.3397 | 306.7184
1707 | [8 empty] | 7.994601 | 7.616973 | 7.00161 | 7.537728 | 0.6700203 | 307.6726 | 307.3147 | 306.7314
1708 | [8 empty] | 7.9182 | 7.574668 | 6.939021 | 7.477296 | 0.6646486 | 307.6002 | 307.2746 | 306.6721
1709 | [8 empty] | 8.031401 | 7.543856 | 6.855601 | 7.476953 | 0.664618 | 307.7075 | 307.2454 | 306.593
1710 | [8 empty] | 8.121421 | 7.461531 | 7.033967 | 7.538973 | 0.6701309 | 307.7928 | 307.1673 | 306.7621
1711 | [8 empty] | 8.040287 | 7.285676 | 7.145398 | 7.490454 | 0.6658181 | 307.7159 | 307.0006 | 306.8677
1712 | [8 empty] | 7.998175 | 7.292695 | 7.081199 | 7.457356 | 0.6628761 | 307.676 | 307.0073 | 306.8068
1713 | [8 empty] | 8.024479 | 7.391665 | 6.901899 | 7.439348 | 0.6612754 | 307.7009 | 307.1011 | 306.6369
1714 | [8 empty] | 7.951973 | 7.737998 | 6.901545 | 7.530506 | 0.6693783 | 307.6322 | 307.4294 | 306.6365
1715 | [8 empty] | 7.935103 | 7.762371 | 7.056794 | 7.584756 | 0.6742005 | 307.6162 | 307.4525 | 306.7837
1716 | [8 empty] | 7.927826 | 7.557797 | 7.096589 | 7.527404 | 0.6691026 | 307.6093 | 307.2586 | 306.8214
1717 | [8 empty] | 7.963596 | 7.577598 | 7.005764 | 7.515652 | 0.668058 | 307.6432 | 307.2773 | 306.7353
1718 | [8 empty] | 7.927375 | 7.702422 | 6.957566 | 7.529121 | 0.6692552 | 307.6089 | 307.3957 | 306.6896
1719 | [8 empty] | 7.762564 | 7.706672 | 7.040922 | 7.503386 | 0.6669676 | 307.4527 | 307.3997 | 306.7686
1720 | [8 empty] | 7.748044 | 7.568293 | 7.12402 | 7.480119 | 0.6648994 | 307.4389 | 307.2685 | 306.8474
1721 | [8 empty] | 7.730851 | 7.576567 | 7.150227 | 7.485882 | 0.6654117 | 307.4226 | 307.2764 | 306.8723
1722 | [8 empty] | 7.729273 | 7.825797 | 6.920637 | 7.491903 | 0.6659469 | 307.4211 | 307.5126 | 306.6546
1723 | [8 empty] | 7.762982 | 7.732267 | 6.863876 | 7.453042 | 0.6624926 | 307.4531 | 307.424 | 306.6008
1724 | [8 empty] | 7.901104 | 7.56971 | 7.090375 | 7.520396 | 0.6684796 | 307.584 | 307.2699 | 306.8155
1725 | [8 empty] | 7.905418 | 7.614559 | 7.232295 | 7.584091 | 0.6741414 | 307.5881 | 307.3124 | 306.95
1726 | [8 empty] | 7.937388 | 7.525987 | 7.330235 | 7.59787 | 0.6753663 | 307.6184 | 307.2284 | 307.0429
1727 | [8 empty] | 7.991574 | 7.330171 | 7.316617 | 7.546121 | 0.6707663 | 307.6697 | 307.0428 | 307.03
1728 | [8 empty] | 8.000525 | 7.240473 | 7.107117 | 7.449372 | 0.6621664 | 307.6782 | 306.9578 | 306.8314
1729 | [8 empty] | 8.023642 | 7.167388 | 6.972248 | 7.387759 | 0.6566897 | 307.7001 | 306.8885 | 306.7036
1730 | [8 empty] | 7.994923 | 7.084483 | 6.951224 | 7.343543 | 0.6527594 | 307.6729 | 306.8099 | 306.6836
1731 | [8 empty] | 7.943795 | 6.964553 | 6.927849 | 7.278733 | 0.6469984 | 307.6245 | 306.6963 | 306.6615
1732 | [8 empty] | 7.802712 | 6.89868 | 6.876432 | 7.192608 | 0.6393429 | 307.4907 | 306.6338 | 306.6127
1733 | [8 empty] | 7.728179 | 6.841242 | 6.634962 | 7.068127 | 0.628278 | 307.4201 | 306.5794 | 306.3839
1734 | [8 empty] | 7.737387 | 7.028301 | 6.939601 | 7.235096 | 0.6431197 | 307.4288 | 306.7567 | 306.6726
1735 | [8 empty] | 7.881657 | 7.329656 | 7.013298 | 7.408204 | 0.658507 | 307.5656 | 307.0423 | 306.7425
1736 | [8 empty] | 7.972868 | 7.523058 | 6.822955 | 7.439627 | 0.6613002 | 307.652 | 307.2256 | 306.562
1737 | [8 empty] | 8.076894 | 7.354157 | 6.525592 | 7.318881 | 0.6505672 | 307.7506 | 307.0656 | 306.2802
1738 | [8 empty] | 8.084814 | 7.249037 | 6.480131 | 7.271327 | 0.6463402 | 307.7581 | 306.9659 | 306.2371
1739 | [8 empty] | 8.03755 | 7.445851 | 6.715259 | 7.399554 | 0.6577381 | 307.7133 | 307.1525 | 306.46
1740 | [8 empty] | 7.963693 | 7.515749 | 6.59858 | 7.359341 | 0.6541636 | 307.6433 | 307.2187 | 306.3494
1741 | [8 empty] | 7.946597 | 7.458086 | 6.464226 | 7.289636 | 0.6479677 | 307.6271 | 307.1640625 | 306.222
1742 | [8 empty] | 8.044698 | 7.432072 | 6.426203 | 7.300991 | 0.648977 | 307.7201 | 307.1394 | 306.186
1743 | [8 empty] | 8.041028 | 7.427467 | 6.433511 | 7.300669 | 0.6489483 | 307.7166 | 307.135 | 306.1929
1744 | [8 empty] | 8.081047 | 7.536097 | 6.663938 | 7.427027 | 0.6601802 | 307.7545 | 307.238 | 306.4113
1745 | [8 empty] | 8.110635 | 7.493824 | 6.946748 | 7.517069 | 0.6681839 | 307.7826 | 307.1979 | 306.6794
1746 | [8 empty] | 8.090642 | 7.514332 | 6.8547 | 7.486558 | 0.6654718 | 307.7636 | 307.2174 | 306.5921
1747 | [8 empty] | 7.932945 | 7.470192 | 6.573628 | 7.325588 | 0.6511634 | 307.6142 | 307.1755 | 306.3257
1748 | [8 empty] | 7.913113 | 7.392309 | 6.570377 | 7.291933 | 0.6481718 | 307.5954 | 307.1017 | 306.3226
1749 | [8 empty] | 7.960054 | 7.358439 | 6.633384 | 7.317293 | 0.650426 | 307.6399 | 307.0696 | 306.3824
1750 | [8 empty] | 7.971742 | 7.384969 | 6.918416 | 7.425042 | 0.6600037 | 307.6509 | 307.0948 | 306.6525
1751 | [8 empty] | 7.75107 | 7.422059 | 6.900579 | 7.357903 | 0.6540358 | 307.4418 | 307.1299 | 306.6356
1752 | [8 empty] | 7.602646 | 7.306829 | 6.830456 | 7.246644 | 0.6441461 | 307.3011 | 307.0207 | 306.5692
1753 | [8 empty] | 7.575119 | 7.279108 | 6.753797 | 7.202675 | 0.6402378 | 307.275 | 306.9944 | 306.4965
1754 | [8 empty] | 7.50535 | 7.357248 | 6.808724 | 7.223774 | 0.6421132 | 307.2089 | 307.0685 | 306.5486
1755 | [8 empty] | 7.401196 | 7.423024 | 6.85206 | 7.225427 | 0.6422601 | 307.1101 | 307.1308 | 306.5896
1756 | [8 empty] | 7.498878 | 7.572253 | 7.137574 | 7.402902 | 0.6580357 | 307.2027 | 307.2723 | 306.8603
1757 | [8 empty] | 7.523412 | 7.709537 | 6.755922 | 7.329624 | 0.6515221 | 307.226 | 307.4024 | 306.4985
1758 | [8 empty] | 7.53365 | 7.684553 | 6.576171875 | 7.264792 | 0.6457593 | 307.2357 | 307.3787 | 306.328125
1759 | [8 empty] | 7.792506 | 7.40976 | 6.698163 | 7.300143 | 0.6489016 | 307.481 | 307.1183 | 306.4438
1760 | [8 empty] | 7.938515 | 7.425665 | 6.769058 | 7.377746 | 0.6557997 | 307.6194 | 307.1333 | 306.511
1761 | [8 empty] | 8.028568 | 7.527855 | 6.731131 | 7.429185 | 0.660372 | 307.7048 | 307.2302 | 306.475
1762 | [8 empty] | 8.094859 | 7.523669 | 6.613423 | 7.41065 | 0.6587245 | 307.7676 | 307.2262 | 306.3634
1763 | [8 empty] | 8.087841 | 7.456605 | 6.611105 | 7.385183 | 0.6564607 | 307.761 | 307.1627 | 306.3612
1764 | [8 empty] | 8.056546 | 7.392277 | 6.617866 | 7.355563 | 0.6538278 | 307.7313 | 307.1017 | 306.3676
1765 | [8 empty] | 8.081627 | 7.472445 | 6.743817 | 7.43263 | 0.6606782 | 307.7551 | 307.1777 | 306.487
1766 | [8 empty] | 8.080339 | 7.401646 | 6.674885 | 7.385623 | 0.6564999 | 307.7539 | 307.1106 | 306.4217
1767 | [8 empty] | 8.161505 | 7.369225 | 6.984997 | 7.505242 | 0.6671327 | 307.8308 | 307.0798 | 306.7156
1768 | [8 empty] | 8.208415 | 7.402548 | 7.016517 | 7.542493 | 0.6704438 | 307.8753 | 307.1114 | 306.7455
1769 | [8 empty] | 8.2211 | 7.346559 | 7.160949 | 7.576202 | 0.6734402 | 307.8873 | 307.0583 | 306.8824
1770 | [8 empty] | 8.342125 | 7.228238 | 7.021926 | 7.530763 | 0.6694012 | 308.002 | 306.9462 | 306.7506
1771 | [8 empty] | 8.298564 | 7.174246 | 6.876947 | 7.449919 | 0.662215 | 307.9607 | 306.895 | 306.6132
1772 | [8 empty] | 8.213148 | 7.159178 | 6.794332 | 7.388886 | 0.6567899 | 307.8798 | 306.8807 | 306.5349
1773 | [8 empty] | 8.141737 | 7.133968 | 6.674402 | 7.316702 | 0.6503735 | 307.8121 | 306.8568 | 306.4212
1774 | [8 empty] | 8.227636 | 7.21932 | 6.763939 | 7.403632 | 0.6581006 | 307.8935 | 306.9377 | 306.5061
1775 | [8 empty] | 8.252781 | 7.293242 | 6.775176 | 7.4404 | 0.6613689 | 307.9173 | 307.0078125 | 306.5168
1776 | [8 empty] | 8.193347 | 7.337254 | 6.765324 | 7.431975 | 0.66062 | 307.861 | 307.0495 | 306.5074
1777 | [8 empty] | 8.141898 | 7.416746 | 6.698324 | 7.418989 | 0.6594657 | 307.8122 | 307.1249 | 306.4439
1778 | [8 empty] | 8.159573 | 7.592021 | 6.792561 | 7.514719 | 0.667975 | 307.829 | 307.291 | 306.5332
1779 | [8 empty] | 8.077763 | 7.609955 | 6.929749 | 7.539156 | 0.6701472 | 307.7514 | 307.308 | 306.6633
1780 | [8 empty] | 8.025251 | 7.299424 | 6.944913 | 7.423196 | 0.6598397 | 307.7017 | 307.0137 | 306.6776
1781 | [8 empty] | 8.06907 | 7.189796 | 6.798711 | 7.352526 | 0.6535579 | 307.7432 | 306.9098 | 306.5390625
1782 | [8 empty] | 8.133784 | 7.356153 | 6.70589 | 7.398609 | 0.6576541 | 307.8045 | 307.0674 | 306.4511
1783 | [8 empty] | 8.006417 | 7.382007 | 6.856889 | 7.415104 | 0.6591204 | 307.6838 | 307.0919 | 306.5942
1784 | [8 empty] | 7.831818 | 7.324762 | 7.10364 | 7.420073 | 0.6595621 | 307.5183 | 307.0377 | 306.8281
1785 | [8 empty] | 7.809828 | 7.366714 | 7.054959 | 7.4105 | 0.6587111 | 307.4975 | 307.0775 | 306.782
1786 | [8 empty] | 7.778598 | 7.490057 | 7.044399 | 7.437684 | 0.6611275 | 307.4679 | 307.1944 | 306.7719
1787 | [8 empty] | 7.736163 | 7.579948 | 6.969447 | 7.428519 | 0.6603128 | 307.4276 | 307.2796 | 306.7009
1788 | [8 empty] | 7.76295 | 7.592698 | 7.114232 | 7.48996 | 0.6657742 | 307.453 | 307.2917 | 306.8381
1789 | [8 empty] | 7.90355 | 7.543341 | 7.205476 | 7.550789 | 0.6711813 | 307.5863 | 307.2449 | 306.9246
1790 | [8 empty] | 7.882043 | 7.525408 | 7.130942 | 7.512798 | 0.6678042 | 307.5659 | 307.2279 | 306.854
1791 | [8 empty] | 7.95574 | 7.478273 | 6.936832 | 7.456948 | 0.6628399 | 307.6358 | 307.1832 | 306.67
1792 | [8 empty] | 8.042122 | 7.357087 | 6.928236 | 7.442482 | 0.6615539 | 307.7177 | 307.0683 | 306.6618
1793 | [8 empty] | 8.052361 | 7.335741 | 7.100903 | 7.496335 | 0.6663409 | 307.7274 | 307.0481 | 306.8255
1794 | [8 empty] | 8.055902 | 7.311948 | 7.152159 | 7.50667 | 0.6672595 | 307.7307 | 307.0255 | 306.8741
1795 | [8 empty] | 8.106064 | 7.417841 | 6.964134 | 7.496013 | 0.6663123 | 307.7783 | 307.1259 | 306.6959
1796 | [8 empty] | 8.071968 | 7.45023 | 6.763134 | 7.428444 | 0.6603061 | 307.7459 | 307.1566 | 306.5053
1797 | [8 empty] | 8.115111 | 7.566522 | 6.666192 | 7.449275 | 0.6621578 | 307.7868 | 307.2668 | 306.4135
1798 | [8 empty] | 8.120648 | 7.61282 | 6.740983 | 7.491484 | 0.6659097 | 307.7921 | 307.3107 | 306.4843
1799 | [8 empty] | 8.172484 | 7.759602 | 6.834642 | 7.588909 | 0.6745697 | 307.8412 | 307.4499 | 306.5731
1800 | [8 empty] | 8.300946 | 7.783395 | 6.903445 | 7.662595 | 0.6811196 | 307.963 | 307.4724 | 306.6383
1801 | [8 empty] | 8.347985 | 7.523766 | 6.823502 | 7.565084 | 0.6724519 | 308.0076 | 307.2263 | 306.5626
1802 | [8 empty] | 8.436105 | 7.308278 | 6.773405 | 7.505929 | 0.6671937 | 308.0911 | 307.0221 | 306.5151
1803 | [8 empty] | 8.395409 | 7.401389 | 6.940502 | 7.5791 | 0.6736978 | 308.0525 | 307.1103 | 306.6735
1804 | [8 empty] | 8.197693 | 7.480816 | 7.00541 | 7.561306 | 0.6721161 | 307.8651 | 307.1856 | 306.735
1805 | [8 empty] | 8.017396 | 7.3218 | 6.765839 | 7.368345 | 0.654964 | 307.6942 | 307.0349 | 306.5079
1806 | [8 empty] | 7.944761 | 7.292051 | 6.595457 | 7.277423 | 0.6468821 | 307.6254 | 307.0067 | 306.3464
1807 | [8 empty] | 7.970615 | 7.285419 | 6.658014 | 7.304683 | 0.6493051 | 307.6499 | 307.0004 | 306.4057
1808 | [8 empty] | 7.945824 | 7.44994 | 6.832581 | 7.409448 | 0.6586176 | 307.6264 | 307.1563 | 306.5712
1809 | [8 empty] | 7.906706 | 7.418195 | 6.852543 | 7.392481 | 0.6571094 | 307.5893 | 307.1263 | 306.5901
1810 | [8 empty] | 7.932205 | 7.376018 | 6.726817 | 7.345013 | 0.6528901 | 307.6135 | 307.0863 | 306.4709
1811 | [8 empty] | 7.846241 | 7.417197 | 6.958049 | 7.407163 | 0.6584144 | 307.532 | 307.1253 | 306.6901
1812 | [8 empty] | 7.747561 | 7.322347 | 7.015358 | 7.361755 | 0.6543783 | 307.4384 | 307.0354 | 306.7444
1813 | [8 empty] | 7.758378 | 7.309823 | 7.072023 | 7.380075 | 0.6560067 | 307.4487 | 307.0235 | 306.7981
1814 | [8 empty] | 7.815784 | 7.304414 | 7.105185 | 7.408461 | 0.6585299 | 307.5031 | 307.0184 | 306.8296
1815 | [8 empty] | 7.791476 | 7.295206 | 6.95425 | 7.346977 | 0.6530647 | 307.4801 | 307.0097 | 306.6865
1816 | [8 empty] | 7.734038 | 7.338864 | 7.058694 | 7.377199 | 0.655751 | 307.4256 | 307.0511 | 306.7855
1817 | [8 empty] | 7.676504 | 7.411627 | 7.138057 | 7.408729 | 0.6585537 | 307.3711 | 307.12 | 306.8607
1818 | [8 empty] | 7.684585 | 7.525279 | 7.272669 | 7.494178 | 0.6661491 | 307.3788 | 307.2278 | 306.9883
1819 | [8 empty] | 7.720773 | 7.584327 | 7.368871 | 7.55799 | 0.6718214 | 307.4131 | 307.2837 | 307.0795
1820 | [8 empty] | 7.734296 | 7.690155 | 7.267292 | 7.563914 | 0.6723479 | 307.4259 | 307.384 | 306.9832
1821 | [8 empty] | 7.825056 | 7.726762 | 7.110626 | 7.554148 | 0.6714798 | 307.5119 | 307.4187 | 306.8347
1822 | [8 empty] | 7.816782 | 7.556702 | 7.252933 | 7.542139 | 0.6704124 | 307.5041 | 307.2575 | 306.9696
1823 | [8 empty] | 7.73436 | 7.256828 | 7.205798 | 7.398995 | 0.6576885 | 307.4259 | 306.9733 | 306.9249
1824 | [8 empty] | 7.728887 | 7.309598 | 7.117677 | 7.385387 | 0.6564789 | 307.4207 | 307.0233 | 306.8414
1825 | [8 empty] | 7.789673 | 7.498556 | 7.047522 | 7.44525 | 0.6618 | 307.4784 | 307.2024 | 306.7749
1826 | [8 empty] | 7.740059 | 7.479625 | 6.875338 | 7.365007 | 0.6546673 | 307.4313 | 307.1845 | 306.6117
1827 | [8 empty] | 7.813047 | 7.359566 | 7.091051 | 7.421221 | 0.6596641 | 307.5005 | 307.0707 | 306.8162
1828 | [8 empty] | 7.763787 | 7.269353 | 7.176338 | 7.403159 | 0.6580586 | 307.4538 | 306.9852 | 306.897
1829 | [8 empty] | 7.688127 | 7.360564 | 6.977399 | 7.34203 | 0.6526249 | 307.3821 | 307.0716 | 306.7084
1830 | [8 empty] | 7.648204 | 7.29131 | 6.797359 | 7.245624 | 0.6440555 | 307.3443 | 307.006 | 306.5378
1831 | [8 empty] | 7.6766 | 7.268226 | 6.750996 | 7.231941 | 0.6428392 | 307.3712 | 306.9841 | 306.4938
1832 | [8 empty] | 7.721385 | 7.299553 | 6.872118 | 7.297685 | 0.6486831 | 307.4136 | 307.0138 | 306.6086
1833 | [8 empty] | 7.691024 | 7.379817 | 7.210176 | 7.427006 | 0.6601783 | 307.3849 | 307.0899 | 306.9291
1834 | [8 empty] | 7.671964 | 7.365748 | 6.898486 | 7.312066 | 0.6499614 | 307.3668 | 307.0765 | 306.6336
1835 | [8 empty] | 7.816846 | 7.406025 | 6.760011 | 7.327628 | 0.6513447 | 307.5041 | 307.1147 | 306.5024
1836 | [8 empty] | 7.766041 | 7.341697 | 6.691047 | 7.266262 | 0.6458899 | 307.456 | 307.0537 | 306.437
1837 | [8 empty] | 7.680142 | 7.303963 | 6.828879 | 7.270995 | 0.6463106 | 307.3745 | 307.018 | 306.5677
1838 | [8 empty] | 7.65416 | 7.374247 | 7.041212 | 7.35654 | 0.6539146 | 307.3499 | 307.0846 | 306.7689
1839 | [8 empty] | 7.740316 | 7.315618 | 6.83799 | 7.297975 | 0.6487089 | 307.4316 | 307.029 | 306.5763
1840 | [8 empty] | 7.771901 | 7.413108 | 6.68551 | 7.290173 | 0.6480154 | 307.4615 | 307.1214 | 306.4318
1841 | [8 empty] | 7.75503 | 7.427403 | 6.904378 | 7.362271 | 0.654424 | 307.4455 | 307.135 | 306.6392
1842 | [8 empty] | 7.782493 | 7.611114 | 7.066131 | 7.486579 | 0.6654737 | 307.4716 | 307.3091 | 306.7925
1843 | [8 empty] | 7.70767 | 7.500681 | 7.252063 | 7.486805 | 0.6654938 | 307.4006 | 307.2044 | 306.9688
1844 | [8 empty] | 7.659569 | 7.256346 | 7.407184 | 7.441033 | 0.6614251 | 307.355 | 306.9728 | 307.1158
1845 | [8 empty] | 7.555543 | 7.151547 | 7.240537 | 7.315876 | 0.6503001 | 307.2564 | 306.8735 | 306.9579
1846 | [8 empty] | 7.528499 | 7.361659 | 7.127465 | 7.339207 | 0.652374 | 307.2308 | 307.0727 | 306.8507
1847 | [8 empty] | 7.574088 | 7.508408 | 7.087509 | 7.390002 | 0.6568891 | 307.274 | 307.2118 | 306.8128
1848 | [8 empty] | 7.600747 | 7.360886 | 7.0604 | 7.340678 | 0.6525047 | 307.2993 | 307.0719 | 306.7871
1849 | [8 empty] | 7.616812 | 7.328014 | 7.099776 | 7.348201 | 0.6531734 | 307.3145 | 307.0408 | 306.8244
1850 | [8 empty] | 7.634971 | 7.449296 | 6.790115 | 7.291461 | 0.6481298 | 307.3317 | 307.1557 | 306.5309
1851 | [8 empty] | 7.670193 | 7.517069 | 6.768189 | 7.318484 | 0.6505319 | 307.3651 | 307.22 | 306.5101
1852 | [8 empty] | 7.661018 | 7.51356 | 7.000966 | 7.391848 | 0.6570532 | 307.3564 | 307.2166 | 306.7308
1853 | [8 empty] | 7.786486 | 7.432941 | 6.948905 | 7.389444 | 0.6568395 | 307.4753 | 307.1402 | 306.6814
1854 | [8 empty] | 7.815816 | 7.461853 | 6.738182 | 7.338617 | 0.6523215 | 307.5031 | 307.1676 | 306.4817
1855 | [8 empty] | 7.784747 | 7.410468 | 6.670184 | 7.288466 | 0.6478637 | 307.4737 | 307.1189 | 306.4172
1856 | [8 empty] | 7.643052 | 7.411369 | 6.7405 | 7.264974 | 0.6457755 | 307.3394 | 307.1198 | 306.4839
1857 | [8 empty] | 7.697399 | 7.465877 | 6.76996 | 7.311079 | 0.6498737 | 307.3909 | 307.1714 | 306.5118
1858 | [8 empty] | 7.682106 | 7.441215 | 6.803122 | 7.308814 | 0.6496724 | 307.3764 | 307.1481 | 306.5432
1859 | [8 empty] | 7.647302 | 7.397203 | 6.749322 | 7.264609 | 0.645743 | 307.3434 | 307.1064 | 306.4922
1860 | [8 empty] | 7.716459 | 7.346205 | 6.831615 | 7.298093 | 0.6487194 | 307.409 | 307.058 | 306.5703
1861 | [8 empty] | 7.732042 | 7.432104 | 6.890598 | 7.351581 | 0.6534739 | 307.4237 | 307.1394 | 306.6262
1862 | [8 empty] | 7.742345 | 7.449747 | 6.994978 | 7.39569 | 0.6573947 | 307.4335 | 307.1562 | 306.7251
1863 | [8 empty] | 7.747013 | 7.570901 | 6.812555 | 7.376823 | 0.6557176 | 307.4379 | 307.271 | 306.5522
1864 | [8 empty] | 7.779499 | 7.596175 | 6.612103 | 7.329259 | 0.6514897 | 307.4687 | 307.295 | 306.3622
1865 | [8 empty] | 7.751746 | 7.465072 | 6.595779 | 7.270866 | 0.6462992 | 307.4424 | 307.1707 | 306.3467
1866 | [8 empty] | 7.720097 | 7.234678 | 6.967676 | 7.307484 | 0.6495541 | 307.4124 | 306.9523 | 306.6992
1867 | [8 empty] | 7.685358 | 7.306861 | 7.069254 | 7.353824 | 0.6536733 | 307.3795 | 307.0207 | 306.7955
1868 | [8 empty] | 7.861341 | 7.548975 | 7.009692 | 7.473336 | 0.6642965 | 307.5463 | 307.2502 | 306.739
1869 | [8 empty] | 7.832944 | 7.575602 | 7.015262 | 7.474603 | 0.6644091 | 307.5194 | 307.2755 | 306.7443
1870 | [8 empty] | 7.72322 | 7.409985 | 6.949163 | 7.360789 | 0.6542924 | 307.4154 | 307.1185 | 306.6817
1871 | [8 empty] | 7.688964 | 7.35699 | 7.01832 | 7.354758 | 0.6537563 | 307.3829 | 307.0682 | 306.7472
1872 | [8 empty] | 7.774992 | 7.475246 | 7.064682 | 7.438307 | 0.6611828 | 307.4644 | 307.1803 | 306.7912
1873 | [8 empty] | 7.774155 | 7.546561 | 7.076015 | 7.465577 | 0.6636068 | 307.4637 | 307.2479 | 306.8019
1874 | [8 empty] | 7.709312 | 7.432587 | 6.982261 | 7.37472 | 0.6555306 | 307.4022 | 307.1399 | 306.713
1875 | [8 empty] | 7.641153 | 7.404029 | 6.863071 | 7.302751 | 0.6491334 | 307.3376 | 307.1128 | 306.6001
1876 | [8 empty] | 7.580785 | 7.448073 | 7.085578 | 7.371479 | 0.6552425 | 307.2804 | 307.1546 | 306.811
1877 | [8 empty] | 7.468421 | 7.501905 | 7.271188 | 7.413838 | 0.6590078 | 307.1739 | 307.2056 | 306.9869
1878 | [8 empty] | 7.346559 | 7.577147 | 6.961623 | 7.29511 | 0.6484542 | 307.0583 | 307.2769 | 306.6935
1879 | [8 empty] | 7.405703 | 7.636613 | 6.749837 | 7.264051 | 0.6456934 | 307.1144 | 307.3333 | 306.4927
1880 | [8 empty] | 7.462078 | 7.563496 | 6.81262 | 7.279398 | 0.6470576 | 307.1678 | 307.264 | 306.5522
1881 | [8 empty] | 7.616329 | 7.517327 | 6.859207 | 7.330954 | 0.6516404 | 307.3141 | 307.2202 | 306.5964
1882 | [8 empty] | 7.689962 | 7.525054 | 6.940599 | 7.385205 | 0.6564627 | 307.3839 | 307.2275 | 306.6736
1883 | [8 empty] | 7.736389 | 7.514815 | 6.830166 | 7.360457 | 0.6542628 | 307.4279 | 307.2178 | 306.5689
1884 | [8 empty] | 7.695918 | 7.537578 | 6.71146 | 7.314985 | 0.6502209 | 307.3895 | 307.2394 | 306.4564
1885 | [8 empty] | 7.698075 | 7.535904 | 6.768092 | 7.334024 | 0.6519132 | 307.3915 | 307.2378 | 306.51
1886 | [8 empty] | 7.879629 | 7.359276 | 6.998069 | 7.412325 | 0.6588733 | 307.5636 | 307.0704 | 306.728
1887 | [8 empty] | 7.819937 | 7.132198 | 6.888956 | 7.280364 | 0.6471434 | 307.507 | 306.8552 | 306.6246
1888 | [8 empty] | 7.695822 | 7.168579 | 6.840823 | 7.235075 | 0.6431177 | 307.3894 | 306.8896 | 306.579
1889 | [8 empty] | 7.540926 | 7.390184 | 6.656147 | 7.195753 | 0.6396225 | 307.2426 | 307.0997 | 306.4039
1890 | [8 empty] | 7.553966 | 7.575923 | 6.678813 | 7.269567 | 0.6461838 | 307.2549 | 307.2758 | 306.4254
1891 | [8 empty] | 7.463559 | 7.474442 | 6.819832 | 7.252611 | 0.6446765 | 307.1693 | 307.1796 | 306.5591
1892 | [8 empty] | 7.435871 | 7.429431 | 6.877752 | 7.247685 | 0.6442386 | 307.143 | 307.1369 | 306.614
1893 | [8 empty] | 7.501422 | 7.580367 | 7.064618 | 7.382135 | 0.6561898 | 307.2051 | 307.28 | 306.7911
1894 | [8 empty] | 7.576245 | 7.60197 | 6.941887 | 7.373367 | 0.6554104 | 307.2761 | 307.3004 | 306.6748
1895 | [8 empty] | 7.549008 | 7.586001 | 6.986865 | 7.373958 | 0.6554629 | 307.2502 | 307.2853 | 306.7174
1896 | [8 empty] | 7.500971 | 7.513431 | 7.037541 | 7.350648 | 0.6533909 | 307.2047 | 307.2165 | 306.7654
1897 | [8 empty] | 7.508923 | 7.50052 | 7.033581 | 7.347675 | 0.6531267 | 307.2122 | 307.2043 | 306.7617
1898 | [8 empty] | 7.454319 | 7.548042 | 6.898808 | 7.30039 | 0.6489235 | 307.1605 | 307.2493 | 306.6339
1899 | [8 empty] | 7.39276 | 7.574088 | 6.861461 | 7.276103 | 0.6467647 | 307.1021 | 307.274 | 306.5985
1900 | [8 empty] | 7.45947 | 7.622093 | 7.116293 | 7.399285 | 0.6577142 | 307.1654 | 307.3195 | 306.8401
1901 | [8 empty] | 7.629337 | 7.621223 | 7.27489 | 7.508483 | 0.6674208 | 307.3264 | 307.3187 | 306.9904
1902 | [8 empty] | 7.559375 | 7.548814 | 7.162526 | 7.423572 | 0.659873 | 307.2601 | 307.2501 | 306.8839
1903 | [8 empty] | 7.551261 | 7.446206 | 7.108372 | 7.368613 | 0.6549878 | 307.2524 | 307.1528 | 306.8326
1904 | [8 empty] | 7.57734 | 7.462368 | 7.219932 | 7.41988 | 0.6595449 | 307.2771 | 307.1681 | 306.9383
1905 | [8 empty] | 7.661565 | 7.452033 | 7.171895 | 7.428498 | 0.6603109 | 307.3569 | 307.1583 | 306.8928
1906 | [8 empty] | 7.62557 | 7.391859 | 7.161625 | 7.393018 | 0.6571571 | 307.3228 | 307.1013 | 306.8831
1907 | [8 empty] | 7.581944 | 7.255669 | 7.049228 | 7.295614 | 0.648499 | 307.2815 | 306.9722 | 306.7765
1908 | [8 empty] | 7.521609 | 7.004379 | 6.931037 | 7.152342 | 0.6357637 | 307.2243 | 306.734 | 306.6645
1909 | [8 empty] | 7.412239 | 6.961848 | 6.926239 | 7.100109 | 0.6311208 | 307.1206 | 306.6937 | 306.6599
1910 | [8 empty] | 7.343661 | 7.192275 | 7.313783 | 7.28324 | 0.6473991 | 307.0556 | 306.9121 | 307.0273
1911 | [8 empty] | 7.342856 | 7.404319 | 7.341021 | 7.362732 | 0.6544651 | 307.0548 | 307.1131 | 307.0531
1912 | [8 empty] | 7.499007 | 7.370126 | 7.123762 | 7.330965 | 0.6516414 | 307.2029 | 307.0807 | 306.8472
1913 | [8 empty] | 7.641764 | 7.189668 | 6.863554 | 7.231662 | 0.6428144 | 307.3382 | 306.9096 | 306.6005
1914 | [8 empty] | 7.778276 | 7.315586 | 6.786219 | 7.29336 | 0.6482987 | 307.4676 | 307.029 | 306.5272
1915 | [8 empty] | 7.881496 | 7.39466 | 6.926014 | 7.400723 | 0.6578421 | 307.5654 | 307.1039 | 306.6597
1916 | [8 empty] | 7.898206 | 7.433392 | 7.0038 | 7.445132 | 0.6617895 | 307.5812 | 307.1407 | 306.7335
1917 | [8 empty] | 7.847722 | 7.339186 | 7.00644 | 7.397783 | 0.6575807 | 307.5334 | 307.0514 | 306.736
1918 | [8 empty] | 7.745275 | 7.304575 | 6.926336 | 7.325395 | 0.6511462 | 307.4363 | 307.0186 | 306.66
1919 | [8 empty] | 7.877246 | 7.29424 | 6.879716 | 7.350401 | 0.653369 | 307.5614 | 307.0088 | 306.6158
1920 | [8 empty] | 7.905031 | 7.332876 | 7.045719 | 7.427875 | 0.6602556 | 307.5877 | 307.0454 | 306.7732
1921 | [8 empty] | 7.902424 | 7.39511 | 7.259211 | 7.518915 | 0.668348 | 307.5852 | 307.1044 | 306.9756
1922 | [8 empty] | 7.85223 | 7.417133 | 7.162623 | 7.477328 | 0.6646514 | 307.5377 | 307.1252 | 306.884
1923 | [8 empty] | 7.909474 | 7.382039 | 6.974952 | 7.422155 | 0.6597471 | 307.5919 | 307.092 | 306.7061
1924 | [8 empty] | 7.877826 | 7.319675 | 7.09778 | 7.43176 | 0.6606009 | 307.5619 | 307.0329 | 306.8225
1925 | [8 empty] | 7.842185 | 7.398555 | 7.274311 | 7.505017 | 0.6671126 | 307.5281 | 307.1076 | 306.9899
1926 | [8 empty] | 7.917652 | 7.374247 | 7.430945 | 7.574281 | 0.6732695 | 307.5997 | 307.0846 | 307.1383
1927 | [8 empty] | 7.96366 | 7.33632 | 7.222057 | 7.507346 | 0.6673196 | 307.6433 | 307.0486 | 306.9403
1928 | [8 empty] | 7.849622 | 7.166873 | 7.139538 | 7.385344 | 0.6564751 | 307.5352 | 306.888 | 306.8621
1929 | [8 empty] | 7.686259 | 6.92038 | 7.176371 | 7.261003 | 0.6454225 | 307.3803 | 306.6544 | 306.897
1930 | [8 empty] | 7.678307 | 6.945686 | 7.225952 | 7.283315 | 0.6474058 | 307.3728 | 306.6784 | 306.944
1931 | [8 empty] | 7.63114 | 7.193273 | 7.165231 | 7.329881 | 0.651545 | 307.3281 | 306.9131 | 306.8865
1932 | [8 empty] | 7.598879 | 7.497655 | 7.053124 | 7.383219 | 0.6562862 | 307.2975 | 307.2016 | 306.7802
1933 | [8 empty] | 7.689994 | 7.471093 | 7.104058 | 7.421715 | 0.659708 | 307.3839 | 307.1764 | 306.8285
1934 | [8 empty] | 7.853131 | 7.311658 | 7.268805 | 7.477865 | 0.6646991 | 307.5385 | 307.0253 | 306.9846
1935 | [8 empty] | 7.812146 | 7.36256 | 7.356346 | 7.510351 | 0.6675867 | 307.4997 | 307.0735 | 307.0676
1936 | [8 empty] | 7.851715 | 7.465684 | 7.331008 | 7.549469 | 0.6710639 | 307.5372 | 307.1713 | 307.0436
1937 | [8 empty] | 7.909893 | 7.445755 | 7.465491 | 7.607046 | 0.6761819 | 307.5923 | 307.1524 | 307.1711
1938 | [8 empty] | 7.980241 | 7.353095 | 7.180878 | 7.504738 | 0.6670878 | 307.659 | 307.0645 | 306.9013
1939 | [8 empty] | 7.935843 | 7.420513 | 7.04485 | 7.467069 | 0.6637394 | 307.6169 | 307.1284 | 306.7724
1940 | [8 empty] | 7.889964 | 7.476534 | 7.086254 | 7.484251 | 0.6652667 | 307.5734 | 307.1815 | 306.8116
1941 | [8 empty] | 7.791218 | 7.516071 | 7.074985 | 7.460758 | 0.6631785 | 307.4798 | 307.219 | 306.8009
1942 | [8 empty] | 7.618068 | 7.564236 | 7.053639 | 7.411981 | 0.6588428 | 307.3157 | 307.2647 | 306.7807
1943 | [8 empty] | 7.452001 | 7.57016 | 7.046138 | 7.3561 | 0.6538755 | 307.1583 | 307.2703 | 306.7736
1944 | [8 empty] | 7.468421 | 7.505543 | 7.114007 | 7.362657 | 0.6544584 | 307.1739 | 307.209 | 306.8379
1945 | [8 empty] | 7.595145 | 7.404834 | 7.20348 | 7.401153 | 0.6578802 | 307.294 | 307.1136 | 306.9227
1946 | [8 empty] | 7.670129 | 7.484648 | 6.96539 | 7.373389 | 0.6554123 | 307.3651 | 307.1892 | 306.6971
1947 | [8 empty] | 7.804193 | 7.396237 | 6.740179 | 7.313536 | 0.6500921 | 307.4921 | 307.1054 | 306.4836
1948 | [8 empty] | 7.840929 | 7.339862 | 6.763102 | 7.314631 | 0.6501894 | 307.5269 | 307.052 | 306.5053
1949 | [8 empty] | 7.858444 | 7.171767 | 6.818254 | 7.282821 | 0.6473619 | 307.5435 | 306.8927 | 306.5576
1950 | [8 empty] | 7.783427 | 6.97492 | 6.871055 | 7.209801 | 0.6408712 | 307.4724 | 306.7061 | 306.6076
1951 | [8 empty] | 7.807638 | 6.956214 | 6.821731 | 7.195194 | 0.6395728 | 307.4954 | 306.6884 | 306.5609
1952 | [8 empty] | 7.885521 | 7.196879 | 6.801158 | 7.294519 | 0.6484017 | 307.5692 | 306.9165 | 306.5414
1953 | [8 empty] | 7.848721 | 7.455092 | 6.837604 | 7.380472 | 0.656042 | 307.5343 | 307.1612 | 306.5759
1954 | [8 empty] | 7.746788 | 7.522993 | 7.082036 | 7.450606 | 0.6622761 | 307.4377 | 307.2256 | 306.8076
1955 | [8 empty] | 7.64537 | 7.379334 | 7.076241 | 7.366982 | 0.6548428 | 307.3416 | 307.0894 | 306.8021
1956 | [8 empty] | 7.640187 | 7.344209 | 6.82186 | 7.268752 | 0.6461113 | 307.3367 | 307.0561 | 306.561
1957 | [8 empty] | 7.581043 | 7.457764 | 6.70193 | 7.246912 | 0.64417 | 307.2806 | 307.1638 | 306.4473
1958 | [8 empty] | 7.554738 | 7.444789 | 6.852446 | 7.283991 | 0.6474659 | 307.2557 | 307.1515 | 306.59
1959 | [8 empty] | 7.714109 | 7.329753 | 7.096524 | 7.380129 | 0.6560114 | 307.4067 | 307.0424 | 306.8214
1960 | [8 empty] | 7.736775 | 7.305766 | 7.216841 | 7.419794 | 0.6595373 | 307.4282 | 307.0197 | 306.9354
1961 | [8 empty] | 7.616265 | 7.250293 | 7.189925 | 7.352161 | 0.6535254 | 307.314 | 306.9671 | 306.9099
1962 | [8 empty] | 7.627147 | 7.29453 | 7.089956 | 7.337211 | 0.6521966 | 307.3243 | 307.009 | 306.8151
1963 | [8 empty] | 7.616265 | 7.284356 | 7.024727 | 7.308449 | 0.64964 | 307.314 | 306.9994 | 306.7533
1964 | [8 empty] | 7.592215 | 7.297653 | 6.987122 | 7.29233 | 0.6482071 | 307.2912 | 307.012 | 306.7177
1965 | [8 empty] | 7.617682 | 7.251098 | 7.070896 | 7.313225 | 0.6500645 | 307.3153 | 306.9679 | 306.7971
1966 | [8 empty] | 7.747464 | 7.203576 | 6.916967 | 7.289336 | 0.647941 | 307.4384 | 306.9228 | 306.6512
1967 | [8 empty] | 7.829306 | 7.281941 | 6.720861 | 7.27737 | 0.6468773 | 307.5159 | 306.9971 | 306.4653
1968 | [8 empty] | 7.760342 | 7.269192 | 6.815195 | 7.281576 | 0.6472512 | 307.4506 | 306.985 | 306.5546875
1969 | [8 empty] | 7.780079 | 7.236094 | 7.044141 | 7.353438 | 0.6536389 | 307.4693 | 306.9536 | 306.7717
1970 | [8 empty] | 7.894697 | 7.075307 | 7.042435 | 7.33748 | 0.6522204 | 307.5779 | 306.8012 | 306.7701
1971 | [8 empty] | 7.97245 | 6.942402 | 6.859722 | 7.258191 | 0.6451726 | 307.6516 | 306.6753 | 306.5969
1972 | [8 empty] | 7.978374 | 6.813457 | 6.832002 | 7.207944 | 0.6407061 | 307.6572 | 306.553 | 306.5706
1973 | [8 empty] | 7.961857 | 6.940052 | 6.93461 | 7.27884 | 0.647008 | 307.6416 | 306.673 | 306.6679
1974 | [8 empty] | 7.865978 | 7.162365 | 6.929974 | 7.319439 | 0.6506168 | 307.5507 | 306.8838 | 306.6635
1975 | [8 empty] | 7.799622 | 7.373314 | 6.941275 | 7.371403 | 0.6552359 | 307.4878 | 307.0837 | 306.6742
1976 | [8 empty] | 7.715654 | 7.330718 | 6.807436 | 7.284603 | 0.6475203 | 307.4082 | 307.0433 | 306.5473
1977 | [8 empty] | 7.801425 | 7.142919 | 6.899871 | 7.281405 | 0.647236 | 307.4895 | 306.8653 | 306.6349
1978 | [8 empty] | 7.865817 | 7.320609 | 7.076498 | 7.420975 | 0.6596422 | 307.5505 | 307.0338 | 306.8024
1979 | [8 empty] | 7.949172 | 7.440217 | 7.232585 | 7.540658 | 0.6702807 | 307.6295 | 307.1471 | 306.9503
1980 | [8 empty] | 8.04795 | 7.409438 | 6.989344 | 7.482244 | 0.6650883 | 307.7232 | 307.118 | 306.7198
1981 | [8 empty] | 8.019682 | 7.4256 | 6.859111 | 7.434797 | 0.6608709 | 307.6964 | 307.1333 | 306.5963
1982 | [8 empty] | 7.954967 | 7.521512 | 6.687087 | 7.387856 | 0.6566983 | 307.635 | 307.2242 | 306.4333
1983 | [8 empty] | 7.777149 | 7.723961 | 6.70985 | 7.403653 | 0.6581025 | 307.4665 | 307.4161 | 306.4548
1984 | [8 empty] | 7.922321 | 7.64434 | 6.830971 | 7.465877 | 0.6636335 | 307.6041 | 307.3406 | 306.5696
1985 | [8 empty] | 8.01511 | 7.626632 | 6.877076 | 7.506273 | 0.6672242 | 307.692 | 307.3238 | 306.6133
1986 | [8 empty] | 8.054131 | 7.622125 | 6.912331 | 7.529529 | 0.6692915 | 307.729 | 307.3195 | 306.6468
1987 | [8 empty] | 8.032045 | 7.525698 | 6.850321 | 7.469355 | 0.6639426 | 307.7081 | 307.2281 | 306.588
1988 | [8 empty] | 8.085072 | 7.490314 | 7.056794 | 7.54406 | 0.6705831 | 307.7584 | 307.1946 | 306.7837
1989 | [8 empty] | 8.005515 | 7.547688 | 7.107857 | 7.553687 | 0.6714388 | 307.683 | 307.249 | 306.8321
1990 | [8 empty] | 8.003262 | 7.503643 | 7.048102 | 7.518335 | 0.6682965 | 307.6808 | 307.2072 | 306.7755
1991 | [8 empty] | 8.108221 | 7.400648 | 6.890405 | 7.466425 | 0.6636822 | 307.7803 | 307.1096 | 306.626
1992 | [8 empty] | 8.170649 | 7.310499 | 6.88139 | 7.454179 | 0.6625937 | 307.8395 | 307.0242 | 306.6174
1993 | [8 empty] | 8.09399 | 7.15422 | 7.052641 | 7.433617 | 0.660766 | 307.7668 | 306.876 | 306.7798
1994 | [8 empty] | 7.924896 | 7.294337 | 7.184387 | 7.467874 | 0.663811 | 307.6065 | 307.0089 | 306.9046
1995 | [8 empty] | 7.909314 | 7.503257 | 7.13986 | 7.517477 | 0.6682202 | 307.5918 | 307.2069 | 306.8624
1996 | [8 empty] | 7.855771 | 7.700393 | 7.144915 | 7.567027 | 0.6726246 | 307.541 | 307.3937 | 306.8672
1997 | [8 empty] | 7.806415 | 7.675087 | 7.164651 | 7.548718 | 0.6709971 | 307.4942 | 307.3698 | 306.8859
1998 | [8 empty] | 7.843859 | 7.458408 | 7.282875 | 7.528381 | 0.6691894 | 307.5297 | 307.1644 | 306.998
1999 | [8 empty] | 7.989417 | 7.57792 | 7.287543 | 7.618293 | 0.6771816 | 307.6677 | 307.2776 | 307.0024
2000 | [8 empty] | 7.883879 | 7.729048 | 7.096524 | 7.569817 | 0.6728726 | 307.5677 | 307.4209 | 306.8214
2001 | [8 empty] | 7.908798 | 7.695081 | 6.943207 | 7.515695 | 0.6680618 | 307.5913 | 307.3887 | 306.676
2002 | [8 empty] | 7.974897 | 7.598235 | 6.959369 | 7.510834 | 0.6676297 | 307.6539 | 307.2969 | 306.6913
2003 | [8 empty] | 8.042219 | 7.648075 | 7.281394 | 7.657229 | 0.6806426 | 307.7177 | 307.3441 | 306.9966
2004 | [8 empty] | 8.058349 | 7.691765 | 7.213267 | 7.65446 | 0.6803965 | 307.733 | 307.3856 | 306.932
2005 | [8 empty] | 8.045116 | 7.717779 | 7.055539 | 7.606145 | 0.6761018 | 307.7205 | 307.4102 | 306.7825
2006 | [8 empty] | 7.985715 | 7.690316 | 6.849838 | 7.508623 | 0.6674332 | 307.6642 | 307.3842 | 306.5875
2007 | [8 empty] | 7.847755 | 7.634037 | 6.857565 | 7.446452 | 0.6619069 | 307.5334 | 307.3308 | 306.5948
2008 | [8 empty] | 7.77203 | 7.484648 | 6.894011 | 7.383563 | 0.6563167 | 307.4616 | 307.1892 | 306.6294
2009 | [8 empty] | 7.892765 | 7.433102 | 7.153415 | 7.493094 | 0.6660528 | 307.5761 | 307.1404 | 306.8753
2010 | [8 empty] | 7.886519 | 7.467616 | 7.033388 | 7.462508 | 0.663334 | 307.5702 | 307.1731 | 306.7615
2011 | [8 empty] | 7.812758 | 7.550553 | 6.907179 | 7.423497 | 0.6598664 | 307.5002 | 307.2517 | 306.6419
2012 | [8 empty] | 8.004227 | 7.528531 | 6.844719 | 7.459159 | 0.6630364 | 307.6817 | 307.2308 | 306.5827
2013 | [8 empty] | 8.037389 | 7.454126 | 7.041888 | 7.511134 | 0.6676564 | 307.7132 | 307.1603 | 306.7696
2014 | [8 empty] | 7.975863 | 7.350229 | 7.083002 | 7.469698 | 0.6639732 | 307.6548 | 307.0618 | 306.8085
2015 | [8 empty] | 7.878148 | 7.431363 | 8.075445 | 7.794985 | 0.6928876 | 307.5622 | 307.1387 | 307.7492
2016 | [8 empty] | 7.89534 | 7.656156 | 8.647698 | 8.066398 | 0.7170132 | 307.5785 | 307.3518 | 308.2917
2017 | [8 empty] | 8.107287 | 7.902842 | 9.233118 | 8.414416 | 0.7479481 | 307.7794 | 307.5856 | 308.8466
2018 | [8 empty] | 8.074222 | 7.916332 | 9.573817 | 8.521457 | 0.7574628 | 307.7481 | 307.5984 | 309.1695
2019 | [8 empty] | 8.057769 | 7.69125 | 9.678486 | 8.475835 | 0.7534076 | 307.7325 | 307.3851 | 309.2687
2020 | [8 empty] | 7.984749 | 7.665879 | 9.775847 | 8.475492 | 0.753377 | 307.6633 | 307.361 | 309.361
2021 | [8 empty] | 7.917588 | 7.832687 | 9.454305 | 8.401527 | 0.7468024 | 307.5996 | 307.5191 | 309.0562
2022 | [8 empty] | 7.833331 | 7.883042 | 8.588038 | 8.10147 | 0.7201307 | 307.5197 | 307.5669 | 308.2351
2023 | [8 empty] | 7.842507 | 7.762435 | 8.100526 | 7.901823 | 0.7023842 | 307.5284 | 307.4525 | 307.773
2024 | [8 empty] | 7.975541 | 7.735455 | 7.656317 | 7.789104 | 0.6923648 | 307.6545 | 307.427 | 307.352
2025 | [8 empty] | 8.026893 | 7.710793 | 7.459857 | 7.732514 | 0.6873346 | 307.7032 | 307.4036 | 307.1657
2026 | [8 empty] | 7.895051 | 7.75796 | 7.128817 | 7.593943 | 0.6750171 | 307.5782 | 307.4483 | 306.852
2027 | [8 empty] | 7.812661 | 7.679981 | 7.217324 | 7.569989 | 0.6728879 | 307.5002 | 307.3744 | 306.9359
2028 | [8 empty] | 7.788514 | 7.634939 | 7.298876 | 7.57411 | 0.6732542 | 307.4773 | 307.3317 | 307.0132
2029 | [8 empty] | 7.790446 | 7.54186 | 7.28178 | 7.538029 | 0.670047 | 307.4791 | 307.2435 | 306.9969
2030 | [8 empty] | 7.777084 | 7.48014 | 7.236674 | 7.497966 | 0.6664859 | 307.4664 | 307.185 | 306.9542
2031 | [8 empty] | 7.880788 | 7.415394 | 7.388768 | 7.56165 | 0.6721467 | 307.5647 | 307.1236 | 307.0984
2032 | [8 empty] | 7.987582 | 7.359405 | 7.367679 | 7.571556 | 0.6730272 | 307.666 | 307.0705 | 307.0784
2033 | [8 empty] | 7.924446 | 7.328078 | 7.249327 | 7.500617 | 0.6667215 | 307.6061 | 307.0408 | 306.9662
2034 | [8 empty] | 7.980499 | 7.253544 | 7.11655 | 7.450198 | 0.6622398 | 307.6592 | 306.9702 | 306.8403
2035 | [8 empty] | 8.058574 | 7.225695 | 6.952544 | 7.412271 | 0.6588685 | 307.7332 | 306.9438 | 306.6849
2036 | [8 empty] | 8.08636 | 7.273409 | 6.932743 | 7.430837 | 0.6605189 | 307.7596 | 306.989 | 306.6661
2037 | [8 empty] | 8.105226 | 7.739673 | 6.974405 | 7.606435 | 0.6761275 | 307.7775 | 307.431 | 306.7056
2038 | [8 empty] | 8.053681 | 7.76427 | 7.088379 | 7.635443 | 0.6787061 | 307.7286 | 307.4543 | 306.8136
2039 | [8 empty] | 7.997112 | 7.867104 | 6.966195 | 7.610137 | 0.6764566 | 307.675 | 307.5518 | 306.6978
2040 | [8 empty] | 7.977891 | 7.741572 | 6.770024 | 7.496496 | 0.6663552 | 307.6568 | 307.4328 | 306.5119
2041 | [8 empty] | 7.933879 | 7.652067 | 6.709785 | 7.431911 | 0.6606143 | 307.6151 | 307.3479 | 306.4548
2042 | [8 empty] | 8.046469 | 7.850717 | 6.87743 | 7.591539 | 0.6748034 | 307.7218 | 307.5362 | 306.6137
2043 | [8 empty] | 8.070036 | 7.910279 | 7.542021 | 7.840779 | 0.6969581 | 307.7441 | 307.5927 | 307.2436
2044 | [8 empty] | 8.167751 | 7.876602 | 7.867523 | 7.970626 | 0.7085 | 307.8367 | 307.5608 | 307.5522
2045 | [8 empty] | 8.185234 | 7.903454 | 8.254874 | 8.11452 | 0.7212907 | 307.8533 | 307.5862 | 307.9193
2046 | [8 empty] | 8.100397 | 7.970132 | 8.626867 | 8.232465 | 0.7317747 | 307.7729 | 307.6494 | 308.2719
2047 | [8 empty] | 7.991703 | 8.0956 | 8.850243 | 8.312515 | 0.7388902 | 307.6699 | 307.7683 | 308.4836
2048 | [8 empty] | 7.877633 | 8.063436 | 8.604941 | 8.182003 | 0.7272892 | 307.5617 | 307.7379 | 308.2511
2049 | [8 empty] | 7.968007 | 8.139547 | 7.840768 | 7.982774 | 0.7095799 | 307.6474 | 307.81 | 307.5268
2050 | [8 empty] | 7.964304 | 8.047757 | 7.293725 | 7.768595 | 0.6905418 | 307.6439 | 307.723 | 307.0083
2051 | [8 empty] | 7.89138 | 7.926345 | 7.062075 | 7.6266 | 0.67792 | 307.5748 | 307.6079 | 306.7887
2052 | [8 empty] | 7.869165 | 7.944697 | 7.005442 | 7.606435 | 0.6761275 | 307.5537 | 307.6253 | 306.735
2053 | [8 empty] | 7.854806 | 7.960956 | 7.053285 | 7.623016 | 0.6776014 | 307.5401 | 307.6407 | 306.7804
2054 | [8 empty] | 7.738835 | 7.908702 | 7.207214 | 7.618251 | 0.6771778 | 307.4302 | 307.5912 | 306.9263
2055 | [8 empty] | 7.744116 | 7.841863 | 7.026273 | 7.537417 | 0.6699926 | 307.4352 | 307.5278 | 306.7548
2056 | [8 empty] | 7.826473 | 7.742506 | 7.004347 | 7.524442 | 0.6688393 | 307.5132 | 307.4337 | 306.734
2057 | [8 empty] | 7.838869 | 7.743761 | 6.964456 | 7.515695 | 0.6680618 | 307.525 | 307.4348 | 306.6962
2058 | [8 empty] | 7.736099 | 7.810375 | 7.156763 | 7.567746 | 0.6726885 | 307.4276 | 307.498 | 306.8784
2059 | [8 empty] | 7.627502 | 8.007318 | 7.113717 | 7.582846 | 0.6740307 | 307.3246 | 307.6847 | 306.8376
2060 | [8 empty] | 7.572382 | 8.157094 | 6.914198 | 7.547891 | 0.6709237 | 307.2724 | 307.8266 | 306.6485
2061 | [8 empty] | 7.532716 | 8.007222 | 7.000838 | 7.513592 | 0.6678748 | 307.2348 | 307.6846 | 306.7307
2062 | [8 empty] | 7.513463 | 7.805288 | 7.211593 | 7.510115 | 0.6675658 | 307.2166 | 307.4932 | 306.9304
2063 | [8 empty] | 7.585196 | 7.941027 | 7.097812 | 7.541345 | 0.6703418 | 307.2845 | 307.6218 | 306.8226
2064 | [8 empty] | 7.745725 | 7.977505 | 6.984064 | 7.569098 | 0.6728087 | 307.4367 | 307.6564 | 306.7148
2065 | [8 empty] | 7.697689 | 7.84988 | 7.119319 | 7.555629 | 0.6716115 | 307.3912 | 307.5354 | 306.843
2066 | [8 empty] | 7.796241 | 7.932076 | 7.034644 | 7.587654 | 0.6744581 | 307.4846 | 307.6133 | 306.7627
2067 | [8 empty] | 7.922675 | 7.854451 | 7.070574 | 7.6159 | 0.6769689 | 307.6044 | 307.5398 | 306.7968
2068 | [8 empty] | 8.039547 | 8.011407 | 7.036962 | 7.695972 | 0.6840864 | 307.7152 | 307.6885 | 306.7649
2069 | [8 empty] | 8.062245 | 7.976217 | 7.138379 | 7.725614 | 0.6867212 | 307.7367 | 307.6552 | 306.861
2070 | [8 empty] | 8.052039 | 7.932462 | 7.023053 | 7.669185 | 0.6817053 | 307.7271 | 307.6137 | 306.7517
2071 | [8 empty] | 7.976571 | 7.930788 | 7.165456 | 7.690938 | 0.683639 | 307.6555 | 307.6121 | 306.8867
2072 | [8 empty] | 7.964369 | 7.826087 | 7.209951 | 7.666802 | 0.6814935 | 307.644 | 307.5129 | 306.9289
2073 | [8 empty] | 7.826151 | 7.837838 | 6.954862 | 7.539617 | 0.6701882 | 307.5129 | 307.524 | 306.6871
2074 | [8 empty] | 7.755835 | 7.889803 | 6.708401 | 7.451346 | 0.6623419 | 307.4463 | 307.5733 | 306.4535
2075 | [8 empty] | 7.868264 | 7.943634 | 6.609366 | 7.473755 | 0.6643337 | 307.5529 | 307.6243 | 306.3596
2076 | [8 empty] | 7.872095 | 7.901619 | 6.887057 | 7.55359 | 0.6714302 | 307.5565 | 307.5845 | 306.6228
2077 | [8 empty] | 7.966236 | 7.949011 | 6.781035 | 7.565428 | 0.6724824 | 307.6457 | 307.6294 | 306.5223
2078 | [8 empty] | 8.009121 | 8.098658 | 6.765903 | 7.624561 | 0.6777388 | 307.6864 | 307.7712 | 306.508
2079 | [8 empty] | 7.965624 | 8.135845 | 6.720764 | 7.607411 | 0.6762143 | 307.6451 | 307.8065 | 306.4652
2080 | [8 empty] | 7.803968 | 8.158125 | 6.753218 | 7.57177 | 0.6730462 | 307.4919 | 307.8276 | 306.4959
2081 | [8 empty] | 7.800587 | 8.122258 | 6.894591 | 7.605812 | 0.6760722 | 307.4887 | 307.7936 | 306.6299
2082 | [8 empty] | 7.858701 | 7.90413 | 6.946877 | 7.569903 | 0.6728802 | 307.5438 | 307.5869 | 306.6795
2083 | [8 empty] | 7.818553 | 7.690187 | 6.770282 | 7.426341 | 0.6601192 | 307.5057 | 307.3841 | 306.5121
2084 | [8 empty] | 7.791573 | 7.860182 | 6.587408 | 7.413054 | 0.6589382 | 307.4802 | 307.5452 | 306.3388
2085 | [8 empty] | 7.828051 | 7.951619 | 6.682934 | 7.487535 | 0.6655586 | 307.5147 | 307.6319 | 306.4293
2086 | [8 empty] | 7.874316 | 7.772513 | 6.946104 | 7.530978 | 0.6694202 | 307.5586 | 307.4621 | 306.6788
2087 | [8 empty] | 7.870614 | 7.754032 | 7.296011 | 7.640219 | 0.6791306 | 307.5551 | 307.4446 | 307.0104
2088 | [8 empty] | 7.959958 | 7.89592 | 7.13033 | 7.662069 | 0.6810728 | 307.6398 | 307.5791 | 306.8534
2089 | [8 empty] | 8.091897 | 8.017267 | 7.079364 | 7.729509 | 0.6870675 | 307.7648 | 307.6941 | 306.8051
2090 | [8 empty] | 8.114821 | 7.993699 | 7.128334 | 7.745618 | 0.6884994 | 307.7866 | 307.6718 | 306.8515
2091 | [8 empty] | 7.954678 | 7.974253 | 7.13458 | 7.687837 | 0.6833633 | 307.6348 | 307.6533 | 306.8574
2092 | [8 empty] | 7.877375 | 7.966912 | 7.178238 | 7.674175 | 0.6821489 | 307.5615 | 307.6464 | 306.8988
2093 | [8 empty] | 7.818714 | 7.888644 | 6.978944 | 7.562101 | 0.6721867 | 307.5059 | 307.5722 | 306.7099
2094 | [8 empty] | 7.740864 | 7.882559 | 6.959562 | 7.527662 | 0.6691255 | 307.4321 | 307.5664 | 306.6915
2095 | [8 empty] | 7.77673 | 7.847948 | 7.149261 | 7.591313 | 0.6747834 | 307.4661 | 307.5336 | 306.8713
2096 | [8 empty] | 8.01028 | 7.824702 | 7.240505 | 7.691829 | 0.6837182 | 307.6875 | 307.5116 | 306.9578
2097 | [8 empty] | 8.030371 | 7.886422 | 7.165649 | 7.694147 | 0.6839242 | 307.7065 | 307.5701 | 306.8869
2098 | [8 empty] | 7.967878 | 7.891799 | 7.091566 | 7.650414 | 0.6800368 | 307.6473 | 307.5752 | 306.8167
2099 | [8 empty] | 8.007447 | 8.04077 | 7.016807 | 7.688341 | 0.6834081 | 307.6848 | 307.7164 | 306.7458
2100 | [8 empty] | 8.098626 | 8.075091 | 7.113331 | 7.762349 | 0.6899866 | 307.7712 | 307.7489 | 306.8373
2101 | [8 empty] | 8.093668 | 8.222452 | 7.093434 | 7.803185 | 0.6936164 | 307.7665 | 307.8886 | 306.8184
2102 | [8 empty] | 8.004582 | 8.249111 | 7.551487 | 7.93506 | 0.7053386 | 307.6821 | 307.9138 | 307.2526
2103 | [8 empty] | 7.955708 | 8.124866 | 7.481911 | 7.854162 | 0.6981477 | 307.6357 | 307.7961 | 307.1866
2104 | [8 empty] | 7.821869 | 7.97274 | 7.364653 | 7.719754 | 0.6862003 | 307.5089 | 307.6519 | 307.0755
2105 | [8 empty] | 7.607637 | 8.086714 | 7.409212 | 7.701188 | 0.68455 | 307.3058 | 307.7599 | 307.1177
2106 | [8 empty] | 7.481171 | 8.204938 | 7.466393 | 7.7175 | 0.686 | 307.1859 | 307.872 | 307.1719
2107 | [8 empty] | 7.556284 | 8.064563 | 7.275116 | 7.631988 | 0.6783989 | 307.2571 | 307.7389 | 306.9906
2108 | [8 empty] | 7.579626 | 7.988741 | 7.103221 | 7.557196 | 0.6717508 | 307.2793 | 307.6671 | 306.8277
2109 | [8 empty] | 7.673477 | 8.03974 | 7.304221 | 7.672479 | 0.6819982 | 307.3682 | 307.7154 | 307.0182
2110 | [8 empty] | 7.769357 | 8.233238 | 7.452967 | 7.818521 | 0.6949796 | 307.4591 | 307.8988 | 307.1592
2111 | [8 empty] | 7.766266 | 8.224706 | 7.386965 | 7.792646 | 0.6926796 | 307.4562 | 307.8907 | 307.0966
2112 | [8 empty] | 7.723864 | 8.111215 | 7.269192 | 7.701424 | 0.684571 | 307.416 | 307.7831 | 306.985
2113 | [8 empty] | 7.659633 | 8.135974 | 7.285419 | 7.693675 | 0.6838822 | 307.3551 | 307.8066 | 307.0004
2114 | [8 empty] | 7.724251 | 8.012824 | 7.391472 | 7.709516 | 0.6852903 | 307.4164 | 307.6899 | 307.1009
2115 | [8 empty] | 7.748687 | 7.945534 | 7.492986 | 7.729069 | 0.6870284 | 307.4395 | 307.6261 | 307.1971
2116 | [8 empty] | 7.724734 | 7.862629 | 7.462078 | 7.683147 | 0.6829464 | 307.4168 | 307.5475 | 307.1678
2117 | [8 empty] | 7.604996 | 7.786969 | 7.25406 | 7.548675 | 0.6709933 | 307.3033 | 307.4758 | 306.9707
2118 | [8 empty] | 7.60725 | 7.803067 | 7.247524 | 7.552614 | 0.6713434 | 307.3055 | 307.4911 | 306.9645
2119 | [8 empty] | 7.549362 | 7.802133 | 7.521577 | 7.624357 | 0.6777206 | 307.2506 | 307.4902 | 307.2242
2120 | [8 empty] | 7.535002 | 7.947015 | 7.679498 | 7.720505 | 0.6862671 | 307.237 | 307.6275 | 307.3739
2121 | [8 empty] | 7.700104 | 7.941477 | 7.694115 | 7.778565 | 0.691428 | 307.3935 | 307.6223 | 307.3878
2122 | [8 empty] | 7.794341 | 8.003197 | 7.612176 | 7.803238 | 0.6936212 | 307.4828 | 307.6808 | 307.3101
2123 | [8 empty] | 7.7521 | 7.930627 | 7.496625 | 7.726451 | 0.6867956 | 307.4427 | 307.612 | 307.2006
2124 | [8 empty] | 7.685841 | 7.715107 | 7.565878 | 7.655609 | 0.6804985 | 307.3799 | 307.4077 | 307.2662
2125 | [8 empty] | 7.652614 | 7.558087 | 7.528273 | 7.579658 | 0.6737474 | 307.3484 | 307.2589 | 307.2306
2126 | [8 empty] | 7.606027 | 7.694888 | 7.553901 | 7.618272 | 0.6771797 | 307.3043 | 307.3885 | 307.2549
2127 | [8 empty] | 7.61707 | 7.868553 | 7.510276 | 7.6653 | 0.68136 | 307.3148 | 307.5531 | 307.2135
2128 | [8 empty] | 7.688867 | 7.849461 | 7.274086 | 7.604138 | 0.6759234 | 307.3828125 | 307.535 | 306.9897
2129 | [8 empty] | 7.85384 | 7.78626 | 7.356121 | 7.665407 | 0.6813695 | 307.5392 | 307.4751 | 307.0674
2130 | [8 empty] | 7.720645 | 7.839223 | 7.433263 | 7.664377 | 0.6812779 | 307.4129 | 307.5253 | 307.1405
2131 | [8 empty] | 7.708668 | 7.96527 | 7.320899 | 7.664946 | 0.6813285 | 307.4016 | 307.6448 | 307.034
2132 | [8 empty] | 7.695049 | 7.953647 | 7.05541 | 7.568035 | 0.6727143 | 307.3887 | 307.6338 | 306.7824
2133 | [8 empty] | 7.739705 | 7.814078 | 7.100323 | 7.551369 | 0.6712328 | 307.431 | 307.5015 | 306.825
2134 | [8 empty] | 7.770355 | 7.814303 | 7.178399 | 7.587686 | 0.674461 | 307.4601 | 307.5017 | 306.899
2135 | [8 empty] | 7.709118 | 7.776118 | 7.23838 | 7.574539 | 0.6732924 | 307.402 | 307.4655 | 306.9558
2136 | [8 empty] | 7.678758 | 7.786228 | 7.182037 | 7.549008 | 0.6710229 | 307.3732 | 307.4751 | 306.9024
2137 | [8 empty] | 7.545241 | 7.856448 | 7.14836 | 7.516683 | 0.6681496 | 307.2467 | 307.5417 | 306.8705
2138 | [8 empty] | 7.400133 | 7.879017 | 7.260112 | 7.513088 | 0.66783 | 307.1091 | 307.563 | 306.9764
2139 | [8 empty] | 7.265715 | 7.896725 | 7.39144 | 7.51796 | 0.6682631 | 306.9817 | 307.5798 | 307.1009
2140 | [8 empty] | 7.309855 | 7.887807 | 7.387029 | 7.52823 | 0.669176 | 307.0236 | 307.5714 | 307.0967
2141 | [8 empty] | 7.379399 | 7.943667 | 7.244852 | 7.522639 | 0.668679 | 307.0895 | 307.6243 | 306.9619
2142 | [8 empty] | 7.498524 | 7.827954 | 7.118675 | 7.481718 | 0.6650416 | 307.2024 | 307.5146 | 306.8423
2143 | [8 empty] | 7.575602 | 7.882945 | 7.352032 | 7.603526 | 0.675869 | 307.2755 | 307.5668 | 307.0635
2144 | [8 empty] | 7.536773 | 7.784618 | 7.586097 | 7.63583 | 0.6787404 | 307.2386 | 307.4736 | 307.2854
2145 | [8 empty] | 7.472606 | 7.672673 | 7.648719 | 7.597999 | 0.6753777 | 307.1778 | 307.3675 | 307.3448
2146 | [8 empty] | 7.483907 | 7.591989 | 7.742152 | 7.606016 | 0.6760903 | 307.1885 | 307.291 | 307.4333
2147 | [8 empty] | 7.635551 | 7.695983 | 7.590058 | 7.64053 | 0.6791582 | 307.3323 | 307.3896 | 307.2892
2148 | [8 empty] | 7.648848 | 7.930177 | 7.506831 | 7.695285 | 0.6840253 | 307.3449 | 307.6115 | 307.2103
2149 | [8 empty] | 7.654546 | 7.89328 | 7.396624 | 7.64815 | 0.6798355 | 307.3503 | 307.5766 | 307.1058
2150 | [8 empty] | 7.599169 | 7.724315 | 7.34408 | 7.555855 | 0.6716315 | 307.2978 | 307.4164 | 307.056
2151 | [8 empty] | 7.634746 | 7.776537 | 7.235225 | 7.548836 | 0.6710076 | 307.3315 | 307.4659 | 306.9528
2152 | [8 empty] | 7.532749 | 7.889127 | 7.045912 | 7.489262 | 0.6657122 | 307.2348 | 307.5726 | 306.7734
2153 | [8 empty] | 7.5879 | 7.898689 | 7.468131 | 7.651573 | 0.6801399 | 307.2871 | 307.5817 | 307.1736
2154 | [8 empty] | 7.65152 | 7.927987 | 7.419676 | 7.666394 | 0.6814573 | 307.3474 | 307.6095 | 307.1277
2155 | [8 empty] | 7.619871 | 7.867426 | 7.220061 | 7.569119 | 0.6728106 | 307.3174 | 307.5521 | 306.9384
2156 | [8 empty] | 7.622897 | 7.889288 | 6.99472 | 7.502302 | 0.6668713 | 307.3203 | 307.5728 | 306.7249
2157 | [8 empty] | 7.659762 | 7.936519 | 7.161657 | 7.585979 | 0.6743093 | 307.3552 | 307.6176 | 306.8831
2158 | [8 empty] | 7.616619 | 7.956545 | 7.266874 | 7.613346 | 0.6767419 | 307.3143 | 307.6365 | 306.9828
2159 | [8 empty] | 7.592472 | 8.048561 | 7.25319 | 7.631408 | 0.6783474 | 307.2914 | 307.7238 | 306.9698
2160 | [8 empty] | 7.600425 | 8.002328 | 7.196461 | 7.599738 | 0.6755322 | 307.299 | 307.6799 | 306.9161
2161 | [8 empty] | 7.789963 | 7.85223 | 7.19572 | 7.612638 | 0.6766789 | 307.4786 | 307.5377 | 306.9154
2162 | [8 empty] | 7.778501 | 7.841315 | 7.273828 | 7.631215 | 0.6783302 | 307.4678 | 307.5273 | 306.9894
2163 | [8 empty] | 7.625216 | 7.768424 | 7.51356 | 7.635733 | 0.6787318 | 307.3225 | 307.4582 | 307.2166
2164 | [8 empty] | 7.635679 | 7.679208 | 7.706317 | 7.673735 | 0.6821098 | 307.3324 | 307.3737 | 307.3994
2165 | [8 empty] | 7.680593 | 7.620773 | 7.393694 | 7.56502 | 0.6724462 | 307.375 | 307.3183 | 307.103
2166 | [8 empty] | 7.780948 | 7.500681 | 7.233615 | 7.505081 | 0.6671183 | 307.4701 | 307.2044 | 306.9513
2167 | [8 empty] | 7.781914 | 7.523991 | 7.314942 | 7.540282 | 0.6702473 | 307.471 | 307.2265 | 307.0284
2168 | [8 empty] | 7.787677 | 7.712596 | 7.457893 | 7.652722 | 0.6802419 | 307.4765 | 307.4053 | 307.1639
2169 | [8 empty] | 7.728404 | 7.919037 | 7.506187 | 7.717876 | 0.6860334 | 307.4203 | 307.601 | 307.2097
2170 | [8 empty] | 7.618454 | 7.966075 | 7.493341 | 7.692623 | 0.6837887 | 307.3161 | 307.6456 | 307.1975
2171 | [8 empty] | 7.472542 | 7.77644 | 7.424795 | 7.557926 | 0.6718156 | 307.1778 | 307.4658 | 307.1325
2172 | [8 empty] | 7.408568 | 7.864432 | 7.416231 | 7.563077 | 0.6722735 | 307.1171 | 307.5492 | 307.1244
2173 | [8 empty] | 7.416231 | 7.956062 | 7.375246 | 7.582513 | 0.6740011 | 307.1244 | 307.6361 | 307.0855
2174 | [8 empty] | 7.434615 | 7.94196 | 7.421157 | 7.599244 | 0.6754884 | 307.1418 | 307.6227 | 307.1291
2175 | [8 empty] | 7.451389 | 7.849429 | 7.533232 | 7.61135 | 0.6765644 | 307.1577 | 307.535 | 307.2353
2176 | [8 empty] | 7.391215 | 7.943119 | 7.284259 | 7.539531 | 0.6701806 | 307.1007 | 307.6238 | 306.9993
2177 | [8 empty] | 7.417487 | 8.020519 | 7.361433 | 7.599813 | 0.6755389 | 307.1256 | 307.6972 | 307.0724
2178 | [8 empty] | 7.501357 | 8.018748 | 7.533747 | 7.684617 | 0.6830771 | 307.2051 | 307.6955 | 307.2358
2179 | [8 empty] | 7.718938 | 7.940286 | 7.453418 | 7.704214 | 0.684819 | 307.4113 | 307.6211 | 307.1596
2180 | [8 empty] | 7.781721 | 7.96234 | 7.32766 | 7.690574 | 0.6836065 | 307.4708 | 307.642 | 307.0404
2181 | [8 empty] | 7.815623 | 7.972192 | 7.378304 | 7.72204 | 0.6864035 | 307.503 | 307.6514 | 307.0884
2182 | [8 empty] | 7.724476 | 7.953229 | 7.427854 | 7.701853 | 0.6846091 | 307.4166 | 307.6334 | 307.1354
2183 | [8 empty] | 7.760825 | 7.99576 | 7.409792 | 7.722126 | 0.6864112 | 307.451 | 307.6737 | 307.1183
2184 | [8 empty] | 7.755706 | 7.955579 | 7.304189 | 7.671825 | 0.68194 | 307.4462 | 307.6356 | 307.0182
2185 | [8 empty] | 7.7672 | 7.814078 | 7.240183 | 7.607154 | 0.6761914 | 307.4571 | 307.5015 | 306.9575
2186 | [8 empty] | 7.833105 | 7.724766 | 7.277209 | 7.611693 | 0.676595 | 307.5195 | 307.4168 | 306.9926
2187 | [8 empty] | 7.84798 | 7.548364 | 7.433971 | 7.610105 | 0.6764538 | 307.5336 | 307.2496 | 307.1412
2188 | [8 empty] | 7.792893 | 7.601133 | 7.440314 | 7.611446 | 0.676573 | 307.4814 | 307.2997 | 307.1472
2189 | [8 empty] | 7.789737 | 7.732879 | 7.177304 | 7.56664 | 0.6725902 | 307.4784 | 307.4245 | 306.8979
2190 | [8 empty] | 7.741476 | 7.931368 | 7.085513 | 7.586119 | 0.6743217 | 307.4327 | 307.6127 | 306.8109
2191 | [8 empty] | 7.744727 | 7.993893 | 6.952447 | 7.563689 | 0.6723279 | 307.4358 | 307.6719 | 306.6848
2192 | [8 empty] | 7.763659 | 7.808347 | 6.468058 | 7.346688 | 0.6530389 | 307.4537 | 307.4961 | 306.2256
2193 | [8 empty] | 7.828759 | 7.958155 | 7.058887 | 7.615267 | 0.6769126 | 307.5154 | 307.6381 | 306.7857
2194 | [8 empty] | 7.937678 | 8.089676 | 7.141373 | 7.722909 | 0.6864808 | 307.6187 | 307.7627 | 306.8639
2195 | [8 empty] | 7.68114 | 8.006095 | 7.051997 | 7.579744 | 0.673755 | 307.3755 | 307.6835 | 306.7791
2196 | [8 empty] | 7.693632 | 7.927601 | 7.051643 | 7.557625 | 0.6717889 | 307.3873 | 307.6091 | 306.7788
2197 | [8 empty] | 7.626278 | 7.950009 | 7.105797 | 7.560695 | 0.6720618 | 307.3235 | 307.6303 | 306.8301
2198 | [8 empty] | 7.67058 | 8.079824 | 7.146589 | 7.632331 | 0.6784294 | 307.3655 | 307.7534 | 306.8688
2199 | [8 empty] | 7.672834 | 8.043925 | 6.970895 | 7.562551 | 0.6722268 | 307.3676 | 307.7194 | 306.7023
2200 | [8 empty] | 7.643117 | 7.959539 | 6.878557 | 7.493738 | 0.66611 | 307.3394 | 307.6394 | 306.6147
2201 | [8 empty] | 7.599684 | 7.969295 | 7.154187 | 7.574389 | 0.673279 | 307.2983 | 307.6486 | 306.876
2202 | [8 empty] | 7.522575 | 7.840028 | 7.370802 | 7.577802 | 0.6735824 | 307.2252 | 307.5261 | 307.0813
2203 | [8 empty] | 7.449908 | 7.869584 | 7.196783 | 7.505425 | 0.6671489 | 307.1563 | 307.5541 | 306.9164
2204 | [8 empty] | 7.43748 | 7.871773 | 7.141341 | 7.483532 | 0.6652028 | 307.1445 | 307.5562 | 306.8638
2205 | [8 empty] | 7.465845 | 7.825346 | 7.089989 | 7.460393 | 0.6631461 | 307.1714 | 307.5122 | 306.8152
2206 | [8 empty] | 7.540991 | 7.801714 | 7.059789 | 7.467498 | 0.6637776 | 307.2426 | 307.4898 | 306.7865
2207 | [8 empty] | 7.542762 | 7.90487 | 7.020896 | 7.489509 | 0.6657342 | 307.2443 | 307.5876 | 306.7497
2208 | [8 empty] | 7.48439 | 8.034299 | 7.043015 | 7.520568 | 0.6684949 | 307.189 | 307.7102 | 306.7706
2209 | [8 empty] | 7.467101 | 8.146663 | 6.933001 | 7.515588 | 0.6680523 | 307.1726 | 307.8167 | 306.6664
2210 | [8 empty] | 7.385001 | 8.247147 | 6.965358 | 7.532502 | 0.6695557 | 307.0948 | 307.912 | 306.697
2211 | [8 empty] | 7.427274 | 8.31434 | 7.078656 | 7.606757 | 0.6761561 | 307.1349 | 307.9757 | 306.8044
2212 | [8 empty] | 7.477275 | 8.262987 | 7.011462 | 7.583908 | 0.6741252 | 307.1823 | 307.927 | 306.7407
2213 | [8 empty] | 7.568647 | 7.333552 | 6.75457 | 7.218923 | 0.641682 | 307.2689 | 307.046 | 306.4972
2214 | [8 empty] | 7.469773 | 8.087841 | 6.533673 | 7.363762 | 0.6545566 | 307.1751 | 307.761 | 306.2878
2215 | [8 empty] | 7.507442 | 8.179921 | 6.512424 | 7.399929 | 0.6577715 | 307.2108 | 307.8483 | 306.2677
2216 | [8 empty] | 7.580367 | 7.93726 | 6.60502 | 7.374215 | 0.6554858 | 307.28 | 307.6183 | 306.3555
2217 | [8 empty] | 7.5917 | 7.791991 | 6.701704 | 7.361798 | 0.6543821 | 307.2907 | 307.4806 | 306.4471
2218 | [8 empty] | 7.637675 | 7.698204 | 6.800868 | 7.378916 | 0.6559036 | 307.3343 | 307.3917 | 306.5411
2219 | [8 empty] | 7.671095 | 7.792281 | 6.937154 | 7.466843 | 0.6637194 | 307.366 | 307.4808 | 306.6703
2220 | [8 empty] | 7.646143 | 7.7521 | 6.892337 | 7.430193 | 0.6604616 | 307.3423 | 307.4427 | 306.6278
2221 | [8 empty] | 7.649588 | 7.723188 | 6.926175 | 7.432984 | 0.6607097 | 307.3456 | 307.4153 | 306.6599
2222 | [8 empty] | 7.68349 | 7.725538 | 6.972119 | 7.460383 | 0.6631451 | 307.3777 | 307.4176 | 306.7034
2223 | [8 empty] | 7.73494 | 7.70767 | 6.781872 | 7.408161 | 0.6585032 | 307.4265 | 307.4006 | 306.5231
2224 | [8 empty] | 7.873512 | 7.625377 | 6.716965 | 7.405284 | 0.6582475 | 307.5578 | 307.3226 | 306.4616
2225 | [8 empty] | 7.859281 | 7.582942 | 6.732355 | 7.391526 | 0.6570245 | 307.5443 | 307.2824 | 306.4762
2226 | [8 empty] | 7.91688 | 7.558183 | 6.86658 | 7.447214 | 0.6619746 | 307.5989 | 307.2589 | 306.6034
2227 | [8 empty] | 7.794792 | 7.582588 | 6.672567 | 7.349982 | 0.6533318 | 307.4832 | 307.2821 | 306.4195
2228 | [8 empty] | 7.672801 | 7.632846 | 6.598548 | 7.301399 | 0.6490132 | 307.3676 | 307.3297 | 306.3493
2229 | [8 empty] | 7.497075 | 7.795211 | 6.554118 | 7.282135 | 0.6473008 | 307.201 | 307.4836 | 306.3072
2230 | [8 empty] | 7.547108 | 7.814722 | 6.775143 | 7.378991 | 0.6559103 | 307.2484 | 307.5021 | 306.5167
2231 | [8 empty] | 7.642054 | 7.905031 | 6.811911 | 7.452999 | 0.6624888 | 307.3384 | 307.5877 | 306.5516
2232 | [8 empty] | 7.658571 | 7.902037 | 6.865003 | 7.475204 | 0.6644625 | 307.3541 | 307.5849 | 306.6019
2233 | [8 empty] | 7.636742 | 7.749267 | 6.836026 | 7.407345 | 0.6584307 | 307.3334 | 307.4401 | 306.5744
2234 | [8 empty] | 7.599845 | 7.52779 | 6.824436 | 7.317357 | 0.6504317 | 307.2984 | 307.2301 | 306.5634
2235 | [8 empty] | 7.55638 | 7.558892 | 7.107246 | 7.407506 | 0.658445 | 307.2572 | 307.2596 | 306.8315
2236 | [8 empty] | 7.469902 | 7.659376 | 7.206248 | 7.445175 | 0.6617934 | 307.1753 | 307.3549 | 306.9254
2237 | [8 empty] | 7.42135 | 7.493341 | 7.117484 | 7.344058 | 0.6528052 | 307.1292 | 307.1975 | 306.8412
2238 | [8 empty] | 7.450777 | 7.383069 | 6.923406 | 7.252418 | 0.6446593 | 307.1571 | 307.093 | 306.6573
2239 | [8 empty] | 7.500327 | 7.436676 | 6.785575 | 7.240859 | 0.6436319 | 307.2041 | 307.1438 | 306.5266
2240 | [8 empty] | 7.308213 | 7.596465 | 6.726914 | 7.210531 | 0.640936 | 307.022 | 307.2952 | 306.471
2241 | [8 empty] | 7.21008 | 7.579465 | 6.909562 | 7.233036 | 0.6429365 | 306.929 | 307.2791 | 306.6441
2242 | [8 empty] | 7.187993 | 7.492117 | 6.81101 | 7.163707 | 0.6367739 | 306.9081 | 307.1963 | 306.5507
2243 | [8 empty] | 7.199069 | 7.42032 | 6.711782 | 7.11039 | 0.6320347 | 306.9185 | 307.1283 | 306.4567
2244 | [8 empty] | 7.2331 | 7.418131 | 6.648677 | 7.099969 | 0.6311084 | 306.9508 | 307.1262 | 306.3969
2245 | [8 empty] | 7.391344 | 7.414428 | 6.821763 | 7.209178 | 0.6408159 | 307.1008 | 307.1227 | 306.5609
2246 | [8 empty] | 7.382168 | 7.387222 | 6.911204 | 7.226865 | 0.642388 | 307.0921 | 307.0969 | 306.6457
2247 | [8 empty] | 7.311208 | 7.449522 | 6.660204 | 7.140311 | 0.6346943 | 307.0248 | 307.1559 | 306.4078
2248 | [8 empty] | 7.30773 | 7.4624 | 6.486538 | 7.085556 | 0.6298272 | 307.0215 | 307.1682 | 306.2432
2249 | [8 empty] | 7.417133 | 7.424023 | 6.59433 | 7.145162 | 0.6351255 | 307.1252 | 307.1318 | 306.3453
2250 | [8 empty] | 7.449361 | 7.40786 | 6.715999 | 7.191073 | 0.6392065 | 307.1558 | 307.1165 | 306.4607
2251 | [8 empty] | 7.421318 | 7.395207 | 6.714872 | 7.177133 | 0.6379673 | 307.1292 | 307.1045 | 306.4596
2252 | [8 empty] | 7.394692 | 7.332489 | 6.862556 | 7.196579 | 0.6396959 | 307.104 | 307.045 | 306.5996
2253 | [8 empty] | 7.333197 | 7.262495 | 6.784802 | 7.126832 | 0.6334961 | 307.0457 | 306.9787 | 306.5259
2254 | [8 empty] | 7.20979 | 7.192436 | 6.926561 | 7.109596 | 0.6319641 | 306.9287 | 306.9123 | 306.6602
2255 | [8 empty] | 7.196654 | 7.033034 | 6.98973 | 7.073139 | 0.6287235 | 306.9163 | 306.7612 | 306.7201
2256 | [8 empty] | 7.32019 | 7.066614 | 6.933258 | 7.106688 | 0.6317056 | 307.0334 | 306.793 | 306.6666
2257 | [8 empty] | 7.408697 | 7.300712 | 6.913136 | 7.207515 | 0.640668 | 307.1172 | 307.0149 | 306.6475
2258 | [8 empty] | 7.571867 | 7.45155 | 6.819864 | 7.281094 | 0.6472083 | 307.2719 | 307.1579 | 306.5591
2259 | [8 empty] | 7.626053 | 7.36095 | 6.98828125 | 7.325095 | 0.6511195 | 307.3233 | 307.072 | 306.71875
2260 | [8 empty] | 7.5596 | 7.354447 | 7.15979 | 7.357946 | 0.6540396 | 307.2603 | 307.0658 | 306.8813
2261 | [8 empty] | 7.462883 | 7.506702 | 7.207086 | 7.392224 | 0.6570865 | 307.1686 | 307.2101 | 306.9261
2262 | [8 empty] | 7.419547 | 7.541281 | 7.171284 | 7.37737 | 0.6557663 | 307.1275 | 307.2429 | 306.8922
2263 | [8 empty] | 7.512884 | 7.464364 | 7.181586 | 7.386278 | 0.656558 | 307.216 | 307.17 | 306.902
2264 | [8 empty] | 7.567263 | 7.412593 | 7.056569 | 7.345475 | 0.6529311 | 307.2675 | 307.1209 | 306.7835
2265 | [8 empty] | 7.542053 | 7.46269 | 7.006697 | 7.337147 | 0.6521908 | 307.2437 | 307.1684 | 306.7362
2266 | [8 empty] | 7.512304 | 7.532877 | 6.94076 | 7.328647 | 0.6514353 | 307.2155 | 307.235 | 306.6737
2267 | [8 empty] | 7.560984 | 7.502774 | 6.861719 | 7.308492 | 0.6496438 | 307.2616 | 307.2064 | 306.5988
2268 | [8 empty] | 7.509503 | 7.517198 | 6.864326 | 7.297009 | 0.648623 | 307.2128 | 307.2201 | 306.6013
2269 | [8 empty] | 7.52866 | 7.55857 | 6.907405 | 7.331545 | 0.6516929 | 307.231 | 307.2593 | 306.6421
2270 | [8 empty] | 7.689962 | 7.539864 | 6.93622 | 7.388682 | 0.6567717 | 307.3839 | 307.2416 | 306.6694
2271 | [8 empty] | 7.697721 | 7.533553 | 6.75618 | 7.329152 | 0.6514801 | 307.3912 | 307.2356 | 306.4987
2272 | [8 empty] | 7.578918 | 7.47032 | 6.575399 | 7.208212 | 0.64073 | 307.2786 | 307.1757 | 306.3274
2273 | [8 empty] | 7.49656 | 7.387577 | 6.629746 | 7.171294 | 0.6374484 | 307.2005 | 307.0972 | 306.3789
2274 | [8 empty] | 7.415909 | 7.253577 | 6.905473 | 7.191653 | 0.639258 | 307.1241 | 306.9702 | 306.6403
2275 | [8 empty] | 7.341858 | 7.137156 | 6.827526 | 7.10218 | 0.6313049 | 307.0539 | 306.8599 | 306.5664
2276 | [8 empty] | 7.330783 | 7.007277 | 6.69974 | 7.0126 | 0.6233422 | 307.0434 | 306.7368 | 306.4453
2277 | [8 empty] | 7.536483 | 7.080748 | 6.690178 | 7.10247 | 0.6313307 | 307.2384 | 306.8064 | 306.4362
2278 | [8 empty] | 7.626503 | 7.298265 | 6.751962 | 7.225577 | 0.6422735 | 307.3237 | 307.0126 | 306.4948
2279 | [8 empty] | 7.507121 | 7.498943 | 7.09089 | 7.365651 | 0.6547245 | 307.2105 | 307.2028 | 306.816
2280 | [8 empty] | 7.52602 | 7.484004 | 7.055764 | 7.355263 | 0.6538011 | 307.2285 | 307.1886 | 306.7827
2281 | [8 empty] | 7.61942 | 7.346688 | 6.860592 | 7.275567 | 0.646717 | 307.317 | 307.0585 | 306.5977
2282 | [8 empty] | 7.778533 | 7.515652 | 6.722117 | 7.338767 | 0.6523349 | 307.4678 | 307.2186 | 306.4665
2283 | [8 empty] | 7.857027 | 7.578338 | 6.828621 | 7.421329 | 0.6596737 | 307.5422 | 307.278 | 306.5674
2284 | [8 empty] | 7.936616 | 7.540379 | 6.956568 | 7.477854 | 0.6646982 | 307.6176 | 307.2421 | 306.6887
2285 | [8 empty] | 7.889931 | 7.493791 | 7.237736 | 7.540486 | 0.6702655 | 307.5734 | 307.1979 | 306.9552
2286 | [8 empty] | 7.894278 | 7.550714 | 7.121283 | 7.522092 | 0.6686304 | 307.5775 | 307.2519 | 306.8448
2287 | [8 empty] | 7.794631 | 7.68378 | 7.000966 | 7.493126 | 0.6660556 | 307.4831 | 307.378 | 306.7308
2288 | [8 empty] | 7.775475 | 7.62425 | 6.927431 | 7.442385 | 0.6615453 | 307.4649 | 307.3216 | 306.6611
2289 | [8 empty] | 7.781431 | 7.568357 | 6.904861 | 7.418217 | 0.659397 | 307.4706 | 307.2686 | 306.6397
2290 | [8 empty] | 7.906255 | 7.433617 | 6.996491 | 7.445454 | 0.6618182 | 307.5889 | 307.1409 | 306.7265
2291 | [8 empty] | 7.942894 | 7.250808 | 6.845782 | 7.346494 | 0.6530217 | 307.6236 | 306.9676 | 306.5837
2292 | [8 empty] | 7.907285 | 7.252675 | 6.625335 | 7.261765 | 0.6454902 | 307.5898 | 306.9694 | 306.3747
2293 | [8 empty] | 7.850556 | 7.185418 | 6.713746 | 7.249906 | 0.6444361 | 307.5361 | 306.9056 | 306.4585
2294 | [8 empty] | 7.783137 | 7.112848 | 6.924018 | 7.273334 | 0.6465186 | 307.4722 | 306.8368 | 306.6578
2295 | [8 empty] | 7.988451 | 7.046138 | 6.893013 | 7.309201 | 0.6497067 | 307.6668 | 306.7736 | 306.6284
2296 | [8 empty] | 8.079019 | 7.078945 | 6.920412 | 7.359459 | 0.6541741 | 307.7526 | 306.8046875 | 306.6544
2297 | [8 empty] | 8.081917 | 7.049132 | 6.847681 | 7.326243 | 0.6512216 | 307.7554 | 306.7764 | 306.5855
2298 | [8 empty] | 7.982334 | 7.165553 | 6.883773 | 7.343887 | 0.6527899 | 307.661 | 306.8868 | 306.6197
2299 | [8 empty] | 8.05529 | 7.402322 | 6.855312 | 7.437641 | 0.6611237 | 307.7301 | 307.1112 | 306.5927
2300 | [8 empty] | 8.011987 | 7.635132 | 6.753636 | 7.466918 | 0.6637261 | 307.6891 | 307.3319 | 306.4963
2301 | [8 empty] | 8.009765 | 7.58848 | 6.925306 | 7.50785 | 0.6673645 | 307.687 | 307.2877 | 306.6591
2302 | [8 empty] | 8.081949 | 7.40712 | 6.74826 | 7.412443 | 0.6588838 | 307.7554 | 307.1158 | 306.4912
2303 | [8 empty] | 8.073771 | 7.486 | 6.910914 | 7.490228 | 0.6657981 | 307.7477 | 307.1905 | 306.6454
2304 | [8 empty] | 7.991124 | 7.539928 | 6.959884 | 7.496979 | 0.6663981 | 307.6693 | 307.2416 | 306.6918
2305 | [8 empty] | 7.945985 | 7.360596 | 6.697841 | 7.334807 | 0.6519829 | 307.6265 | 307.0717 | 306.4435
2306 | [8 empty] | 7.91131 | 7.34775 | 6.513422 | 7.257494 | 0.6451106 | 307.5937 | 307.0595 | 306.2686
2307 | [8 empty] | 7.953776 | 7.398555 | 6.614453 | 7.322262 | 0.6508677 | 307.6339 | 307.1076 | 306.3644
2308 | [8 empty] | 7.919809 | 7.582717 | 6.607788 | 7.370105 | 0.6551204 | 307.6017 | 307.2822 | 306.3581
2309 | [8 empty] | 8.05001 | 7.592182 | 6.677171 | 7.439788 | 0.6613145 | 307.7251 | 307.2912 | 306.4239
2310 | [8 empty] | 8.138517 | 7.543309 | 6.728073 | 7.469966 | 0.663997 | 307.809 | 307.2448 | 306.4721
2311 | [8 empty] | 7.967266 | 7.583361 | 6.71117 | 7.420599 | 0.6596088 | 307.6467 | 307.2828 | 306.4561
2312 | [8 empty] | 7.817619 | 7.528241 | 7.025951 | 7.45727 | 0.6628685 | 307.5049 | 307.2306 | 306.7545
2313 | [8 empty] | 7.804741 | 7.464364 | 6.951642 | 7.406916 | 0.6583925 | 307.4926 | 307.17 | 306.684
2314 | [8 empty] | 7.955257 | 7.381137 | 6.963362 | 7.433252 | 0.6607335 | 307.6353 | 307.0911 | 306.6951
2315 | [8 empty] | 7.981658 | 7.234034 | 6.900966 | 7.372219 | 0.6553084 | 307.6603 | 306.9517 | 306.636
2316 | [8 empty] | 7.90413 | 7.169481 | 6.709045 | 7.260885 | 0.645412 | 307.5869 | 306.8905 | 306.4541
2317 | [8 empty] | 7.834876 | 7.197942 | 6.822182 | 7.285 | 0.6475556 | 307.5212 | 306.9175 | 306.5613
2318 | [8 empty] | 7.799976 | 7.325052 | 7.452162 | 7.52573 | 0.6689538 | 307.4881 | 307.038 | 307.1584
2319 | [8 empty] | 7.751843 | 7.471383 | 7.312109 | 7.511778 | 0.6677136 | 307.4425 | 307.1767 | 307.0257
2320 | [8 empty] | 7.683587 | 7.670644 | 7.136383 | 7.496871 | 0.6663886 | 307.3778 | 307.3655 | 306.8591
2321 | [8 empty] | 7.7474 | 7.742184 | 7.063137 | 7.517573 | 0.6682288 | 307.4383 | 307.4333 | 306.7897
2322 | [8 empty] | 7.740703 | 7.876924 | 7.084773 | 7.567467 | 0.6726637 | 307.4319 | 307.5611 | 306.8102
2323 | [8 empty] | 7.527275 | 7.505479 | 7.065809 | 7.366188 | 0.6547722 | 307.2296 | 307.209 | 306.7922
2324 | [8 empty] | 7.428015 | 7.550489 | 7.011688 | 7.330064 | 0.6515612 | 307.1356 | 307.2516 | 306.7409
2325 | [8 empty] | 7.384743 | 7.652035 | 6.870283 | 7.302354 | 0.6490981 | 307.0945 | 307.3479 | 306.6069
2326 | [8 empty] | 7.448363 | 7.53101 | 6.848035 | 7.275803 | 0.646738 | 307.1548 | 307.2332 | 306.5858
2327 | [8 empty] | 7.502388 | 7.460951 | 6.973246 | 7.312195 | 0.6499729 | 307.2061 | 307.1668 | 306.7045
2328 | [8 empty] | 7.6936 | 7.359791 | 7.124567 | 7.392653 | 0.6571247 | 307.3873 | 307.0709 | 306.8479
2329 | [8 empty] | 7.783202 | 7.545917 | 7.025114 | 7.451411 | 0.6623476 | 307.4722 | 307.2473 | 306.7537
2330 | [8 empty] | 7.747754 | 7.641797 | 6.695168 | 7.361573 | 0.654362 | 307.4386 | 307.3382 | 306.4409
2331 | [8 empty] | 7.741379 | 7.681655 | 6.425527 | 7.282854 | 0.6473648 | 307.4326 | 307.376 | 306.1853
2332 | [8 empty] | 7.823511 | 7.710921 | 6.454117 | 7.329516 | 0.6515126 | 307.5104 | 307.4037 | 306.2124
2333 | [8 empty] | 7.917749 | 7.72702 | 6.533094 | 7.392621 | 0.6571218 | 307.5998 | 307.419 | 306.2873
2334 | [8 empty] | 7.878309 | 7.676987 | 6.589565 | 7.38162 | 0.656144 | 307.5624 | 307.3716 | 306.3408
2335 | [8 empty] | 7.829113 | 7.68597 | 6.70135 | 7.405478 | 0.6582647 | 307.5157 | 307.3801 | 306.4468
2336 | [8 empty] | 7.719164 | 7.613625 | 6.64227 | 7.32502 | 0.6511129 | 307.4115 | 307.3115 | 306.3908
2337 | [8 empty] | 7.574249 | 7.607894 | 6.743366 | 7.308503 | 0.6496447 | 307.2742 | 307.3061 | 306.4866
2338 | [8 empty] | 7.490668 | 7.62206 | 6.834288 | 7.315672 | 0.650282 | 307.1949 | 307.3195 | 306.5728
2339 | [8 empty] | 7.608506 | 7.757896 | 6.785639 | 7.384014 | 0.6563568 | 307.3066 | 307.4482 | 306.5267
2340 | [8 empty] | 7.751006 | 7.850459 | 6.607177 | 7.40288 | 0.6580338 | 307.4417 | 307.536 | 306.3575
2341 | [8 empty] | 7.847079 | 7.959861 | 6.596294 | 7.467745 | 0.6637995 | 307.5328 | 307.6397 | 306.3472
2342 | [8 empty] | 7.928341 | 8.034524 | 6.873631 | 7.612165 | 0.6766369 | 307.6098 | 307.7104 | 306.6101
2343 | [8 empty] | 7.902102 | 7.849976 | 7.029202 | 7.59376 | 0.6750009 | 307.5849 | 307.5355 | 306.7575
2344 | [8 empty] | 7.818907 | 7.596432 | 6.997843 | 7.471061 | 0.6640943 | 307.5061 | 307.2952 | 306.7278
2345 | [8 empty] | 7.733427 | 7.625538 | 7.083131 | 7.480698 | 0.664951 | 307.425 | 307.3228 | 306.8087
2346 | [8 empty] | 7.885875 | 7.802519 | 7.223345 | 7.637246 | 0.6788663 | 307.5695 | 307.4905 | 306.9416
2347 | [8 empty] | 7.925025 | 7.816879 | 7.144046 | 7.62865 | 0.6781022 | 307.6067 | 307.5042 | 306.8664
2348 | [8 empty] | 7.969198 | 7.705674 | 7.15467 | 7.609847 | 0.6764309 | 307.6485 | 307.3987 | 306.8765
2349 | [8 empty] | 7.838997 | 7.746595 | 7.030716 | 7.538769 | 0.6701128 | 307.5251 | 307.4375 | 306.759
2350 | [8 empty] | 7.854484 | 7.921548 | 6.973117 | 7.58305 | 0.6740488 | 307.5398 | 307.6034 | 306.7044
2351 | [8 empty] | 7.745661 | 7.974478 | 7.040825 | 7.586988 | 0.6743989 | 307.4366 | 307.6535 | 306.7686
2352 | [8 empty] | 7.762467 | 7.946017 | 7.206216 | 7.638234 | 0.6789541 | 307.4526 | 307.6266 | 306.9253
2353 | [8 empty] | 7.932334 | 7.961729 | 7.215714 | 7.703259 | 0.6847341 | 307.6136 | 307.6414 | 306.9343
2354 | [8 empty] | 8.009379 | 7.951007 | 7.162462 | 7.707616 | 0.6851214 | 307.6866 | 307.6313 | 306.8839
2355 | [8 empty] | 7.92216 | 8.018683 | 6.998552 | 7.646465 | 0.6796858 | 307.6039 | 307.6954 | 306.7285
2356 | [8 empty] | 7.756093 | 8.009475 | 6.980168 | 7.581912 | 0.6739477 | 307.4465 | 307.6867 | 306.7111
2357 | [8 empty] | 7.668616 | 8.067718 | 6.93387 | 7.556735 | 0.6717097 | 307.3636 | 307.7419 | 306.6672
2358 | [8 empty] | 7.693278 | 8.053165 | 6.93841 | 7.561618 | 0.6721438 | 307.387 | 307.7281 | 306.6715
2359 | [8 empty] | 7.660245 | 7.989095 | 6.946072 | 7.531804 | 0.6694937 | 307.3557 | 307.6674 | 306.6787
2360 | [8 empty] | 7.767104 | 8.053938 | 6.810913 | 7.543985 | 0.6705764 | 307.457 | 307.7289 | 306.5506
2361 | [8 empty] | 7.878856 | 7.985103 | 6.836477 | 7.566812 | 0.6726055 | 307.5629 | 307.6636 | 306.5749
2362 | [8 empty] | 7.753646 | 7.864046 | 7.015036 | 7.544243 | 0.6705993 | 307.4442 | 307.5489 | 306.7441
2363 | [8 empty] | 7.744502 | 7.734103 | 6.822311 | 7.433638 | 0.6607679 | 307.4355 | 307.4257 | 306.5614
2364 | [8 empty] | 7.789866 | 7.585711 | 6.539275 | 7.304951 | 0.649329 | 307.4785 | 307.285 | 306.2932
2365 | [8 empty] | 7.880401 | 7.574571 | 6.518477 | 7.324483 | 0.6510652 | 307.5644 | 307.2745 | 306.2734375
2366 | [8 empty] | 7.849783 | 7.729724 | 6.699869 | 7.426459 | 0.6601297 | 307.5353 | 307.4215 | 306.4454
2367 | [8 empty] | 7.781302 | 7.96556 | 6.82772 | 7.524861 | 0.6688765 | 307.4704 | 307.6451 | 306.5666
2368 | [8 empty] | 7.678532 | 8.067074 | 6.725529 | 7.490379 | 0.6658114 | 307.373 | 307.7413 | 306.4697
2369 | [8 empty] | 7.561467 | 7.833782 | 6.731936 | 7.375728 | 0.6556203 | 307.2621 | 307.5202 | 306.4758
2370 | [8 empty] | 7.435195 | 7.81382 | 6.788473 | 7.345829 | 0.6529626 | 307.1424 | 307.5013 | 306.5294
2371 | [8 empty] | 7.471447 | 7.911857 | 6.932389 | 7.438564 | 0.6612057 | 307.1767 | 307.5942 | 306.6658
2372 | [8 empty] | 7.497397 | 7.8625 | 6.988249 | 7.449382 | 0.6621673 | 307.2013 | 307.5474 | 306.7187
2373 | [8 empty] | 7.537159 | 7.762564 | 6.93094 | 7.410221 | 0.6586863 | 307.239 | 307.4527 | 306.6644
2374 | [8 empty] | 7.645338 | 7.814335 | 6.794976 | 7.418217 | 0.659397 | 307.3416 | 307.5017 | 306.5355
2375 | [8 empty] | 7.639028 | 7.94019 | 6.889794 | 7.48967 | 0.6657485 | 307.3356 | 307.621 | 306.6254
2376 | [8 empty] | 7.557861 | 7.892829 | 7.026015 | 7.492235 | 0.6659765 | 307.2586 | 307.5761 | 306.7545
2377 | [8 empty] | 7.45052 | 7.820452 | 7.215006 | 7.495326 | 0.6662512 | 307.1569 | 307.5075 | 306.9337
2378 | [8 empty] | 7.598493 | 7.780046 | 7.266198 | 7.548246 | 0.6709552 | 307.2971 | 307.4692 | 306.9822
2379 | [8 empty] | 7.6653 | 7.762596 | 7.178946 | 7.535614 | 0.6698324 | 307.3605 | 307.4527 | 306.8995
2380 | [8 empty] | 7.636033 | 7.760922 | 7.073086 | 7.490014 | 0.665779 | 307.3327 | 307.4511 | 306.7991
2381 | [8 empty] | 7.537288 | 7.749235 | 6.98519 | 7.423904 | 0.6599026 | 307.2391 | 307.44 | 306.7158
2382 | [8 empty] | 7.562079 | 7.731463 | 6.972248 | 7.42193 | 0.6597271 | 307.2626 | 307.4232 | 306.7036
2383 | [8 empty] | 7.537707 | 7.719325 | 6.941533 | 7.399521 | 0.6577352 | 307.2395 | 307.4117 | 306.6744
2384 | [8 empty] | 7.529561 | 7.747754 | 6.809303 | 7.362206 | 0.6544183 | 307.2318 | 307.4386 | 306.5491
2385 | [8 empty] | 7.612981 | 7.715815 | 6.672599 | 7.333798 | 0.6518932 | 307.3109 | 307.4084 | 306.4195
2386 | [8 empty] | 7.744116 | 7.894536 | 6.777655 | 7.472102 | 0.6641868 | 307.4352 | 307.5778 | 306.5191
2387 | [8 empty] | 7.734038 | 8.084106 | 6.775691 | 7.531278 | 0.669447 | 307.4256 | 307.7574 | 306.5172
2388 | [8 empty] | 7.609504 | 8.253747 | 6.564163 | 7.475804 | 0.664516 | 307.3076 | 307.9182 | 306.3167
2389 | [8 empty] | 7.583361 | 8.213309 | 6.593461 | 7.463377 | 0.6634113 | 307.2828 | 307.8799 | 306.3445
2390 | [8 empty] | 7.521898 | 7.932559 | 6.66059 | 7.371682 | 0.6552607 | 307.2245 | 307.6138 | 306.4081
2391 | [8 empty] | 7.577952 | 8.009701 | 6.684898 | 7.424184 | 0.6599274 | 307.2777 | 307.6869 | 306.4312
2392 | [8 empty] | 7.609311 | 8.066269 | 6.764326 | 7.479969 | 0.6648861 | 307.3074 | 307.7405 | 306.5065
2393 | [8 empty] | 7.794696 | 7.867137 | 6.805955 | 7.489262 | 0.6657122 | 307.4831 | 307.5518 | 306.5459
2394 | [8 empty] | 7.736067 | 7.745951 | 6.782806 | 7.421608 | 0.6596985 | 307.4276 | 307.4369 | 306.524
2395 | [8 empty] | 7.653548 | 7.77644 | 7.094882 | 7.50829 | 0.6674036 | 307.3493 | 307.4658 | 306.8198
2396 | [8 empty] | 7.641088 | 7.952005 | 7.270802 | 7.621298 | 0.6774487 | 307.3375 | 307.6322 | 306.9865
2397 | [8 empty] | 7.798173 | 7.964852 | 7.040793 | 7.601272 | 0.6756687 | 307.4864 | 307.6444 | 306.7685
2398 | [8 empty] | 7.949462 | 7.897787 | 6.783869 | 7.543706 | 0.6705516 | 307.6298 | 307.5808 | 306.525
2399 | [8 empty] | 7.934233 | 7.90017 | 6.758917 | 7.531107 | 0.6694317 | 307.6154 | 307.5831 | 306.5013
2400 | [8 empty] | 7.883653 | 7.893183 | 6.91935 | 7.565395 | 0.6724796 | 307.5674 | 307.5765 | 306.6534
2401 | [8 empty] | 7.839126 | 8.047853 | 7.136544 | 7.674508 | 0.6821785 | 307.5252 | 307.7231 | 306.8593
2402 | [8 empty] | 7.736292 | 7.8861 | 7.136898 | 7.58643 | 0.6743493 | 307.4278 | 307.5698 | 306.8596
2403 | [8 empty] | 7.672705 | 7.879146 | 7.138508 | 7.563453 | 0.6723069 | 307.3675 | 307.5632 | 306.8611
2404 | [8 empty] | 7.743794 | 7.904033 | 7.080845 | 7.576224 | 0.6734421 | 307.4349 | 307.5868 | 306.8065
2405 | [8 empty] | 7.804129 | 7.939159 | 7.075597 | 7.606295 | 0.6761151 | 307.4921 | 307.6201 | 306.8015
2406 | [8 empty] | 7.917491 | 8.094022 | 7.321382 | 7.777632 | 0.691345 | 307.5995 | 307.7668 | 307.0345
2407 | [8 empty] | 7.827825 | 8.143057 | 7.224954 | 7.731945 | 0.687284 | 307.5145 | 307.8133 | 306.9431
2408 | [8 empty] | 7.711372 | 8.290965 | 6.937669 | 7.646669 | 0.6797039 | 307.4041 | 307.9535 | 306.6708
2409 | [8 empty] | 7.555865 | 8.260991 | 6.896877 | 7.571244 | 0.6729995 | 307.2567 | 307.9251 | 306.6321
2410 | [8 empty] | 7.602034 | 8.05191 | 7.124277 | 7.592741 | 0.6749103 | 307.3005 | 307.7269 | 306.8477
2411 | [8 empty] | 7.754869 | 7.98491 | 7.208631 | 7.64947 | 0.6799529 | 307.4454 | 307.6634 | 306.9276
2412 | [8 empty] | 7.747078 | 8.098111 | 6.895975 | 7.580388 | 0.6738123 | 307.438 | 307.7707 | 306.6313
2413 | [8 empty] | 7.613593 | 8.208866 | 6.85016 | 7.55754 | 0.6717813 | 307.3115 | 307.8757 | 306.5878
2414 | [8 empty] | 7.512175 | 8.078697 | 6.967515 | 7.519462 | 0.6683967 | 307.2153 | 307.7523 | 306.6991
2415 | [8 empty] | 7.577726 | 7.988033 | 6.963265 | 7.509675 | 0.6675266 | 307.2775 | 307.6664 | 306.695
2416 | [8 empty] | 7.598783 | 8.052071 | 6.961687 | 7.537514 | 0.6700012 | 307.2974 | 307.7271 | 306.6935
2417 | [8 empty] | 7.631075 | 8.090835 | 7.107986 | 7.609965 | 0.6764414 | 307.328 | 307.7638 | 306.8322
2418 | [8 empty] | 7.616362 | 8.021903 | 7.042371 | 7.560212 | 0.6720188 | 307.3141 | 307.6985 | 306.77
2419 | [8 empty] | 7.543792 | 7.987196 | 7.112204 | 7.54773 | 0.6709094 | 307.2453 | 307.6656 | 306.8362
2420 | [8 empty] | 7.542568 | 8.03974 | 7.145784 | 7.576031 | 0.673425 | 307.2441 | 307.7154 | 306.868
2421 | [8 empty] | 7.576342 | 8.045921 | 6.927399 | 7.516554 | 0.6681381 | 307.2762 | 307.7213 | 306.661
2422 | [8 empty] | 7.594726 | 8.044247 | 7.209854 | 7.616276 | 0.6770023 | 307.2936 | 307.7197 | 306.9288
2423 | [8 empty] | 7.685809 | 8.070326 | 6.862202 | 7.539445 | 0.6701729 | 307.3799 | 307.7444 | 306.5992
2424 | [8 empty] | 7.746015 | 8.016784 | 6.74504 | 7.502613 | 0.6668989 | 307.437 | 307.6936 | 306.4882
2425 | [8 empty] | 7.857671 | 7.971709 | 6.813038 | 7.547473 | 0.6708865 | 307.5428 | 307.6509 | 306.5526
2426 | [8 empty] | 7.728211 | 7.950138 | 6.834803 | 7.504384 | 0.6670563 | 307.4201 | 307.6305 | 306.5733
2427 | [8 empty] | 7.595273 | 7.887002 | 6.855086 | 7.445787 | 0.6618477 | 307.2941 | 307.5706 | 306.5925
2428 | [8 empty] | 7.465394 | 7.84827 | 7.15921 | 7.490958 | 0.6658629 | 307.171 | 307.5339 | 306.8808
2429 | [8 empty] | 7.553966 | 7.764464 | 7.122185 | 7.480205 | 0.6649071 | 307.2549 | 307.4545 | 306.8457
2430 | [8 empty] | 7.670065 | 7.663947 | 7.115327 | 7.483113 | 0.6651656 | 307.365 | 307.3592 | 306.8392
2431 | [8 empty] | 7.606993 | 7.507056 | 7.098231 | 7.404093 | 0.6581416 | 307.3052 | 307.2105 | 306.823
2432 | [8 empty] | 7.5445 | 7.551487 | 6.97946 | 7.358482 | 0.6540873 | 307.246 | 307.2526 | 306.7104
2433 | [8 empty] | 7.536676 | 7.818907 | 6.077584 | 7.144389 | 0.6350568 | 307.2386 | 307.5061 | 305.8555
2434 | [8 empty] | 7.492214 | 7.934942 | 8.601142 | 8.009432 | 0.7119496 | 307.1964 | 307.6161 | 308.2475
2435 | [8 empty] | 7.480333 | 7.888837 | 9.329191 | 8.232787 | 0.7318033 | 307.1852 | 307.5724 | 308.9376
2436 | [8 empty] | 7.53175 | 7.910408 | 9.514286 | 8.318815 | 0.7394502 | 307.2339 | 307.5928 | 309.1131
2437 | [8 empty] | 7.560405 | 8.064595 | 9.629001 | 8.418 | 0.7482667 | 307.261 | 307.739 | 309.2218
2438 | [8 empty] | 7.569806 | 8.120809 | 9.716832 | 8.469149 | 0.7528133 | 307.27 | 307.7922 | 309.3051
2439 | [8 empty] | 7.387383 | 8.062277 | 10.68378 | 8.711145 | 0.774324 | 307.097 | 307.7368 | 310.2216
2440 | [8 empty] | 7.323088 | 8.118878 | 9.874657 | 8.438874 | 0.7501221 | 307.0361 | 307.7904 | 309.4547
2441 | [8 empty] | 7.284549 | 8.259639 | 9.745261 | 8.429816 | 0.749317 | 306.9996 | 307.9238 | 309.332
2442 | [8 empty] | 7.299617 | 8.22477 | 9.664899 | 8.396429 | 0.7463492 | 307.0139 | 307.8908 | 309.2558
2443 | [8 empty] | 7.43909 | 8.139064 | 9.791398 | 8.456517 | 0.7516904 | 307.1461 | 307.8095 | 309.3757
2444 | [8 empty] | 7.589253 | 8.05954 | 10.82006 | 8.822951 | 0.7842623 | 307.2884 | 307.7342 | 310.3508
2445 | [8 empty] | 7.538222 | 7.936036 | 9.638402 | 8.370887 | 0.7440788 | 307.24 | 307.6171 | 309.2307
2446 | [8 empty] | 7.426115 | 7.89196 | 9.481833 | 8.266636 | 0.7348121 | 307.1338 | 307.5753 | 309.0823
2447 | [8 empty] | 7.491795 | 7.854129 | 9.384987 | 8.243637 | 0.7327678 | 307.196 | 307.5395 | 308.9905
2448 | [8 empty] | 7.477404 | 7.843795 | 9.39735 | 8.239516 | 0.7324014 | 307.1824 | 307.5297 | 309.0022
2449 | [8 empty] | 7.484583 | 7.786099 | 9.362321 | 8.211001 | 0.7298668 | 307.1892 | 307.475 | 308.969
2450 | [8 empty] | 7.470997 | 7.799139 | 9.756336 | 8.342157 | 0.7415251 | 307.1763 | 307.4873 | 309.3425
2451 | [8 empty] | 7.335097 | 7.786872 | 9.698641 | 8.273537 | 0.7354255 | 307.0475 | 307.4757 | 309.2878
2452 | [8 empty] | 7.121187 | 7.857703 | 9.541653 | 8.173514 | 0.7265346 | 306.8447 | 307.5428 | 309.139
2453 | [8 empty] | 7.101515 | 7.984684 | 9.584055 | 8.223418 | 0.7309705 | 306.8261 | 307.6632 | 309.1792
2454 | [8 empty] | 7.130395 | 8.048529 | 9.594422 | 8.257782 | 0.7340251 | 306.8535 | 307.7237 | 309.189
2455 | [8 empty] | 7.249874 | 7.922224 | 9.32726 | 8.166453 | 0.7259069 | 306.9667 | 307.604 | 308.9358
2456 | [8 empty] | 7.261722 | 7.744566 | 9.348348 | 8.118212 | 0.7216189 | 306.9779 | 307.4356 | 308.9558
2457 | [8 empty] | 7.327434 | 7.920872 | 9.369243 | 8.20585 | 0.7294089 | 307.0402 | 307.6027 | 308.9756
2458 | [8 empty] | 7.368903 | 7.988806 | 9.549187 | 8.302298 | 0.7379821 | 307.0795 | 307.6671 | 309.1461
2459 | [8 empty] | 7.379045 | 7.842056 | 9.670051 | 8.29705 | 0.7375156 | 307.0891 | 307.528 | 309.2607
2460 | [8 empty] | 7.284099 | 7.830111 | 9.653502 | 8.255904 | 0.7338581 | 306.9991 | 307.5167 | 309.245
2461 | [8 empty] | 7.271091 | 7.87657 | 9.55817 | 8.235277 | 0.7320246 | 306.9868 | 307.5607 | 309.1547
2462 | [8 empty] | 7.380461 | 7.933783 | 9.666863 | 8.327036 | 0.740181 | 307.0905 | 307.615 | 309.2577
2463 | [8 empty] | 7.393468 | 7.942894 | 9.768152 | 8.368172 | 0.7438375 | 307.1028 | 307.6236 | 309.3537
2464 | [8 empty] | 7.384872 | 7.904999 | 9.859879 | 8.38325 | 0.7451778 | 307.0947 | 307.5877 | 309.4406
2465 | [8 empty] | 7.312592 | 7.98198 | 9.721436 | 8.338669 | 0.741215 | 307.0262 | 307.6606 | 309.3094
2466 | [8 empty] | 7.34511 | 7.958412 | 10.99173 | 8.765084 | 0.7791186 | 307.057 | 307.6383 | 310.5135
2467 | [8 empty] | 7.31784 | 7.989288 | 9.431736 | 8.246288 | 0.7330034 | 307.0311 | 307.6676 | 309.0348
2468 | [8 empty] | 7.406057 | 8.023899 | 9.264509 | 8.231489 | 0.7316879 | 307.1147 | 307.7004 | 308.8763
2469 | [8 empty] | 7.589703 | 7.982978 | 9.249538 | 8.274073 | 0.7354732 | 307.2888 | 307.6616 | 308.8621
2470 | [8 empty] | 7.591764 | 7.997659 | 9.11512 | 8.234848 | 0.7319865 | 307.2908 | 307.6755 | 308.7347
2471 | [8 empty] | 7.417712 | 8.057641 | 8.984275 | 8.153209 | 0.7247297 | 307.1258 | 307.7324 | 308.6107
2472 | [8 empty] | 7.344981 | 8.000654 | 8.388069 | 7.911235 | 0.7032208 | 307.0569 | 307.6783 | 308.0456
2473 | [8 empty] | 7.277112 | 8.032592 | 9.050245 | 8.119983 | 0.7217763 | 306.9925 | 307.7086 | 308.6732
2474 | [8 empty] | 7.173634 | 7.910344 | 9.313351 | 8.132443 | 0.7228838 | 306.8944 | 307.5927 | 308.9226
2475 | [8 empty] | 7.139699 | 7.646175 | 9.320949 | 8.035608 | 0.7142763 | 306.8623 | 307.3423 | 308.9298
2476 | [8 empty] | 7.283873 | 7.536387 | 9.154077 | 7.991446 | 0.7103507 | 306.9989 | 307.2383 | 308.7716
2477 | [8 empty] | 7.351871 | 7.648332 | 10.47389 | 8.491364 | 0.7547879 | 307.0634 | 307.3444 | 310.0226
2478 | [8 empty] | 7.282263 | 7.871097 | 9.318856 | 8.157405 | 0.7251027 | 306.9974 | 307.5555 | 308.9278
2479 | [8 empty] | 7.366231 | 7.788031 | 9.161514 | 8.105259 | 0.7204674 | 307.077 | 307.4768 | 308.7787
2480 | [8 empty] | 7.454899 | 7.694244 | 9.085886 | 8.078343 | 0.7180749 | 307.161 | 307.3879 | 308.707
2481 | [8 empty] | 7.57338 | 7.824348 | 9.223717 | 8.207148 | 0.7295243 | 307.2733 | 307.5112 | 308.8376
2482 | [8 empty] | 7.571674 | 7.917137 | 9.574654 | 8.354488 | 0.7426212 | 307.2717 | 307.5992 | 309.1703
2483 | [8 empty] | 7.52647 | 7.869906 | 9.688145 | 8.361507 | 0.7432451 | 307.2289 | 307.5544 | 309.2779
2484 | [8 empty] | 7.435613 | 7.851457 | 10.03161 | 8.439561 | 0.7501832 | 307.1428 | 307.5369 | 309.6034
2485 | [8 empty] | 7.29057 | 7.864883 | 9.97366 | 8.376371 | 0.7445663 | 307.0053 | 307.5497 | 309.5485
2486 | [8 empty] | 7.151966 | 7.903518 | 9.884058 | 8.313181 | 0.7389494 | 306.8739 | 307.5863 | 309.4636
2487 | [8 empty] | 7.153189 | 7.850234 | 9.965836 | 8.323086 | 0.7398299 | 306.8751 | 307.5358 | 309.5411
2488 | [8 empty] | 7.27312 | 7.897208 | 10.09687 | 8.4224 | 0.7486578 | 306.9887 | 307.5803 | 309.6653
2489 | [8 empty] | 7.397139 | 7.885778 | 9.983866 | 8.422261 | 0.7486454 | 307.1063 | 307.5695 | 309.5582
2490 | [8 empty] | 7.56282 | 7.760053 | 9.795197 | 8.37269 | 0.7442391 | 307.2633 | 307.4503 | 309.3793
2491 | [8 empty] | 7.575183 | 7.69991 | 9.889628 | 8.38824 | 0.7456214 | 307.2751 | 307.3933 | 309.4688
2492 | [8 empty] | 7.492858 | 7.547752 | 10.03705 | 8.359221 | 0.7430419 | 307.197 | 307.2491 | 309.6086
2493 | [8 empty] | 7.328368 | 7.446367 | 10.19848 | 8.324406 | 0.7399472 | 307.0411 | 307.153 | 309.7616
2494 | [8 empty] | 7.476438 | 7.399747 | 10.2114 | 8.362526 | 0.7433357 | 307.1815 | 307.1088 | 309.7738
2495 | [8 empty] | 7.537417 | 7.345786 | 9.602471 | 8.161891 | 0.7255015 | 307.2393 | 307.0576 | 309.1967
2496 | [8 empty] | 7.566232 | 7.400584 | 8.600691 | 7.855836 | 0.6982965 | 307.2666 | 307.1096 | 308.2471
2497 | [8 empty] | 7.495079 | 7.666909 | 7.927311 | 7.696433 | 0.6841274 | 307.1991 | 307.362 | 307.6088
2498 | [8 empty] | 7.489863 | 7.927182 | 7.522671 | 7.646572 | 0.6796953 | 307.1942 | 307.6087 | 307.2253
2499 | [8 empty] | 7.492375 | 7.952714 | 8.147757 | 7.864282 | 0.6990473 | 307.1966 | 307.6329 | 307.8178
2500 | [8 empty] | 7.43381 | 7.774315 | 8.107706 | 7.771944 | 0.6908394 | 307.1411 | 307.4638 | 307.7798
2501 | [8 empty] | 7.465974 | 7.885166 | 8.70169 | 8.01761 | 0.7126765 | 307.1715 | 307.5689 | 308.3428
2502 | [8 empty] | 7.526052 | 7.998947 | 9.336146 | 8.287048 | 0.7366265 | 307.2285 | 307.6767 | 308.9442
2503 | [8 empty] | 7.503643 | 7.953229 | 9.596998 | 8.35129 | 0.7423369 | 307.2072 | 307.6334 | 309.1915
2504 | [8 empty] | 7.382232 | 7.825765 | 9.614448 | 8.274148 | 0.7354799 | 307.0922 | 307.5126 | 309.208
2505 | [8 empty] | 7.38983 | 7.8059 | 9.363383 | 8.186371 | 0.7276774 | 307.0994 | 307.4937 | 308.97
2506 | [8 empty] | 7.3152 | 7.926538 | 9.280189 | 8.173976 | 0.7265756 | 307.0286 | 307.6081 | 308.8912
2507 | [8 empty] | 7.280042 | 7.947949 | 8.428346 | 7.885446 | 0.7009285 | 306.9953 | 307.6284 | 308.0837
2508 | [8 empty] | 7.309598 | 7.900621 | 7.852327 | 7.687515 | 0.6833347 | 307.0233 | 307.5835 | 307.5378
2509 | [8 empty] | 7.446206 | 7.943667 | 7.435774 | 7.608549 | 0.6763154 | 307.1528 | 307.6243 | 307.1429
2510 | [8 empty] | 7.384969 | 7.897272 | 7.575859 | 7.619367 | 0.677277 | 307.0948 | 307.5804 | 307.2757
2511 | [8 empty] | 7.211561 | 7.857542 | 7.575956 | 7.548353 | 0.6709647 | 306.9304 | 307.5427 | 307.2758
2512 | [8 empty] | 7.145269 | 7.766782 | 7.534101 | 7.482051 | 0.6650712 | 306.8676 | 307.4567 | 307.2361
2513 | [8 empty] | 7.254929 | 7.733877 | 7.249198 | 7.412668 | 0.6589038 | 306.9715 | 307.4255 | 306.9661
2514 | [8 empty] | 7.363462 | 7.664398 | 7.024115 | 7.350658 | 0.6533919 | 307.0744 | 307.3596 | 306.7527
2515 | [8 empty] | 7.36475 | 7.564945 | 6.947457 | 7.292384 | 0.6482119 | 307.0756 | 307.2654 | 306.6801
2516 | [8 empty] | 7.370577 | 7.683233 | 7.13252 | 7.395443 | 0.6573727 | 307.0811 | 307.3775 | 306.8555
2517 | [8 empty] | 7.336385 | 7.740735 | 7.202321 | 7.42648 | 0.6601316 | 307.0487 | 307.432 | 306.9216
2518 | [8 empty] | 7.277949 | 7.895823 | 7.245914 | 7.473229 | 0.664287 | 306.9933 | 307.579 | 306.963
2519 | [8 empty] | 7.230396 | 7.853196 | 7.157536 | 7.413709 | 0.6589964 | 306.9482 | 307.5386 | 306.8792
2520 | [8 empty] | 7.26462 | 7.564268 | 7.073086 | 7.300658 | 0.6489474 | 306.9807 | 307.2647 | 306.7991
2521 | [8 empty] | 7.261883 | 7.526567 | 7.103221 | 7.297224 | 0.6486421 | 306.9781 | 307.229 | 306.8277
2522 | [8 empty] | 7.298587 | 7.64405 | 7.183937 | 7.375525 | 0.6556022 | 307.0129 | 307.3403 | 306.9042
2523 | [8 empty] | 7.279108 | 7.685422 | 7.09118 | 7.351903 | 0.6535025 | 306.9944 | 307.3795 | 306.8163
2524 | [8 empty] | 7.263396 | 7.577823 | 6.944205 | 7.261808 | 0.6454941 | 306.9795 | 307.2776 | 306.677
2525 | [8 empty] | 7.181168 | 7.515942 | 7.115295 | 7.270802 | 0.6462935 | 306.9016 | 307.2189 | 306.8391
2526 | [8 empty] | 7.237414 | 7.599362 | 7.339572 | 7.392116 | 0.657077 | 306.9549 | 307.298 | 307.0517
2527 | [8 empty] | 7.42032 | 7.578209 | 7.419161 | 7.472563 | 0.6642279 | 307.1283 | 307.2779 | 307.1272
2528 | [8 empty] | 7.585808 | 7.48703 | 7.225083 | 7.43264 | 0.6606791 | 307.2851 | 307.1915 | 306.9432
2529 | [8 empty] | 7.535582 | 7.523347 | 7.12006 | 7.392996 | 0.6571552 | 307.2375 | 307.2259 | 306.8437
2530 | [8 empty] | 7.430623 | 7.574764 | 7.093434 | 7.366274 | 0.6547799 | 307.138 | 307.2747 | 306.8184
2531 | [8 empty] | 7.491827 | 7.585453 | 7.067355 | 7.381545 | 0.6561374 | 307.196 | 307.2848 | 306.7937
2532 | [8 empty] | 7.466328125 | 7.586033 | 7.242115 | 7.431492 | 0.6605771 | 307.171875 | 307.2853 | 306.9594
2533 | [8 empty] | 7.493437 | 7.653419 | 7.030651 | 7.392503 | 0.6571113 | 307.1976 | 307.3492 | 306.7589
2534 | [8 empty] | 7.53101 | 7.746788 | 6.973729 | 7.417175 | 0.6593045 | 307.2332 | 307.4377 | 306.705
2535 | [8 empty] | 7.454673 | 7.699073 | 7.141663 | 7.431803 | 0.6606047 | 307.1608 | 307.3925 | 306.8641
2536 | [8 empty] | 7.354865 | 7.75239 | 7.093723 | 7.400326 | 0.6578068 | 307.0662 | 307.443 | 306.8187
2537 | [8 empty] | 7.323796 | 7.729885 | 6.77846 | 7.27738 | 0.6468782 | 307.0368 | 307.4217 | 306.5199
2538 | [8 empty] | 7.331491 | 7.651616 | 6.721086 | 7.234731 | 0.6430872 | 307.0441 | 307.3475 | 306.4655
2539 | [8 empty] | 7.477017 | 7.518421 | 6.716772 | 7.237404 | 0.6433248 | 307.182 | 307.2213 | 306.4614
2540 | [8 empty] | 7.524281 | 7.38909 | 6.821731 | 7.245034 | 0.644003 | 307.2268 | 307.0987 | 306.5609
2541 | [8 empty] | 7.657347 | 7.302225 | 6.905602 | 7.288391 | 0.647857 | 307.3529 | 307.0163 | 306.6404
2542 | [8 empty] | 7.690026 | 7.447365 | 6.968899 | 7.368763 | 0.6550012 | 307.3839 | 307.1539 | 306.7004
2543 | [8 empty] | 7.517101 | 7.72483 | 7.246011 | 7.495981 | 0.6663094 | 307.22 | 307.4169 | 306.963
2544 | [8 empty] | 7.340828 | 7.590605 | 7.143981 | 7.358471 | 0.6540863 | 307.0529 | 307.2897 | 306.8663
2545 | [8 empty] | 7.274311 | 7.48938 | 7.035352 | 7.266348 | 0.6458976 | 306.9899 | 307.1937 | 306.7634
2546 | [8 empty] | 7.435291 | 7.639156 | 6.958886 | 7.344445 | 0.6528395 | 307.1425 | 307.3357 | 306.6909
2547 | [8 empty] | 7.47164 | 7.720162 | 6.728298 | 7.3067 | 0.6494845 | 307.1769 | 307.4125 | 306.4723
2548 | [8 empty] | 7.452967 | 7.706317 | 6.61954 | 7.259608 | 0.6452985 | 307.1592 | 307.3994 | 306.3692
2549 | [8 empty] | 7.363816 | 7.686259 | 6.848969 | 7.299681 | 0.6488606 | 307.0747 | 307.3803 | 306.5867
2550 | [8 empty] | 7.340313 | 7.726472 | 7.45023 | 7.505672 | 0.6671708 | 307.0524 | 307.4185 | 307.1566
2551 | [8 empty] | 7.278786 | 7.828051 | 7.424731 | 7.510523 | 0.667602 | 306.9941 | 307.5147 | 307.1324
2552 | [8 empty] | 7.310049 | 7.730625 | 7.349296 | 7.463323 | 0.6634065 | 307.0237 | 307.4224 | 307.0609
2553 | [8 empty] | 7.438833 | 7.69302 | 7.31623 | 7.482694 | 0.6651284 | 307.1458 | 307.3867 | 307.0296
2554 | [8 empty] | 7.491538 | 7.657508 | 7.489348 | 7.546131 | 0.6707672 | 307.1958 | 307.3531 | 307.1937
2555 | [8 empty] | 7.346398 | 7.629047 | 7.542246 | 7.505897 | 0.6671909 | 307.0582 | 307.3261 | 307.2438
2556 | [8 empty] | 7.160981 | 7.628081 | 7.461692 | 7.416918 | 0.6592816 | 306.8824 | 307.3252 | 307.1675
2557 | [8 empty] | 7.133936 | 7.534069 | 7.271413 | 7.313139 | 0.6500568 | 306.8568 | 307.2361 | 306.9871
2558 | [8 empty] | 7.158405 | 7.439026 | 7.253899 | 7.283777 | 0.6474468 | 306.88 | 307.146 | 306.9705
2559 | [8 empty] | 7.195398 | 7.382007 | 7.353545 | 7.310317 | 0.6498059 | 306.9151 | 307.0919 | 307.065
2560 | [8 empty] | 7.310274 | 7.355542 | 7.469 | 7.378272 | 0.6558464 | 307.024 | 307.0669 | 307.1744
2561 | [8 empty] | 7.489606 | 7.394853 | 7.660663 | 7.515041 | 0.6680036 | 307.1939 | 307.1041 | 307.3561
2562 | [8 empty] | 7.449457 | 7.575312 | 7.434486 | 7.486418 | 0.6654594 | 307.1559 | 307.2752 | 307.1417
2563 | [8 empty] | 7.441408 | 7.790027 | 7.260982 | 7.497472 | 0.666442 | 307.1483 | 307.4787 | 306.9772
2564 | [8 empty] | 7.492632 | 7.786872 | 7.183421 | 7.487642 | 0.6655682 | 307.1968 | 307.4757 | 306.9037
2565 | [8 empty] | 7.584198 | 7.597849 | 7.462883 | 7.54831 | 0.6709609 | 307.2836 | 307.2965 | 307.1686
2566 | [8 empty] | 7.614366 | 7.658828 | 7.249295 | 7.507496 | 0.667333 | 307.3122 | 307.3543 | 306.9662
2567 | [8 empty] | 7.629594 | 7.770806 | 7.077239 | 7.492546 | 0.6660041 | 307.3266 | 307.4605 | 306.8031
2568 | [8 empty] | 7.52969 | 7.731688 | 6.967161 | 7.409513 | 0.6586234 | 307.2319 | 307.4234 | 306.6987
2569 | [8 empty] | 7.340828 | 7.696852 | 7.014618 | 7.350766 | 0.6534014 | 307.0529 | 307.3904 | 306.7437
2570 | [8 empty] | 7.223506 | 7.710728 | 7.030072 | 7.321435 | 0.6507942 | 306.9417 | 307.4035 | 306.7584
2571 | [8 empty] | 7.236674 | 7.884297 | 6.8075 | 7.30949 | 0.6497325 | 306.9542 | 307.5681 | 306.5474
2572 | [8 empty] | 7.337125 | 7.794889 | 6.952286 | 7.361433 | 0.6543496 | 307.0494 | 307.4833 | 306.6846
2573 | [8 empty] | 7.358149 | 7.747883 | 6.906729 | 7.337587 | 0.6522299 | 307.0693 | 307.4388 | 306.6414
2574 | [8 empty] | 7.430977 | 7.662531 | 6.976304 | 7.356604 | 0.6539204 | 307.1384 | 307.3578 | 306.7074
2575 | [8 empty] | 7.371929 | 7.557089 | 6.94971 | 7.292909 | 0.6482586 | 307.0824 | 307.2579 | 306.6822
2576 | [8 empty] | 7.237994 | 7.532394 | 6.609495 | 7.126628 | 0.633478 | 306.9554 | 307.2345 | 306.3597
2577 | [8 empty] | 7.133936 | 7.504513 | 7.920904 | 7.519784 | 0.6684253 | 306.8568 | 307.2081 | 307.6028
2578 | [8 empty] | 7.296365 | 7.56707 | 8.813185 | 7.892207 | 0.7015295 | 307.0108 | 307.2674 | 308.4485
2579 | [8 empty] | 7.435838 | 7.552581 | 9.18975 | 8.05939 | 0.7163902 | 307.143 | 307.2536 | 308.8055
2580 | [8 empty] | 7.456991 | 7.589639 | 9.279352 | 8.108661 | 0.7207698 | 307.163 | 307.2888 | 308.8904
2581 | [8 empty] | 7.388317 | 7.716717 | 9.241521 | 8.115518 | 0.7213794 | 307.0979 | 307.4092 | 308.8545
2582 | [8 empty] | 7.372702 | 7.803389 | 9.339719 | 8.171937 | 0.7263944 | 307.0831 | 307.4914 | 308.9476
2583 | [8 empty] | 7.382168 | 7.902198 | 9.59922 | 8.294528 | 0.7372914 | 307.0921 | 307.585 | 309.1936
2584 | [8 empty] | 7.366875 | 7.848946 | 8.822715 | 8.012845 | 0.7122529 | 307.0776 | 307.5345 | 308.4576
2585 | [8 empty] | 7.481525 | 7.630592 | 8.22799 | 7.780036 | 0.6915587 | 307.1863 | 307.3276 | 307.8938
2586 | [8 empty] | 7.449715 | 7.622479 | 7.837098 | 7.636431 | 0.6787938 | 307.1561 | 307.3199 | 307.5233
2587 | [8 empty] | 7.376115 | 7.830143 | 8.051169 | 7.752476 | 0.689109 | 307.0864 | 307.5167 | 307.7262
2588 | [8 empty] | 7.316906 | 7.75899 | 8.260154 | 7.778683 | 0.6914385 | 307.0302 | 307.4493 | 307.9243
2589 | [8 empty] | 7.376083 | 7.692763 | 8.865633 | 7.978159 | 0.7091697 | 307.0863 | 307.3865 | 308.4982
2590 | [8 empty] | 7.435001 | 7.621127 | 9.336081 | 8.130736 | 0.7227321 | 307.1422 | 307.3186 | 308.9442
2591 | [8 empty] | 7.481975 | 7.654868 | 9.476456 | 8.204433 | 0.7292829 | 307.1867 | 307.3506 | 309.0772
2592 | [8 empty] | 7.55857 | 7.646594 | 9.469405 | 8.224856 | 0.7310983 | 307.2593 | 307.3427 | 309.0705
2593 | [8 empty] | 7.748559 | 7.551744 | 9.772917 | 8.35774 | 0.7429102 | 307.4394 | 307.2528 | 309.3582
2594 | [8 empty] | 7.704643 | 7.581526 | 9.697224 | 8.327798 | 0.7402487 | 307.3978 | 307.2811 | 309.2865
2595 | [8 empty] | 7.554996 | 7.598589 | 9.707398 | 8.286995 | 0.7366217 | 307.2559 | 307.2972 | 309.2961
2596 | [8 empty] | 7.462722 | 7.565943 | 9.541589 | 8.190084 | 0.7280075 | 307.1685 | 307.2663 | 309.1389
2597 | [8 empty] | 7.568615 | 7.600682 | 9.521659 | 8.230319 | 0.7315839 | 307.2688 | 307.2992 | 309.1201
2598 | [8 empty] | 7.682718 | 7.562047 | 9.869892 | 8.371552 | 0.744138 | 307.377 | 307.2626 | 309.4501
2599 | [8 empty] | 7.692312 | 7.587675 | 8.842612 | 8.040867 | 0.7147437 | 307.3861 | 307.2869 | 308.4764
2600 | [8 empty] | 7.712145 | 7.699363 | 7.920872 | 7.77746 | 0.6913298 | 307.4049 | 307.3928 | 307.6027
2601 | [8 empty] | 7.614527 | 7.764785 | 7.46166 | 7.613657 | 0.6767695 | 307.3123 | 307.4548 | 307.1674
2602 | [8 empty] | 7.506992 | 7.817136 | 7.308085 | 7.544071 | 0.6705841 | 307.2104 | 307.5044 | 307.0219
2603 | [8 empty] | 7.429335 | 7.879403 | 7.353191 | 7.553976 | 0.6714646 | 307.1368 | 307.5634 | 307.0646
2604 | [8 empty] | 7.38938 | 7.915205 | 7.239829 | 7.514805 | 0.6679826 | 307.0989 | 307.5974 | 306.9572
2605 | [8 empty] | 7.453418 | 7.746402 | 7.276017 | 7.491945 | 0.6659507 | 307.1596 | 307.4373 | 306.9915
2606 | [8 empty] | 7.493985 | 7.533779 | 6.927946 | 7.31857 | 0.6505395 | 307.1981 | 307.2358 | 306.6616
2607 | [8 empty] | 7.391022 | 7.639285 | 6.802027 | 7.277445 | 0.646884 | 307.1005 | 307.3358 | 306.5422
2608 | [8 empty] | 7.375857 | 7.802068 | 6.865936 | 7.347954 | 0.6531515 | 307.0861 | 307.4901 | 306.6028
2609 | [8 empty] | 7.51649 | 7.628693 | 6.851351 | 7.332178 | 0.6517492 | 307.2194 | 307.3258 | 306.589
2610 | [8 empty] | 7.511918 | 7.525118 | 7.134966 | 7.390667 | 0.6569482 | 307.2151 | 307.2276 | 306.8578
2611 | [8 empty] | 7.61649 | 7.59611 | 7.083871 | 7.432157 | 0.6606362 | 307.3142 | 307.2949 | 306.8094
2612 | [8 empty] | 7.777503 | 7.708314 | 7.088347 | 7.524721 | 0.6688641 | 307.4668 | 307.4012 | 306.8136
2613 | [8 empty] | 7.7238 | 7.648944 | 7.076595 | 7.483113 | 0.6651656 | 307.4159 | 307.345 | 306.8025
2614 | [8 empty] | 7.613786 | 7.531107 | 7.128817 | 7.42457 | 0.6599618 | 307.3116 | 307.2333 | 306.852
2615 | [8 empty] | 7.622801 | 7.588544 | 6.986961 | 7.399435 | 0.6577276 | 307.3202 | 307.2877 | 306.7175
2616 | [8 empty] | 7.653516 | 7.575441 | 7.193112 | 7.474023 | 0.6643576 | 307.3493 | 307.2753 | 306.9129
2617 | [8 empty] | 7.698655 | 7.637772 | 8.100268 | 7.812232 | 0.6944206 | 307.3921 | 307.3344 | 307.7728
2618 | [8 empty] | 7.700039 | 7.663304 | 8.776997 | 8.04678 | 0.7152693 | 307.3934 | 307.3586 | 308.4142
2619 | [8 empty] | 7.593438 | 7.675152 | 8.938524 | 8.069038 | 0.7172478 | 307.2924 | 307.3698 | 308.5673
2620 | [8 empty] | 7.45448 | 7.749009 | 10.08635 | 8.429945 | 0.7493284 | 307.1606 | 307.4398 | 309.6553
2621 | [8 empty] | 7.352225 | 7.688288 | 9.434955 | 8.158489 | 0.7251991 | 307.0637 | 307.3823 | 309.0379
2622 | [8 empty] | 7.344144 | 7.751134 | 9.070528 | 8.055269 | 0.7160239 | 307.0561 | 307.4418 | 308.6924
2623 | [8 empty] | 7.522575 | 7.731463 | 9.146704 | 8.13358 | 0.7229849 | 307.2252 | 307.4232 | 308.7646
2624 | [8 empty] | 7.597463 | 7.719325 | 9.041487 | 8.119425 | 0.7217267 | 307.2962 | 307.4117 | 308.6649
2625 | [8 empty] | 7.705738 | 7.603805 | 9.00971 | 8.106418 | 0.7205705 | 307.3988 | 307.3022 | 308.6348
2626 | [8 empty] | 7.652421 | 7.418549 | 9.11747 | 8.062814 | 0.7166945 | 307.3483 | 307.1266 | 308.7369
2627 | [8 empty] | 7.680528 | 7.476856 | 8.94506 | 8.034148 | 0.7141465 | 307.3749 | 307.1819 | 308.5735
2628 | [8 empty] | 7.577083 | 7.671449 | 8.367753 | 7.872095 | 0.6997418 | 307.2769 | 307.3663 | 308.0263
2629 | [8 empty] | 7.597978 | 7.785648 | 7.576181 | 7.653269 | 0.6802906 | 307.2967 | 307.4745 | 307.276
2630 | [8 empty] | 7.739222 | 7.65519 | 7.048584 | 7.480999 | 0.6649777 | 307.4305 | 307.3509 | 306.7759
2631 | [8 empty] | 7.765494 | 7.656961 | 7.030394 | 7.484283 | 0.6652696 | 307.4554 | 307.3526 | 306.7587
2632 | [8 empty] | 7.686259 | 7.793215 | 7.569838 | 7.683104 | 0.6829426 | 307.3803 | 307.4817 | 307.27
2633 | [8 empty] | 7.590025 | 7.799783 | 8.44776 | 7.945856 | 0.7062983 | 307.2891 | 307.4879 | 308.1021
2634 | [8 empty] | 7.618487 | 7.682718 | 8.784048 | 8.028417 | 0.7136371 | 307.3161 | 307.377 | 308.4209
2635 | [8 empty] | 7.59405 | 7.695789 | 8.858292 | 8.049377 | 0.7155002 | 307.2929 | 307.3894 | 308.4913
2636 | [8 empty] | 7.628049 | 7.679563 | 8.990392 | 8.099335 | 0.7199409 | 307.3252 | 307.374 | 308.6165
2637 | [8 empty] | 7.773543 | 7.736839 | 9.16042 | 8.223601 | 0.7309867 | 307.4631 | 307.4283 | 308.7776
2638 | [8 empty] | 7.792538 | 7.667779 | 9.41509 | 8.291803 | 0.7370491 | 307.4811 | 307.3628 | 309.019
2639 | [8 empty] | 7.692151 | 7.666362 | 8.200881 | 7.853131 | 0.6980561 | 307.3859 | 307.3615 | 307.8681
2640 | [8 empty] | 7.714656 | 7.612337 | 7.554513 | 7.627169 | 0.6779706 | 307.4073 | 307.3103 | 307.2555
2641 | [8 empty] | 7.68349 | 7.502999 | 7.414911 | 7.5338 | 0.6696711 | 307.3777 | 307.2066 | 307.1231
2642 | [8 empty] | 7.700329 | 7.54553 | 7.503128 | 7.582996 | 0.6740441 | 307.3937 | 307.2469 | 307.2068
2643 | [8 empty] | 7.752068 | 7.497687 | 7.466393 | 7.572049 | 0.673071 | 307.4427 | 307.2016 | 307.1719
2644 | [8 empty] | 7.924574 | 7.434003 | 7.324344 | 7.560974 | 0.6720866 | 307.6062 | 307.1412 | 307.0373
2645 | [8 empty] | 7.952488 | 7.393758 | 7.199294 | 7.51518 | 0.668016 | 307.6327 | 307.1031 | 306.9188
2646 | [8 empty] | 7.795404 | 7.203319 | 7.227916 | 7.40888 | 0.6585671 | 307.4838 | 306.9226 | 306.9459
2647 | [8 empty] | 7.715236 | 7.159435 | 7.252063 | 7.375578 | 0.655607 | 307.4078 | 306.881 | 306.9688
2648 | [8 empty] | 7.754451 | 7.403803 | 7.116582 | 7.424945 | 0.6599952 | 307.445 | 307.1126 | 306.8404
2649 | [8 empty] | 7.897498 | 7.675409 | 7.332811 | 7.635239 | 0.6786879 | 307.5806 | 307.3701 | 307.0453
2650 | [8 empty] | 7.814947 | 7.662112 | 7.162977 | 7.546679 | 0.6708159 | 307.5023 | 307.3575 | 306.8843
2651 | [8 empty] | 7.744373 | 7.4341 | 7.185804 | 7.454759 | 0.6626452 | 307.4354 | 307.1413 | 306.906
2652 | [8 empty] | 7.700748 | 7.520546 | 7.208856 | 7.476717 | 0.664597 | 307.3941 | 307.2233 | 306.9278
2653 | [8 empty] | 7.628983 | 7.592665 | 7.269256 | 7.496968 | 0.6663972 | 307.326 | 307.2916 | 306.9851
2654 | [8 empty] | 7.544629 | 7.585035 | 7.775281 | 7.634982 | 0.678665 | 307.2461 | 307.2844 | 307.4647
2655 | [8 empty] | 7.489638 | 7.488769 | 8.360573 | 7.77966 | 0.6915253 | 307.194 | 307.1931 | 308.0195
2656 | [8 empty] | 7.572285 | 7.514687 | 8.856328 | 7.9811 | 0.7094311 | 307.2723 | 307.2177 | 308.4894
2657 | [8 empty] | 7.626471 | 7.680303 | 9.160999 | 8.155924 | 0.7249711 | 307.3237 | 307.3747 | 308.7782
2658 | [8 empty] | 7.482426 | 7.68597 | 9.300794 | 8.156397 | 0.725013 | 307.1871 | 307.3801 | 308.9107
2659 | [8 empty] | 7.406089 | 7.608635 | 9.270949 | 8.095224 | 0.7195755 | 307.1148 | 307.3068 | 308.8824
2660 | [8 empty] | 7.342953 | 7.571191 | 7.887613 | 7.600586 | 0.6756076 | 307.0549 | 307.2713 | 307.5712
2661 | [8 empty] | 7.390152 | 7.53555 | 9.494679 | 8.140127 | 0.7235668 | 307.0997 | 307.2375 | 309.0945
2662 | [8 empty] | 7.499393 | 7.587353 | 9.676426 | 8.254391 | 0.7337236 | 307.2032 | 307.2866 | 309.2668
2663 | [8 empty] | 7.618454 | 7.619227 | 9.488948 | 8.24221 | 0.7326409 | 307.3161 | 307.3168 | 309.0891
2664 | [8 empty] | 7.691668 | 7.574249 | 9.618795 | 8.294904 | 0.7373248 | 307.3855 | 307.2742 | 309.2121
2665 | [8 empty] | 7.62689 | 7.530591 | 9.4101 | 8.189194 | 0.7279283 | 307.3241 | 307.2328 | 309.0143
2666 | [8 empty] | 7.686098 | 7.591442 | 9.671145 | 8.316229 | 0.7392203 | 307.3802 | 307.2905 | 309.2617
2667 | [8 empty] | 7.759473 | 7.626536 | 9.644584 | 8.343531 | 0.7416472 | 307.4497 | 307.3237 | 309.2366
2668 | [8 empty] | 7.842475 | 7.757831 | 9.559973 | 8.386759 | 0.7454897 | 307.5284 | 307.4482 | 309.1564
2669 | [8 empty] | 7.803646 | 7.960795 | 9.430738 | 8.398393 | 0.7465238 | 307.4916 | 307.6406 | 309.0339
2670 | [8 empty] | 7.755771 | 7.982849 | 9.42623 | 8.388283 | 0.7456252 | 307.4462 | 307.6615 | 309.0296
2671 | [8 empty] | 7.641797 | 7.790542 | 9.731513 | 8.387951 | 0.7455956 | 307.3382 | 307.4792 | 309.319
2672 | [8 empty] | 7.493791 | 7.742087 | 9.374716 | 8.203532 | 0.7292028 | 307.1979 | 307.4333 | 308.9808
2673 | [8 empty] | 7.393179 | 7.817587 | 9.186885 | 8.13255 | 0.7228933 | 307.1025 | 307.5048 | 308.8027
2674 | [8 empty] | 7.479013 | 7.726279 | 9.207522 | 8.137605 | 0.7233427 | 307.1839 | 307.4183 | 308.8223
2675 | [8 empty] | 7.525987 | 7.647399 | 8.567014 | 7.913467 | 0.7034193 | 307.2284 | 307.3435 | 308.2152
2676 | [8 empty] | 7.568454 | 7.683362 | 9.421401 | 8.224405 | 0.7310583 | 307.2687 | 307.3776 | 309.025
2677 | [8 empty] | 7.65915 | 7.787387 | 9.791108 | 8.412548 | 0.7477821 | 307.3546 | 307.4762 | 309.3755
2678 | [8 empty] | 7.648848 | 7.783524 | 9.627037 | 8.353136 | 0.742501 | 307.3449 | 307.4725 | 309.2199
2679 | [8 empty] | 7.561113 | 7.727985 | 9.444067 | 8.244388 | 0.7328345 | 307.2617 | 307.4199 | 309.0465
2680 | [8 empty] | 7.489541 | 7.661018 | 9.353081 | 8.16788 | 0.7260338 | 307.1939 | 307.3564 | 308.9603
2681 | [8 empty] | 7.660696 | 7.627437 | 9.329867 | 8.206 | 0.7294222 | 307.3561 | 307.3246 | 308.9383
2682 | [8 empty] | 7.697625 | 7.582685 | 10.02991 | 8.436738 | 0.7499323 | 307.3911 | 307.2822 | 309.6018
2683 | [8 empty] | 7.69492 | 7.57367 | 8.462764 | 7.910451 | 0.7031512 | 307.3885 | 307.2736 | 308.1164
2684 | [8 empty] | 7.522156 | 7.519838 | 7.770291 | 7.604095 | 0.6759196 | 307.2248 | 307.2226 | 307.46
2685 | [8 empty] | 7.555447 | 7.503933 | 7.67747 | 7.57895 | 0.6736844 | 307.2563 | 307.2075 | 307.372
2686 | [8 empty] | 7.52647 | 7.601487 | 7.233647 | 7.453868 | 0.6625661 | 307.2289 | 307.3 | 306.9513
2687 | [8 empty] | 7.511306 | 7.697238 | 7.744309 | 7.650951 | 0.6800845 | 307.2145 | 307.3907 | 307.4354
2688 | [8 empty] | 7.56575 | 7.740928 | 8.334849 | 7.880509 | 0.7004897 | 307.2661 | 307.4322 | 307.9951
2689 | [8 empty] | 7.524313 | 7.795082 | 8.919754 | 8.079716 | 0.718197 | 307.2268 | 307.4835 | 308.5495
2690 | [8 empty] | 7.444242 | 7.854548 | 9.232378 | 8.177056 | 0.7268494 | 307.1509 | 307.5399 | 308.8459
2691 | [8 empty] | 7.462175 | 7.759022 | 9.432895 | 8.218031 | 0.7304916 | 307.1679 | 307.4493 | 309.0359
2692 | [8 empty] | 7.497751 | 7.536676 | 9.515284 | 8.183237 | 0.7273989 | 307.2017 | 307.2386 | 309.114
2693 | [8 empty] | 7.553708 | 7.627502 | 9.536502 | 8.239237 | 0.7323766 | 307.2547 | 307.3246 | 309.1341
2694 | [8 empty] | 7.562272 | 7.789319 | 9.696741 | 8.349444 | 0.7421728 | 307.2628 | 307.478 | 309.286
2695 | [8 empty] | 7.67219 | 7.682138 | 9.865449 | 8.406592 | 0.7472526 | 307.367 | 307.3764 | 309.4459
2696 | [8 empty] | 7.825121 | 7.654611 | 9.76944 | 8.41639 | 0.7481236 | 307.512 | 307.3503 | 309.3549
2697 | [8 empty] | 7.7304 | 7.6766 | 9.705016 | 8.370672 | 0.7440597 | 307.4222 | 307.3712 | 309.2939
2698 | [8 empty] | 7.630625 | 7.745146 | 9.285179 | 8.220317 | 0.7306948 | 307.3276 | 307.4362 | 308.8959
2699 | [8 empty] | 7.527662 | 7.727985 | 8.418687 | 7.891445 | 0.7014618 | 307.23 | 307.4199 | 308.0746
2700 | [8 empty] | 7.671803 | 7.662466 | 8.009186 | 7.781152 | 0.6916579 | 307.3666 | 307.3578 | 307.6864
2701 | [8 empty] | 7.769583 | 7.734392 | 7.65944 | 7.721138 | 0.6863234 | 307.4593 | 307.426 | 307.3549
2702 | [8 empty] | 7.752583 | 7.778115 | 7.420545 | 7.650414 | 0.6800368 | 307.4432 | 307.4674 | 307.1285
2703 | [8 empty] | 7.694888 | 7.804966 | 7.289926 | 7.596593 | 0.6752527 | 307.3885 | 307.4929 | 307.0047
2704 | [8 empty] | 7.640412 | 7.781012 | 7.306185 | 7.57587 | 0.6734106 | 307.3369 | 307.4702 | 307.0201
2705 | [8 empty] | 7.552002 | 7.811373 | 8.351913 | 7.905096 | 0.7026752 | 307.2531 | 307.4989 | 308.0113
2706 | [8 empty] | 7.512014 | 7.772319 | 8.956104 | 8.080146 | 0.7182352 | 307.2152 | 307.4619 | 308.584
2707 | [8 empty] | 7.54714 | 7.689897 | 9.226776 | 8.154604 | 0.7248537 | 307.2485 | 307.3838 | 308.8405
2708 | [8 empty] | 7.604771 | 7.758475 | 9.485632 | 8.282959 | 0.7362631 | 307.3031 | 307.4488 | 309.0859
2709 | [8 empty] | 7.574217 | 7.694695 | 10.2123 | 8.493736 | 0.7549988 | 307.2741 | 307.3883 | 309.7747
2710 | [8 empty] | 7.371704 | 7.666523 | 10.02553 | 8.354585 | 0.7426298 | 307.0822 | 307.3616 | 309.5977
2711 | [8 empty] | 7.365297 | 7.621288 | 9.807303 | 8.264629 | 0.7346337 | 307.0761 | 307.3188 | 309.3908
2712 | [8 empty] | 7.234066 | 7.405832 | 9.573398 | 8.071099 | 0.717431 | 306.9517 | 307.1145 | 309.1691
2713 | [8 empty] | 7.155829 | 7.334035 | 9.579612 | 8.023159 | 0.7131697 | 306.8776 | 307.0465 | 309.175
2714 | [8 empty] | 7.187317 | 7.465652 | 9.655047 | 8.102672 | 0.7202375 | 306.9074 | 307.1712 | 309.2465
2715 | [8 empty] | 7.358793 | 7.626986 | 10.09745 | 8.361078 | 0.7432069 | 307.0699 | 307.3242 | 309.6658
2716 | [8 empty] | 7.243403 | 7.529722 | 8.827641 | 7.866922 | 0.699282 | 306.9606 | 307.232 | 308.4622
2717 | [8 empty] | 7.304543 | 7.480494 | 7.967331 | 7.584123 | 0.6741442 | 307.0185 | 307.1853 | 307.6468
2718 | [8 empty] | 7.4105 | 7.676182 | 7.616265 | 7.567649 | 0.6726799 | 307.119 | 307.3708 | 307.314
2719 | [8 empty] | 7.567295 | 7.753034 | 7.447976 | 7.589435 | 0.6746165 | 307.2676 | 307.4436 | 307.1545
2720 | [8 empty] | 7.664978 | 7.740188 | 7.52837 | 7.644512 | 0.6795122 | 307.3602 | 307.4315 | 307.2307
2721 | [8 empty] | 7.624604 | 7.746788 | 8.665405 | 8.012266 | 0.7122014 | 307.3219 | 307.4377 | 308.3084
2722 | [8 empty] | 7.566812 | 7.811309 | 9.017212 | 8.131777 | 0.7228247 | 307.2671 | 307.4989 | 308.6419
2723 | [8 empty] | 7.429592 | 7.878051 | 9.297929 | 8.201858 | 0.729054 | 307.1371 | 307.5621 | 308.908
2724 | [8 empty] | 7.278947 | 7.823157 | 9.573688 | 8.225264 | 0.7311346 | 306.9943 | 307.5101 | 309.1694
2725 | [8 empty] | 7.212881 | 7.830143 | 9.746549 | 8.263191 | 0.7345059 | 306.9316 | 307.5167 | 309.3332
2726 | [8 empty] | 7.297524 | 7.787902 | 10.60171 | 8.562378 | 0.7611003 | 307.0119 | 307.4767 | 310.1438
2727 | [8 empty] | 7.300422 | 7.656156 | 9.055911 | 8.004163 | 0.7114812 | 307.0146 | 307.3518 | 308.6786
2728 | [8 empty] | 7.373636 | 7.662949 | 8.233495 | 7.756694 | 0.6894839 | 307.084 | 307.3582 | 307.899
2729 | [8 empty] | 7.396366 | 7.562015 | 7.814496 | 7.590959 | 0.6747519 | 307.1056 | 307.2626 | 307.5019
2730 | [8 empty] | 7.430204 | 7.450777 | 7.585035 | 7.488672 | 0.6656597 | 307.1376 | 307.1571 | 307.2844
2731 | [8 empty] | 7.421189 | 7.327209 | 8.007479 | 7.585293 | 0.6742482 | 307.1291 | 307.04 | 307.6848
2732 | [8 empty] | 7.464815 | 7.155797 | 8.53308 | 7.717897 | 0.6860353 | 307.1704 | 306.8775 | 308.183
2733 | [8 empty] | 7.590251 | 7.064747 | 9.225874 | 7.960291 | 0.7075814 | 307.2893 | 306.7912 | 308.8397
2734 | [8 empty] | 7.603805 | 7.248779 | 9.496997 | 8.116527 | 0.7214691 | 307.3022 | 306.9657 | 309.0967
2735 | [8 empty] | 7.456734 | 7.559954 | 9.55305 | 8.189913 | 0.7279922 | 307.1628 | 307.2606 | 309.1498
2736 | [8 empty] | 7.415974 | 7.615235 | 9.652407 | 8.227872 | 0.7313664 | 307.1241 | 307.313 | 309.244
2737 | [8 empty] | 7.366585 | 7.538962 | 9.685408 | 8.196985 | 0.7286209 | 307.0773 | 307.2407 | 309.2753
2738 | [8 empty] | 7.369547 | 7.58745 | 8.971847 | 7.976281 | 0.7090028 | 307.0801 | 307.2867 | 308.5989
2739 | [8 empty] | 7.431106 | 7.730947 | 8.269523 | 7.810525 | 0.6942689 | 307.1385 | 307.4227 | 307.9332
2740 | [8 empty] | 7.45522 | 7.748913 | 7.73597 | 7.646701 | 0.6797068 | 307.1613 | 307.4397 | 307.4275
2741 | [8 empty] | 7.38645 | 7.685551 | 7.475246 | 7.515749 | 0.6680666 | 307.0962 | 307.3797 | 307.1803
2742 | [8 empty] | 7.321124 | 7.728565 | 7.631945 | 7.560544 | 0.6720484 | 307.0342 | 307.4204 | 307.3289
2743 | [8 empty] | 7.338059 | 7.855128 | 7.498428 | 7.563871 | 0.6723441 | 307.0503 | 307.5404 | 307.2023
2744 | [8 empty] | 7.415491 | 7.828115 | 7.105185 | 7.449597 | 0.6621864 | 307.1237 | 307.5148 | 306.8296
2745 | [8 empty] | 7.51752 | 7.708764 | 6.839954 | 7.355413 | 0.6538145 | 307.2204 | 307.4017 | 306.5782
2746 | [8 empty] | 7.532781 | 7.597237 | 6.734287 | 7.288102 | 0.6478312 | 307.2349 | 307.296 | 306.478
2747 | [8 empty] | 7.652325 | 7.490958 | 6.784255 | 7.309179 | 0.6497048 | 307.3482 | 307.1952 | 306.5254
2748 | [8 empty] | 7.600135 | 7.418292 | 6.129291 | 7.049239 | 0.626599 | 307.2987 | 307.1263 | 305.9045
2749 | [8 empty] | 7.5313 | 7.376372 | 7.896918 | 7.60153 | 0.6756916 | 307.2335 | 307.0866 | 307.58
2750 | [8 empty] | 7.384743 | 7.35596 | 8.564696 | 7.768467 | 0.6905304 | 307.0945 | 307.0673 | 308.213
2751 | [8 empty] | 7.483907 | 7.252965 | 8.723326 | 7.820066 | 0.695117 | 307.1885 | 306.9696 | 308.3633
2752 | [8 empty] | 7.602356 | 7.30245 | 9.051887 | 7.985564 | 0.709828 | 307.3008 | 307.0165 | 308.6748
2753 | [8 empty] | 7.547205 | 7.295753 | 9.857335 | 8.233431 | 0.7318605 | 307.2485 | 307.0102 | 309.4382
2754 | [8 empty] | 7.455317 | 7.377403 | 9.207394 | 8.013371 | 0.7122997 | 307.1614 | 307.0876 | 308.8222
2755 | [8 empty] | 7.446689 | 7.559568 | 9.042646 | 8.016301 | 0.7125601 | 307.1533 | 307.2603 | 308.666
2756 | [8 empty] | 7.408762 | 7.759151 | 9.087399 | 8.085104 | 0.7186759 | 307.1173 | 307.4494 | 308.7084
2757 | [8 empty] | 7.368259 | 7.759892 | 9.335148 | 8.154433 | 0.7248385 | 307.0789 | 307.4501 | 308.9433
2758 | [8 empty] | 7.432458 | 7.512594 | 9.462612 | 8.135888 | 0.72319 | 307.1398 | 307.2157 | 309.0641
2759 | [8 empty] | 7.498943 | 7.66794 | 9.859846 | 8.342243 | 0.7415327 | 307.2028 | 307.363 | 309.4406
2760 | [8 empty] | 7.466103 | 7.80194 | 9.492457 | 8.2535 | 0.7336444 | 307.1717 | 307.49 | 309.0924
2761 | [8 empty] | 7.403288 | 7.689962 | 9.478839 | 8.190696 | 0.7280619 | 307.1121 | 307.3839 | 309.0795
2762 | [8 empty] | 7.403707 | 7.69624 | 9.437789 | 8.179245 | 0.727044 | 307.1125 | 307.3898 | 309.0406
2763 | [8 empty] | 7.38426 | 7.71881 | 9.41039 | 8.171153 | 0.7263247 | 307.0941 | 307.4112 | 309.0146
2764 | [8 empty] | 7.385323 | 7.793794 | 8.737396 | 7.972171 | 0.7086374 | 307.0951 | 307.4823 | 308.3767
2765 | [8 empty] | 7.39466 | 7.678017 | 9.279674 | 8.11745 | 0.7215511 | 307.1039 | 307.3725 | 308.8907
2766 | [8 empty] | 7.574925 | 7.515524 | 9.357073 | 8.149174 | 0.724371 | 307.2748 | 307.2185 | 308.9641
2767 | [8 empty] | 7.505865 | 7.33265 | 9.423172 | 8.087229 | 0.7188648 | 307.2094 | 307.0452 | 309.0267
2768 | [8 empty] | 7.400294 | 7.237511 | 9.48692 | 8.041575 | 0.7148067 | 307.1093 | 306.955 | 309.0871
2769 | [8 empty] | 7.396624 | 7.347589 | 9.443069 | 8.062427 | 0.7166602 | 307.1058 | 307.0593 | 309.0456
2770 | [8 empty] | 7.394177 | 7.39173 | 9.114991 | 7.966966 | 0.7081747 | 307.1035 | 307.1012 | 308.7346
2771 | [8 empty] | 7.454995 | 7.218805 | 9.352566 | 8.008789 | 0.7118923 | 307.1611 | 306.9373 | 308.9598
2772 | [8 empty] | 7.387512 | 7.37003 | 9.428033 | 8.061858 | 0.7166096 | 307.0972 | 307.0806 | 309.0313
2773 | [8 empty] | 7.315779 | 7.459696 | 9.456462 | 8.077312 | 0.7179833 | 307.0292 | 307.1656 | 309.0583
2774 | [8 empty] | 7.270125 | 7.622801 | 9.537757 | 8.143561 | 0.7238721 | 306.9859 | 307.3202 | 309.1353
2775 | [8 empty] | 7.303448 | 7.724444 | 9.954567 | 8.327486 | 0.740221 | 307.0175 | 307.4165 | 309.5304
2776 | [8 empty] | 7.294916 | 7.894664 | 9.536244 | 8.241942 | 0.732617 | 307.0094 | 307.5779 | 309.1339
2777 | [8 empty] | 7.364041 | 7.974382 | 9.73689 | 8.358438 | 0.7429722 | 307.0749 | 307.6534 | 309.3241
2778 | [8 empty] | 7.465008 | 7.821 | 9.738628 | 8.341545 | 0.7414707 | 307.1706 | 307.5081 | 309.3257
2779 | [8 empty] | 7.448105 | 7.725796 | 9.577841 | 8.250581 | 0.733385 | 307.1546 | 307.4178 | 309.1733
2780 | [8 empty] | 7.353739 | 7.871483 | 9.58032 | 8.268514 | 0.734979 | 307.0652 | 307.5559 | 309.1757
2781 | [8 empty] | 7.334099 | 7.874059 | 10.23355 | 8.480568 | 0.7538283 | 307.0465 | 307.5583 | 309.7948
2782 | [8 empty] | 7.357248 | 7.697979 | 9.626779 | 8.227335 | 0.7313187 | 307.0685 | 307.3914 | 309.2197
2783 | [8 empty] | 7.366875 | 7.779338 | 9.358168 | 8.168127 | 0.7260557 | 307.0776 | 307.4686 | 308.9651
2784 | [8 empty] | 7.482201 | 7.84035 | 9.280479 | 8.20101 | 0.7289786 | 307.1869 | 307.5264 | 308.8914
2785 | [8 empty] | 7.611822 | 7.877794 | 9.278257 | 8.255958 | 0.7338629 | 307.3098 | 307.5619 | 308.8893
2786 | [8 empty] | 7.5209 | 7.76163 | 10.61001 | 8.630848 | 0.7671865 | 307.2236 | 307.4518 | 310.1517
2787 | [8 empty] | 7.558795 | 7.664881 | 9.417666 | 8.213781 | 0.7301138 | 307.2595 | 307.3601 | 309.0215
2788 | [8 empty] | 7.588158 | 7.725056 | 9.172107 | 8.161773 | 0.725491 | 307.2874 | 307.4171 | 308.7887
2789 | [8 empty] | 7.676375 | 7.763884 | 9.10002 | 8.180093 | 0.7271194 | 307.371 | 307.4539 | 308.7204
2790 | [8 empty] | 7.712177 | 7.806093 | 9.293325 | 8.270532 | 0.7351584 | 307.4049 | 307.4939 | 308.9036
2791 | [8 empty] | 7.613625 | 7.796788 | 9.484956 | 8.298456 | 0.7376406 | 307.3115 | 307.4851 | 309.0853
2792 | [8 empty] | 7.566683 | 7.782365 | 9.149666 | 8.166238 | 0.7258878 | 307.267 | 307.4714 | 308.7675
2793 | [8 empty] | 7.492375 | 7.783427 | 9.039974 | 8.105259 | 0.7204674 | 307.1966 | 307.4724 | 308.6635
2794 | [8 empty] | 7.423057 | 7.77937 | 8.244989 | 7.815805 | 0.6947383 | 307.1309 | 307.4686 | 307.9099
2795 | [8 empty] | 7.350326 | 7.764367 | 7.721256 | 7.611983 | 0.6766207 | 307.0619 | 307.4544 | 307.4135
2796 | [8 empty] | 7.354994 | 7.766814 | 7.372799 | 7.498202 | 0.6665069 | 307.0663 | 307.4567 | 307.0832
2797 | [8 empty] | 7.396752 | 7.745758 | 7.374344 | 7.505618 | 0.667166 | 307.1059 | 307.4367 | 307.0847
2798 | [8 empty] | 7.406379 | 7.617875 | 7.179816 | 7.401357 | 0.6578984 | 307.1151 | 307.3155 | 306.9003
2799 | [8 empty] | 7.3303 | 7.382973 | 6.902575 | 7.205283 | 0.6404696 | 307.0429 | 307.0929 | 306.6375
2800 | [8 empty] | 7.343983 | 7.443147 | 6.880682 | 7.222604 | 0.6420093 | 307.0559 | 307.1499 | 306.6168
2801 | [8 empty] | 7.345947 | 7.655287 | 7.057277 | 7.352837 | 0.6535855 | 307.0578 | 307.351 | 306.7841
2802 | [8 empty] | 7.458698 | 7.641668 | 6.997489 | 7.365952 | 0.6547513 | 307.1646 | 307.3381 | 306.7275
2803 | [8 empty] | 7.580012 | 7.563431 | 5.111638 | 6.751694 | 0.6001506 | 307.2796 | 307.2639 | 304.9399
2804 | [8 empty] | 7.597559 | 7.659279 | 7.536194 | 7.597677 | 0.6753491 | 307.2963 | 307.3548 | 307.2381
2805 | [8 empty] | 7.460855 | 7.812114 | 8.386105 | 7.886358 | 0.7010096 | 307.1667 | 307.4996 | 308.0437
2806 | [8 empty] | 7.442085 | 7.732139 | 8.706005 | 7.960076 | 0.7075623 | 307.1489 | 307.4238 | 308.3469
2807 | [8 empty] | 7.542246 | 7.551937 | 9.005685 | 8.03329 | 0.7140702 | 307.2438 | 307.253 | 308.631
2808 | [8 empty] | 7.669131 | 7.581493 | 8.916567 | 8.05573 | 0.7160649 | 307.3641 | 307.281 | 308.5465
2809 | [8 empty] | 7.68964 | 7.611339 | 9.483539 | 8.261506 | 0.7343561 | 307.3835 | 307.3093 | 309.0839
2810 | [8 empty] | 7.64302 | 7.596819 | 9.791881 | 8.343906 | 0.7416806 | 307.3394 | 307.2956 | 309.3762
2811 | [8 empty] | 7.479818 | 7.589671 | 9.934348 | 8.334613 | 0.7408544 | 307.1847 | 307.2888 | 309.5112
2812 | [8 empty] | 7.302515 | 7.619356 | 9.630997 | 8.184289 | 0.7274924 | 307.0166 | 307.3169 | 309.2237
2813 | [8 empty] | 7.235869 | 7.590347 | 9.232056 | 8.019424 | 0.7128377 | 306.9534 | 307.2894 | 308.8456
2814 | [8 empty] | 7.256989 | 7.573638 | 11.07267 | 8.634433 | 0.7675051 | 306.9734 | 307.2736 | 310.5902
2815 | [8 empty] | 7.373571 | 7.601938 | 9.102982 | 8.026164 | 0.7134368 | 307.084 | 307.3004 | 308.7232
2816 | [8 empty] | 7.430623 | 7.545852 | 8.870494 | 7.94899 | 0.7065769 | 307.138 | 307.2473 | 308.5028
2817 | [8 empty] | 7.554996 | 7.44437 | 8.89902 | 7.966129 | 0.7081003 | 307.2559 | 307.1511 | 308.5299
2818 | [8 empty] | 7.566071 | 7.343951 | 8.888814 | 7.932945 | 0.7051507 | 307.2664 | 307.0559 | 308.5202
2819 | [8 empty] | 7.490668 | 7.191825 | 9.124006 | 7.9355 | 0.7053777 | 307.1949 | 306.9117 | 308.7431
2820 | [8 empty] | 7.424473 | 7.294369 | 8.998313 | 7.905718 | 0.7027305 | 307.1322 | 307.0089 | 308.624
2821 | [8 empty] | 7.524539 | 7.469837 | 9.20147 | 8.065282 | 0.7169139 | 307.2271 | 307.1752 | 308.8166
2822 | [8 empty] | 7.631558 | 7.704579 | 9.27507 | 8.203736 | 0.7292209 | 307.3285 | 307.3977 | 308.8863
2823 | [8 empty] | 7.642054 | 7.652614 | 9.306139 | 8.200269 | 0.7289128 | 307.3384 | 307.3484 | 308.9158
2824 | [8 empty] | 7.548589 | 7.515427 | 9.584635 | 8.216217 | 0.7303304 | 307.2498 | 307.2184 | 309.1797
2825 | [8 empty] | 7.515298 | 7.656864 | 8.773423 | 7.981862 | 0.7094988 | 307.2183 | 307.3525 | 308.4108
2826 | [8 empty] | 7.57528 | 7.758894 | 9.827554 | 8.387242 | 0.7455327 | 307.2751 | 307.4492 | 309.41
2827 | [8 empty] | 7.582588 | 7.726247 | 9.794038 | 8.367624 | 0.7437888 | 307.2821 | 307.4182 | 309.3782
2828 | [8 empty] | 7.62924 | 7.643954 | 9.57723 | 8.283474 | 0.7363088 | 307.3263 | 307.3402 | 309.1727
2829 | [8 empty] | 7.570032 | 7.647173 | 9.458491 | 8.225232 | 0.7311317 | 307.2702 | 307.3433 | 309.0602
2830 | [8 empty] | 7.449651 | 7.7587 | 9.461936 | 8.223429 | 0.7309715 | 307.1561 | 307.449 | 309.0634
2831 | [8 empty] | 7.367712 | 7.653709 | 8.483305 | 7.834908 | 0.6964363 | 307.0784 | 307.3495 | 308.1358
2832 | [8 empty] | 7.340892 | 7.565589 | 7.794374 | 7.566951 | 0.6726179 | 307.053 | 307.266 | 307.4828
2833 | [8 empty] | 7.432039 | 7.504609 | 7.474796 | 7.470481 | 0.6640428 | 307.1394 | 307.2082 | 307.1799
2834 | [8 empty] | 7.549555 | 7.412046 | 7.429464 | 7.463688 | 0.6634389 | 307.2508 | 307.1204 | 307.1369
2835 | [8 empty] | 7.568583 | 7.465588 | 7.382168 | 7.472113 | 0.6641878 | 307.2688 | 307.1712 | 307.0921
2836 | [8 empty] | 7.645435 | 7.422252 | 7.39804 | 7.488576 | 0.6656512 | 307.3416 | 307.1301 | 307.1071
2837 | [8 empty] | 7.630303 | 7.386836 | 7.090987 | 7.369375 | 0.6550556 | 307.3273 | 307.0965 | 306.8161
2838 | [8 empty] | 7.517391 | 7.365265 | 6.898261 | 7.260306 | 0.6453605 | 307.2203 | 307.0761 | 306.6334
2839 | [8 empty] | 7.342567 | 7.318806 | 6.908306 | 7.189893 | 0.6391016 | 307.0546 | 307.032 | 306.6429
2840 | [8 empty] | 7.439992 | 7.279494 | 6.949485 | 7.22299 | 0.6420436 | 307.1469 | 306.9948 | 306.682
2841 | [8 empty] | 7.519226 | 7.363558 | 7.167001 | 7.349929 | 0.653327 | 307.222 | 307.0745 | 306.8882
2842 | [8 empty] | 7.469387 | 7.596207 | 7.121927 | 7.39584 | 0.657408 | 307.1748 | 307.295 | 306.8454
2843 | [8 empty] | 7.30216 | 7.66736 | 7.093723 | 7.354415 | 0.6537257 | 307.0163 | 307.3624 | 306.8187
2844 | [8 empty] | 7.346784 | 7.518775 | 7.160273 | 7.341944 | 0.6526173 | 307.0586 | 307.2216 | 306.8818
2845 | [8 empty] | 7.316552 | 7.469677 | 7.184838 | 7.323689 | 0.6509946 | 307.0299 | 307.175 | 306.9051
2846 | [8 empty] | 7.346977 | 7.609729 | 6.998455 | 7.318387 | 0.6505233 | 307.0587 | 307.3078 | 306.7284
2847 | [8 empty] | 7.348652 | 7.533232 | 5.48743 | 6.789771 | 0.6035352 | 307.0603 | 307.2353 | 305.2961
2848 | [8 empty] | 7.309308 | 7.367776 | 7.690702 | 7.455929 | 0.6627492 | 307.023 | 307.0785 | 307.3846
2849 | [8 empty] | 7.272959 | 7.429753 | 8.595604 | 7.766105 | 0.6903205 | 306.9886 | 307.1372 | 308.2423
2850 | [8 empty] | 7.251709 | 7.526309 | 8.909516 | 7.895845 | 0.7018529 | 306.9684 | 307.2287 | 308.5398
2851 | [8 empty] | 7.268419 | 7.592633 | 9.067405 | 7.976152 | 0.7089913 | 306.9843 | 307.2916 | 308.6895
2852 | [8 empty] | 7.330847 | 7.550714 | 9.097895 | 7.993152 | 0.7105024 | 307.0435 | 307.2519 | 308.7184
2853 | [8 empty] | 7.338349 | 7.537385 | 9.35981 | 8.078514 | 0.7180902 | 307.0506 | 307.2392 | 308.9666
2854 | [8 empty] | 7.419418 | 7.528016 | 9.547191 | 8.164875 | 0.7257667 | 307.1274 | 307.2303 | 309.1443
2855 | [8 empty] | 7.550682 | 7.477114 | 9.620694 | 8.216163 | 0.7303256 | 307.2518 | 307.1821 | 309.2139
2856 | [8 empty] | 7.449329 | 7.397847 | 9.612291 | 8.153156 | 0.7247249 | 307.1558 | 307.107 | 309.206
2857 | [8 empty] | 7.367518 | 7.338993 | 9.732672 | 8.146394 | 0.724124 | 307.0782 | 307.0512 | 309.3201
2858 | [8 empty] | 7.312141 | 7.307956 | 10.63191 | 8.417335 | 0.7482075 | 307.0257 | 307.0218 | 310.1724
2859 | [8 empty] | 7.434164 | 7.448781 | 9.589818 | 8.157588 | 0.7251189 | 307.1414 | 307.1552 | 309.1847
2860 | [8 empty] | 7.499587 | 7.616619 | 8.700982 | 7.939063 | 0.7056945 | 307.2034 | 307.3143 | 308.3422
2861 | [8 empty] | 7.496335 | 7.735262 | 8.102941 | 7.778179 | 0.6913937 | 307.2003 | 307.4268 | 307.7753
2862 | [8 empty] | 7.408311 | 7.824541 | 7.65358 | 7.628811 | 0.6781165 | 307.1169 | 307.5114 | 307.3494
2863 | [8 empty] | 7.40332 | 7.912372 | 8.053198 | 7.78963 | 0.6924116 | 307.1122 | 307.5947 | 307.7281
2864 | [8 empty] | 7.323571 | 7.871966 | 7.662048 | 7.619195 | 0.6772618 | 307.0366 | 307.5564 | 307.3574
2865 | [8 empty] | 7.356411 | 7.593342 | 7.385419 | 7.445057 | 0.6617829 | 307.0677 | 307.2923 | 307.0952
2866 | [8 empty] | 7.465749 | 7.622737 | 7.1057 | 7.398062 | 0.6576055 | 307.1713 | 307.3201 | 306.83
2867 | [8 empty] | 7.537675 | 7.787226 | 6.929749 | 7.418217 | 0.659397 | 307.2395 | 307.476 | 306.6633
2868 | [8 empty] | 7.362528 | 7.758024 | 7.006504 | 7.375686 | 0.6556165 | 307.0735 | 307.4484 | 306.736
2869 | [8 empty] | 7.200067 | 7.668423 | 7.584198 | 7.484229 | 0.6652648 | 306.9195 | 307.3634 | 307.2836
2870 | [8 empty] | 7.160884 | 7.697142 | 7.681494 | 7.513173 | 0.6678376 | 306.8824 | 307.3907 | 307.3758
2871 | [8 empty] | 7.111109 | 7.7842 | 8.205936 | 7.700415 | 0.6844813 | 306.8352 | 307.4732 | 307.8729
2872 | [8 empty] | 7.060304 | 7.733105 | 8.737686 | 7.843698 | 0.6972176 | 306.787 | 307.4247 | 308.377
2873 | [8 empty] | 7.168579 | 7.620515 | 9.034984 | 7.941359 | 0.7058986 | 306.8896 | 307.318 | 308.6588
2874 | [8 empty] | 7.369482 | 7.60944 | 9.074617 | 8.017846 | 0.7126975 | 307.0801 | 307.3075 | 308.6963
2875 | [8 empty] | 7.254865 | 7.645789 | 8.285943 | 7.728865 | 0.6870103 | 306.9714 | 307.342 | 307.9488
2876 | [8 empty] | 7.257827 | 7.602131 | 7.64669 | 7.502216 | 0.6668636 | 306.9742 | 307.3006 | 307.3428
2877 | [8 empty] | 7.241439 | 7.574217 | 7.447944 | 7.4212 | 0.6596622 | 306.9587 | 307.2741 | 307.1544
2878 | [8 empty] | 7.369676 | 7.532491 | 7.398169 | 7.433445 | 0.6607507 | 307.0803 | 307.2346 | 307.1073
2879 | [8 empty] | 7.370706 | 7.581976 | 7.159017 | 7.370566 | 0.6551615 | 307.0812 | 307.2815 | 306.8806
2880 | [8 empty] | 7.308664 | 7.569549 | 5.645738 | 6.841317 | 0.6081171 | 307.0224 | 307.2697 | 305.4462
2881 | [8 empty] | 7.253931 | 7.692763 | 7.557379 | 7.501357 | 0.6667873 | 306.9706 | 307.3865 | 307.2582
2882 | [8 empty] | 7.24028 | 7.745242 | 8.568238 | 7.851253 | 0.6978892 | 306.9576 | 307.4362 | 308.2163
2883 | [8 empty] | 7.175405 | 7.758572 | 9.228836 | 8.054271 | 0.7159352 | 306.8961 | 307.4489 | 308.8425
2884 | [8 empty] | 7.179977 | 7.7087 | 9.533604 | 8.14076 | 0.7236231 | 306.9005 | 307.4016 | 309.1314
2885 | [8 empty] | 7.262044 | 7.529851 | 10.43744 | 8.40978 | 0.747536 | 306.9782 | 307.2321 | 309.9881
2886 | [8 empty] | 7.328819 | 7.465459 | 9.632446 | 8.142241 | 0.7237548 | 307.0415 | 307.1711 | 309.2251
2887 | [8 empty] | 7.275373 | 7.551454 | 9.572078 | 8.132969 | 0.7229306 | 306.9909 | 307.2526 | 309.1678
2888 | [8 empty] | 7.179365 | 7.717007 | 9.608653 | 8.168341 | 0.7260748 | 306.8999 | 307.4095 | 309.2025
2889 | [8 empty] | 7.114103 | 7.583586 | 9.622111 | 8.1066 | 0.7205867 | 306.838 | 307.283 | 309.2153
2890 | [8 empty] | 7.168901 | 7.562369 | 9.45437 | 8.06188 | 0.7166115 | 306.89 | 307.2629 | 309.0563
2891 | [8 empty] | 7.220286 | 7.647978 | 9.083278 | 7.983847 | 0.7096753 | 306.9387 | 307.3441 | 308.7045
2892 | [8 empty] | 7.414106 | 7.687386 | 9.344967 | 8.14882 | 0.7243395 | 307.1224 | 307.3814 | 308.9526
2893 | [8 empty] | 7.463076 | 7.592891 | 8.522101 | 7.859356 | 0.6986094 | 307.1688 | 307.2918 | 308.1726
2894 | [8 empty] | 7.368356 | 7.511531 | 7.884555 | 7.588147 | 0.674502 | 307.079 | 307.2147 | 307.5683
2895 | [8 empty] | 7.465362 | 7.54215 | 7.517616 | 7.508376 | 0.6674112 | 307.171 | 307.2437 | 307.2205
2896 | [8 empty] | 7.543116 | 7.625022 | 8.499209 | 7.889116 | 0.7012547 | 307.2447 | 307.3223 | 308.1509
2897 | [8 empty] | 7.595273 | 7.657669 | 8.430052 | 7.894332 | 0.7017184 | 307.2941 | 307.3532 | 308.0854
2898 | [8 empty] | 7.606735 | 7.75957 | 8.839393 | 8.068566 | 0.7172059 | 307.305 | 307.4498 | 308.4734
2899 | [8 empty] | 7.630399 | 7.759312 | 8.913895 | 8.101202 | 0.7201068 | 307.3274 | 307.4496 | 308.544
2900 | [8 empty] | 7.600425 | 7.681494 | 8.957134 | 8.079684 | 0.7181942 | 307.299 | 307.3758 | 308.585
2901 | [8 empty] | 7.550295 | 7.670129 | 9.180896 | 8.133774 | 0.7230021 | 307.2515 | 307.3651 | 308.7971
2902 | [8 empty] | 7.437094 | 7.627147 | 7.927086 | 7.663776 | 0.6812245 | 307.1442 | 307.3243 | 307.6086
2903 | [8 empty] | 7.467616 | 7.510952 | 9.158713 | 8.04576 | 0.7151787 | 307.1731 | 307.2142 | 308.776
2904 | [8 empty] | 7.462948 | 7.415941 | 9.302114 | 8.060334 | 0.7164742 | 307.1687 | 307.1241 | 308.912
2905 | [8 empty] | 7.467294 | 7.336964 | 9.140683 | 7.981647 | 0.7094798 | 307.1728 | 307.0493 | 308.7589
2906 | [8 empty] | 7.467648 | 7.222733 | 9.145513 | 7.945298 | 0.7062487 | 307.1731 | 306.941 | 308.7635
2907 | [8 empty] | 7.492504 | 7.374441 | 9.89127 | 8.252738 | 0.7335767 | 307.1967 | 307.0848 | 309.4704
2908 | [8 empty] | 7.491731 | 7.609504 | 9.353081 | 8.151438 | 0.7245723 | 307.196 | 307.3076 | 308.9603
2909 | [8 empty] | 7.571448 | 7.678146 | 9.341941 | 8.197178 | 0.7286381 | 307.2715 | 307.3727 | 308.9497
2910 | [8 empty] | 7.696948 | 7.536612 | 9.328354 | 8.187305 | 0.7277604 | 307.3905 | 307.2385 | 308.9368
2911 | [8 empty] | 7.791218 | 7.526953 | 9.395419 | 8.237863 | 0.7322545 | 307.4798 | 307.2293 | 309.0004
2912 | [8 empty] | 7.655383 | 7.678822 | 9.464994 | 8.2664 | 0.7347911 | 307.3511 | 307.3733 | 309.0663
2913 | [8 empty] | 7.61868 | 7.679949 | 8.950662 | 8.083097 | 0.7184975 | 307.3163 | 307.3744 | 308.5788
2914 | [8 empty] | 7.676665 | 7.612369 | 9.122911 | 8.137315 | 0.7233169 | 307.3712 | 307.3103 | 308.7421
2915 | [8 empty] | 7.769261 | 7.719389 | 9.247285 | 8.245311 | 0.7329166 | 307.459 | 307.4117 | 308.86
2916 | [8 empty] | 7.815591 | 7.751553 | 9.447158 | 8.3381 | 0.7411645 | 307.5029 | 307.4422 | 309.0494
2917 | [8 empty] | 7.759731 | 7.755481 | 9.511678 | 8.342297 | 0.7415375 | 307.45 | 307.446 | 309.1106
2918 | [8 empty] | 7.694437 | 7.617424 | 10.28425 | 8.532039 | 0.7584034 | 307.3881 | 307.3151 | 309.8429
2919 | [8 empty] | 7.631751 | 7.591345 | 9.459939 | 8.227679 | 0.7313492 | 307.3287 | 307.2904 | 309.0616
2920 | [8 empty] | 7.539349 | 7.584327 | 9.45511 | 8.192928 | 0.7282603 | 307.2411 | 307.2837 | 309.057
2921 | [8 empty] | 7.508086 | 7.587804 | 9.522593 | 8.206161 | 0.7294365 | 307.2115 | 307.287 | 309.1209
2922 | [8 empty] | 7.554159 | 7.789415 | 9.559425 | 8.301 | 0.7378667 | 307.2551 | 307.4781 | 309.1559
2923 | [8 empty] | 7.554964 | 7.5832 | 9.397093 | 8.178419 | 0.7269706 | 307.2559 | 307.2827 | 309.002
2924 | [8 empty] | 7.616941 | 7.467519 | 9.579226 | 8.221229 | 0.7307759 | 307.3146 | 307.173 | 309.1746
2925 | [8 empty] | 7.675119 | 7.389508 | 9.878391 | 8.31434 | 0.7390524 | 307.3698 | 307.0991 | 309.4582
2926 | [8 empty] | 7.724347 | 7.357377 | 9.363866 | 8.14853 | 0.7243138 | 307.4164 | 307.0686 | 308.9705
2927 | [8 empty] | 7.620451 | 7.416102 | 9.481285 | 8.172613 | 0.7264545 | 307.318 | 307.1243 | 309.0818
2928 | [8 empty] | 7.630947 | 7.633587 | 9.589271 | 8.284601 | 0.736409 | 307.3279 | 307.3304 | 309.1841
2929 | [8 empty] | 7.717522 | 7.848978 | 8.604555 | 8.057018 | 0.7161794 | 307.41 | 307.5346 | 308.2508
2930 | [8 empty] | 7.716588 | 7.897659 | 8.708773 | 8.107673 | 0.7206821 | 307.4091 | 307.5807 | 308.3495
2931 | [8 empty] | 7.603998 | 7.680432 | 8.151299 | 7.81191 | 0.694392 | 307.3024 | 307.3748 | 307.8211
2932 | [8 empty] | 7.574797 | 7.778887 | 7.732622 | 7.695435 | 0.6840387 | 307.2747 | 307.4681 | 307.4243
2933 | [8 empty] | 7.636903 | 7.831946 | 7.485131 | 7.651327 | 0.6801179 | 307.3336 | 307.5184 | 307.1897
2934 | [8 empty] | 7.738063 | 7.683104 | 7.167613 | 7.529593 | 0.6692972 | 307.4294 | 307.3773 | 306.8887
2935 | [8 empty] | 7.784167 | 7.660921 | 7.239378 | 7.561489 | 0.6721323 | 307.4731 | 307.3563 | 306.9568
2936 | [8 empty] | 7.701359 | 7.6804 | 7.68642 | 7.689393 | 0.6835016 | 307.3947 | 307.3748 | 307.3805
2937 | [8 empty] | 7.586291 | 7.823801 | 7.231651 | 7.547248 | 0.6708664 | 307.2856 | 307.5107 | 306.9494
2938 | [8 empty] | 7.574732 | 7.792764 | 6.903702 | 7.423733 | 0.6598874 | 307.2746 | 307.4813 | 306.6386
2939 | [8 empty] | 7.524635 | 7.693858 | 6.880328 | 7.366274 | 0.6547799 | 307.2271 | 307.3875 | 306.6164
2940 | [8 empty] | 7.592698 | 7.663014 | 7.240247 | 7.498653 | 0.6665469 | 307.2917 | 307.3583 | 306.9576
2941 | [8 empty] | 7.661372 | 7.587031 | 7.135192 | 7.461198 | 0.6632176 | 307.3568 | 307.2863 | 306.858
2942 | [8 empty] | 7.691346 | 7.546786 | 6.982679 | 7.406937 | 0.6583944 | 307.3852 | 307.2481 | 306.7134
2943 | [8 empty] | 7.748591 | 7.470385 | 6.923535 | 7.380837 | 0.6560744 | 307.4394 | 307.1757 | 306.6574
2944 | [8 empty] | 7.678758 | 7.452645 | 6.937347 | 7.35625 | 0.6538889 | 307.3732 | 307.1589 | 306.6705
2945 | [8 empty] | 7.617553 | 7.504867 | 7.048456 | 7.390292 | 0.6569148 | 307.3152 | 307.2084 | 306.7758
2946 | [8 empty] | 7.552839 | 7.628403 | 7.173666 | 7.451636 | 0.6623676 | 307.2539 | 307.3255 | 306.8945
2947 | [8 empty] | 7.666459 | 7.795855 | 7.31198 | 7.591431 | 0.6747939 | 307.3616 | 307.4842 | 307.0256
2948 | [8 empty] | 7.712596 | 7.931529 | 7.073536 | 7.572554 | 0.6731159 | 307.4053 | 307.6128 | 306.7996
2949 | [8 empty] | 7.642666 | 8.01672 | 7.169674 | 7.609686 | 0.6764166 | 307.339 | 307.6936 | 306.8907
2950 | [8 empty] | 7.522285 | 7.961535 | 7.370577 | 7.618132 | 0.6771673 | 307.2249 | 307.6413 | 307.0811
2951 | [8 empty] | 7.562981 | 7.754708 | 7.695371 | 7.67102 | 0.6818684 | 307.2635 | 307.4452 | 307.389
2952 | [8 empty] | 7.670998 | 7.699878 | 7.614945 | 7.661941 | 0.6810614 | 307.3659 | 307.3932 | 307.3127
2953 | [8 empty] | 7.961278 | 7.840285 | 7.405091 | 7.735551 | 0.6876046 | 307.641 | 307.5263 | 307.1138
2954 | [8 empty] | 7.926538 | 7.850588 | 7.318162 | 7.698429 | 0.6843048 | 307.6081 | 307.5361 | 307.0314
2955 | [8 empty] | 7.946951 | 7.710084 | 7.233712 | 7.630249 | 0.6782443 | 307.6274 | 307.4029 | 306.9514
2956 | [8 empty] | 7.968393 | 7.733974 | 7.205572 | 7.63598 | 0.6787538 | 307.6478 | 307.4256 | 306.9247
2957 | [8 empty] | 8.004904 | 7.795082 | 7.271156 | 7.69038 | 0.6835894 | 307.6824 | 307.4835 | 306.9869
2958 | [8 empty] | 7.987357 | 7.782139 | 7.194465 | 7.654654 | 0.6804136 | 307.6657 | 307.4712 | 306.9142
2959 | [8 empty] | 8.073642 | 7.741218 | 7.134934 | 7.649931 | 0.6799939 | 307.7475 | 307.4324 | 306.8578
2960 | [8 empty] | 8.054743 | 7.668873 | 7.179204 | 7.634273 | 0.6786021 | 307.7296 | 307.3639 | 306.8997
2961 | [8 empty] | 8.142477 | 7.718616 | 6.9934 | 7.618165 | 0.6771702 | 307.8128 | 307.411 | 306.7236
2962 | [8 empty] | 8.213373 | 7.759892 | 7.164233 | 7.712499 | 0.6855555 | 307.88 | 307.4501 | 306.8855
2963 | [8 empty] | 8.181241 | 7.806576 | 7.00483 | 7.664216 | 0.6812636 | 307.8495 | 307.4944 | 306.7344
2964 | [8 empty] | 8.038903 | 7.808508 | 6.967869 | 7.605093 | 0.6760083 | 307.7146 | 307.4962 | 306.6994
2965 | [8 empty] | 8.008252 | 7.73597 | 6.959015 | 7.567746 | 0.6726885 | 307.6855 | 307.4275 | 306.691
2966 | [8 empty] | 8.113952 | 7.651745 | 6.892981 | 7.552893 | 0.6713682 | 307.7857 | 307.3476 | 306.6284
2967 | [8 empty] | 8.120648 | 7.671771 | 6.802446 | 7.531622 | 0.6694775 | 307.7921 | 307.3666 | 306.5426
2968 | [8 empty] | 8.077345 | 7.688288 | 7.02492 | 7.596851 | 0.6752756 | 307.751 | 307.3823 | 306.7535
2969 | [8 empty] | 8.035361 | 7.67454 | 7.505768 | 7.738556 | 0.6878717 | 307.7112 | 307.3692 | 307.2093
2970 | [8 empty] | 8.094183 | 7.730303 | 7.375728 | 7.733405 | 0.6874138 | 307.767 | 307.4221 | 307.086
2971 | [8 empty] | 8.05983 | 7.559664 | 7.093434 | 7.570976 | 0.6729756 | 307.7344 | 307.2603 | 306.8184
2972 | [8 empty] | 8.095374 | 7.362528 | 6.874694 | 7.444199 | 0.6617066 | 307.7681 | 307.0735 | 306.6111
2973 | [8 empty] | 8.161795 | 7.440249 | 7.106924 | 7.569656 | 0.6728583 | 307.8311 | 307.1472 | 306.8312
2974 | [8 empty] | 8.073449 | 7.574636 | 7.091276 | 7.579787 | 0.6737588 | 307.7473 | 307.2745 | 306.8164
2975 | [8 empty] | 8.010667 | 7.570128 | 7.08326 | 7.554685 | 0.6715275 | 307.6878 | 307.2703 | 306.8088
2976 | [8 empty] | 8.028503 | 7.554803 | 7.108115 | 7.563807 | 0.6723384 | 307.7047 | 307.2557 | 306.8323
2977 | [8 empty] | 8.003584 | 7.602067 | 7.021636 | 7.542429 | 0.6704381 | 307.6811 | 307.3005 | 306.7504
2978 | [8 empty] | 8.010055 | 7.662853 | 7.029428 | 7.567445 | 0.6726618 | 307.6873 | 307.3582 | 306.7578
2979 | [8 empty] | 8.009314 | 7.613915 | 7.177143 | 7.600124 | 0.6755666 | 307.6866 | 307.3118 | 306.8978
2980 | [8 empty] | 8.188292 | 7.504899 | 7.313172 | 7.668788 | 0.68167 | 307.8562 | 307.2084 | 307.0267
2981 | [8 empty] | 8.142703 | 7.630335 | 7.098327 | 7.623788 | 0.6776701 | 307.813 | 307.3273 | 306.8231
2982 | [8 empty] | 8.049141 | 7.674121 | 7.01494 | 7.579401 | 0.6737245 | 307.7243 | 307.3688 | 306.744
2983 | [8 empty] | 7.92686 | 7.708475 | 7.177336 | 7.604224 | 0.675931 | 307.6084 | 307.4014 | 306.8979
2984 | [8 empty] | 8.0654 | 7.771611 | 8.172516 | 8.003176 | 0.7113934 | 307.7397 | 307.4612 | 307.8412
2985 | [8 empty] | 8.127699 | 7.732589 | 8.121163 | 7.993817 | 0.7105615 | 307.7988 | 307.4243 | 307.7926
2986 | [8 empty] | 8.060313 | 7.738739 | 8.734369 | 8.177807 | 0.7269162 | 307.7349 | 307.4301 | 308.3738
2987 | [8 empty] | 7.957125 | 7.627695 | 9.142454 | 8.242425 | 0.73266 | 307.6371 | 307.3248 | 308.7606
2988 | [8 empty] | 7.966912 | 7.599555 | 9.309584 | 8.292017 | 0.7370682 | 307.6464 | 307.2982 | 308.919
2989 | [8 empty] | 7.906867 | 7.464525 | 9.44059 | 8.27066 | 0.7351698 | 307.5894 | 307.1702 | 309.0432
2990 | [8 empty] | 7.876087 | 7.365812 | 9.507171 | 8.24969 | 0.7333058 | 307.5603 | 307.0766 | 309.1063
2991 | [8 empty] | 7.93639 | 7.28793 | 9.445548 | 8.223289 | 0.7309591 | 307.6174 | 307.0028 | 309.0479
2992 | [8 empty] | 7.974897 | 7.248457 | 9.420886 | 8.214747 | 0.7301997 | 307.6539 | 306.9654 | 309.0245
2993 | [8 empty] | 7.891734 | 7.371446 | 9.523108 | 8.262096 | 0.7344086 | 307.5751 | 307.0819 | 309.1214
2994 | [8 empty] | 7.817716 | 7.592504 | 9.43547 | 8.281897 | 0.7361686 | 307.5049 | 307.2915 | 309.0384
2995 | [8 empty] | 7.793118 | 7.749364 | 9.373751 | 8.305411 | 0.7382587 | 307.4816 | 307.4402 | 308.9799
2996 | [8 empty] | 7.76691 | 7.677663 | 9.349732 | 8.264769 | 0.7346461 | 307.4568 | 307.3722 | 308.9571
2997 | [8 empty] | 7.748301 | 7.650779 | 9.317633 | 8.238904 | 0.7323471 | 307.4391 | 307.3467 | 308.9267
2998 | [8 empty] | 7.893409 | 7.838192 | 9.378548 | 8.37005 | 0.7440044 | 307.5767 | 307.5244 | 308.9844
2999 | [8 empty] | 7.959797 | 7.848753 | 9.449637 | 8.419395 | 0.7483907 | 307.6396 | 307.5344 | 309.0518
3000 | [8 empty] | 7.883428 | 7.754612 | 9.604757 | 8.414266 | 0.7479347 | 307.5672 | 307.4451 | 309.1988
3001 | [8 empty] | 7.912469 | 7.808443 | 9.605015 | 8.441976 | 0.7503978 | 307.5948 | 307.4962 | 309.1991
3002 | [8 empty] | 7.974478 | 7.828469 | 9.923723 | 8.575557 | 0.7622717 | 307.6535 | 307.5151 | 309.5012
3003 | [8 empty] | 8.142123 | 7.972482 | 10.15029 | 8.754964 | 0.778219 | 307.8124 | 307.6516 | 309.7159
3004 | [8 empty] | 8.144989 | 7.860601 | 10.05286 | 8.68615 | 0.7721023 | 307.8152 | 307.5456 | 309.6236
3005 | [8 empty] | 8.097693 | 7.850266 | 9.816543 | 8.588167 | 0.7633926 | 307.7703 | 307.5358 | 309.3996
3006 | [8 empty] | 8.055645 | 7.8191 | 10.82853 | 8.901091 | 0.7912081 | 307.7305 | 307.5063 | 310.3588
3007 | [8 empty] | 7.987872 | 7.775185 | 10.05499 | 8.606014 | 0.7649791 | 307.6662 | 307.4646 | 309.6256
3008 | [8 empty] | 7.88507 | 7.870775 | 10.04935 | 8.601732 | 0.7645984 | 307.5688 | 307.5552 | 309.6202
3009 | [8 empty] | 7.892668 | 7.682299 | 9.974303 | 8.516424 | 0.7570154 | 307.576 | 307.3766 | 309.5491
3010 | [8 empty] | 7.966655 | 7.501293 | 9.950414 | 8.472787 | 0.7531366 | 307.6461 | 307.205 | 309.5265
3011 | [8 empty] | 7.973899 | 7.405606 | 9.966576 | 8.448694 | 0.750995 | 307.653 | 307.1143 | 309.5418
3012 | [8 empty] | 7.829467 | 7.267228 | 9.998064 | 8.36492 | 0.7435484 | 307.5161 | 306.9832 | 309.5716
3013 | [8 empty] | 7.80429 | 7.327628 | 9.909718 | 8.347212 | 0.7419744 | 307.4922 | 307.0404 | 309.4879
3014 | [8 empty] | 7.745436 | 7.554256 | 9.79964 | 8.366444 | 0.7436839 | 307.4364 | 307.2552 | 309.3835
3015 | [8 empty] | 7.740993 | 7.796949 | 9.508362 | 8.348768 | 0.7421127 | 307.4322 | 307.4853 | 309.1075
3016 | [8 empty] | 7.736936 | 7.817201 | 9.458265 | 8.337467 | 0.7411082 | 307.4284 | 307.5045 | 309.06
3017 | [8 empty] | 7.933332 | 7.667392 | 9.41934 | 8.340021 | 0.7413352 | 307.6145 | 307.3625 | 309.0231
3018 | [8 empty] | 7.794696 | 7.774476 | 9.608943 | 8.392705 | 0.7460182 | 307.4831 | 307.464 | 309.2028
3019 | [8 empty] | 7.621095 | 7.836035 | 9.613064 | 8.356731 | 0.7428206 | 307.3186 | 307.5223 | 309.2067
3020 | [8 empty] | 7.552646 | 7.72586 | 9.48135 | 8.253285 | 0.7336254 | 307.2537 | 307.4179 | 309.0818
3021 | [8 empty] | 7.596271 | 7.754 | 9.34764 | 8.232637 | 0.7317899 | 307.295 | 307.4445 | 308.9551
3022 | [8 empty] | 7.639253 | 7.763401 | 9.280414 | 8.227689 | 0.7313502 | 307.3358 | 307.4535 | 308.8914
3023 | [8 empty] | 7.689833 | 7.857896 | 9.402663 | 8.316797 | 0.7392709 | 307.3837 | 307.543 | 309.0073
3024 | [8 empty] | 7.614011 | 7.762532 | 9.607494 | 8.328012 | 0.7402678 | 307.3119 | 307.4526 | 309.2014
3025 | [8 empty] | 7.523798 | 7.700973 | 9.323976 | 8.182915 | 0.7273703 | 307.2263 | 307.3943 | 308.9327
3026 | [8 empty] | 7.471834 | 7.703999 | 9.430866 | 8.202233 | 0.7290874 | 307.1771 | 307.3972 | 309.034
3027 | [8 empty] | 7.441312 | 7.65754 | 9.787277 | 8.295376 | 0.7373668 | 307.1482 | 307.3531 | 309.3718
3028 | [8 empty] | 7.512851 | 7.643825 | 9.857689 | 8.338122 | 0.7411664 | 307.216 | 307.3401 | 309.4386
3029 | [8 empty] | 7.558055 | 7.648139 | 9.611003 | 8.272399 | 0.7353244 | 307.2588 | 307.3442 | 309.2047
3030 | [8 empty] | 7.533618 | 7.622897 | 9.57694 | 8.244485 | 0.7328431 | 307.2357 | 307.3203 | 309.1725
3031 | [8 empty] | 7.500971 | 7.610116 | 9.701249 | 8.270779 | 0.7351803 | 307.2047 | 307.3082 | 309.2903
3032 | [8 empty] | 7.536 | 7.735584 | 9.688725 | 8.320103 | 0.7395647 | 307.2379 | 307.4271 | 309.2784
3033 | [8 empty] | 7.48571 | 7.893087 | 9.639754 | 8.339517 | 0.7412904 | 307.1902 | 307.5764 | 309.232
3034 | [8 empty] | 7.503708 | 7.94621 | 9.525297 | 8.325072 | 0.7400064 | 307.2073 | 307.6267 | 309.1235
3035 | [8 empty] | 7.59215 | 8.031015 | 9.601924 | 8.408363 | 0.74741 | 307.2911 | 307.7071 | 309.1961
3036 | [8 empty] | 7.72615 | 8.022225 | 9.545613 | 8.431329 | 0.7494515 | 307.4182 | 307.6988 | 309.1428
3037 | [8 empty] | 7.598911 | 7.809699 | 9.561711 | 8.323441 | 0.7398614 | 307.2975 | 307.4973 | 309.158
3038 | [8 empty] | 7.619098 | 7.717457 | 9.432283 | 8.25628 | 0.7338915 | 307.3167 | 307.4099 | 309.0353
3039 | [8 empty] | 7.71852 | 7.850974 | 8.834628 | 8.134707 | 0.7230851 | 307.4109 | 307.5365 | 308.4688
3040 | [8 empty] | 7.862275 | 7.805546 | 9.253466 | 8.307096 | 0.7384085 | 307.5472 | 307.4934 | 308.8658
3041 | [8 empty] | 7.88375 | 7.696626 | 9.31187 | 8.297415 | 0.737548 | 307.5675 | 307.3902 | 308.9212
3042 | [8 empty] | 7.84827 | 7.719647 | 9.442908 | 8.336941 | 0.7410615 | 307.5339 | 307.412 | 309.0454
3043 | [8 empty] | 7.773575 | 7.814786 | 9.398026 | 8.328796 | 0.7403374 | 307.4631 | 307.5022 | 309.0029
3044 | [8 empty] | 7.705802 | 7.744631 | 9.33431 | 8.261581 | 0.7343628 | 307.3989 | 307.4357 | 308.9425
3045 | [8 empty] | 7.59273 | 7.648268 | 9.310453 | 8.183817 | 0.7274504 | 307.2917 | 307.3443 | 308.9199
3046 | [8 empty] | 7.628918 | 7.571545 | 9.238366 | 8.146276 | 0.7241135 | 307.326 | 307.2716 | 308.8515
3047 | [8 empty] | 7.637193 | 7.571062 | 9.407106 | 8.20512 | 0.729344 | 307.3338 | 307.2711 | 309.0115
3048 | [8 empty] | 7.666072 | 7.569194 | 9.372914 | 8.202727 | 0.7291313 | 307.3612 | 307.2694 | 308.9791
3049 | [8 empty] | 7.740542 | 7.594823 | 9.243872 | 8.193079 | 0.7282737 | 307.4318 | 307.2937 | 308.8568
3050 | [8 empty] | 7.750748 | 7.566393 | 9.974271 | 8.430471 | 0.7493752 | 307.4415 | 307.2667 | 309.5491
3051 | [8 empty] | 7.657734 | 7.578596 | 9.623495 | 8.286608 | 0.7365874 | 307.3533 | 307.2783 | 309.2166
3052 | [8 empty] | 7.630238 | 7.711726 | 9.417183 | 8.253049 | 0.7336044 | 307.3272 | 307.4045 | 309.021
3053 | [8 empty] | 7.733974 | 7.865141 | 9.271335 | 8.29015 | 0.7369022 | 307.4256 | 307.5499 | 308.8828
3054 | [8 empty] | 7.81617 | 7.910891 | 9.230929 | 8.31933 | 0.739496 | 307.5035 | 307.5933 | 308.8445
3055 | [8 empty] | 7.752937 | 7.919777 | 9.319629 | 8.330781 | 0.7405139 | 307.4435 | 307.6017 | 308.9286
3056 | [8 empty] | 7.673445 | 7.962727 | 9.352308 | 8.329493 | 0.7403994 | 307.3682 | 307.6424 | 308.9595
3057 | [8 empty] | 7.786775 | 7.868972 | 9.424395 | 8.360047 | 0.7431153 | 307.4756 | 307.5535 | 309.0279
3058 | [8 empty] | 7.76118 | 7.727374 | 9.517281 | 8.335278 | 0.7409136 | 307.4514 | 307.4193 | 309.1159
3059 | [8 empty] | 7.819454 | 7.792345 | 9.551215 | 8.387672 | 0.7455708 | 307.5066 | 307.4809 | 309.1481
3060 | [8 empty] | 7.805578 | 7.902456 | 9.829647 | 8.51256 | 0.756672 | 307.4934 | 307.5853 | 309.412
3061 | [8 empty] | 7.700587 | 7.767071 | 11.46166 | 8.976441 | 0.7979058 | 307.3939 | 307.4569 | 310.9589
3062 | [8 empty] | 7.562079 | 7.700265 | 10.06432 | 8.442222 | 0.7504198 | 307.2626 | 307.3936 | 309.6344
3063 | [8 empty] | 7.48278 | 7.784779 | 9.647417 | 8.304992 | 0.7382215 | 307.1875 | 307.4737 | 309.2393
3064 | [8 empty] | 7.436611 | 7.817136 | 9.327614 | 8.193787 | 0.7283366 | 307.1437 | 307.5044 | 308.9361
3065 | [8 empty] | 7.485775 | 7.727374 | 9.150439 | 8.121196 | 0.7218841 | 307.1903 | 307.4193 | 308.7682
3066 | [8 empty] | 7.471673 | 7.62557 | 9.193356 | 8.096866 | 0.7197214 | 307.1769 | 307.3228 | 308.8089
3067 | [8 empty] | 7.553547 | 7.740767 | 9.261322 | 8.185212 | 0.7275744 | 307.2545 | 307.432 | 308.8733
3068 | [8 empty] | 7.573477 | 7.76617 | 10.09974 | 8.479795 | 0.7537596 | 307.2734375 | 307.4561 | 309.668
3069 | [8 empty] | 7.637032 | 7.852069 | 9.227645 | 8.238915 | 0.732348 | 307.3337 | 307.5375 | 308.8414
3070 | [8 empty] | 7.602775 | 7.91762 | 9.178449 | 8.232948 | 0.7318176 | 307.3012 | 307.5996 | 308.7947
3071 | [8 empty] | 7.712435 | 7.911438 | 9.24355 | 8.289141 | 0.7368125 | 307.4052 | 307.5938 | 308.8564
3072 | [8 empty] | 7.849719 | 7.892733 | 7.844503 | 7.862318 | 0.6988727 | 307.5353 | 307.576 | 307.5303
3073 | [8 empty] | 7.867137 | 7.882848 | 9.052885 | 8.267623 | 0.7348998 | 307.5518 | 307.5667 | 308.6757
3074 | [8 empty] | 7.758443 | 7.916171 | 9.296287 | 8.323634 | 0.7398785 | 307.4488 | 307.5983 | 308.9064
3075 | [8 empty] | 7.759022 | 7.816428 | 9.556689 | 8.37738 | 0.744656 | 307.4493 | 307.5037 | 309.1533
3076 | [8 empty] | 7.825378 | 7.800813 | 9.615382 | 8.413858 | 0.7478985 | 307.5122 | 307.4889 | 309.2089
3077 | [8 empty] | 7.838289 | 7.743311 | 9.525201 | 8.368934 | 0.7439052 | 307.5244 | 307.4344 | 309.1234
3078 | [8 empty] | 7.851457 | 7.537192 | 9.464769 | 8.284473 | 0.7363976 | 307.5369 | 307.239 | 309.0661
3079 | [8 empty] | 7.795404 | 7.616169 | 10.04069 | 8.484088 | 0.7541412 | 307.4838 | 307.3139 | 309.612
3080 | [8 empty] | 7.699556 | 7.847433 | 9.408072 | 8.318354 | 0.7394092 | 307.3929 | 307.5331 | 309.0124
3081 | [8 empty] | 7.674379 | 7.942572 | 9.430094 | 8.349015 | 0.7421347 | 307.3691 | 307.6233 | 309.0333
3082 | [8 empty] | 7.65754 | 7.891026 | 9.424814 | 8.32446 | 0.739952 | 307.3531 | 307.5744 | 309.0283
3083 | [8 empty] | 7.671868 | 7.92158 | 9.968573 | 8.520673 | 0.7573932 | 307.3667 | 307.6034 | 309.5437
3084 | [8 empty] | 7.744019 | 8.017299 | 9.871437 | 8.544252 | 0.759489 | 307.4351 | 307.6941 | 309.4516
3085 | [8 empty] | 7.784071 | 8.006707 | 9.821437 | 8.537405 | 0.7588804 | 307.4731 | 307.6841 | 309.4042
3086 | [8 empty] | 7.892443 | 7.840511 | 9.759008 | 8.497321 | 0.7553174 | 307.5758 | 307.5266 | 309.345
3087 | [8 empty] | 7.902971 | 7.868231 | 9.653212 | 8.474805 | 0.753316 | 307.5858 | 307.5528 | 309.2448
3088 | [8 empty] | 7.934072 | 7.925154 | 9.5271 | 8.462109 | 0.7521875 | 307.6152 | 307.6068 | 309.1252
3089 | [8 empty] | 7.894954 | 7.948721 | 9.694005 | 8.51256 | 0.756672 | 307.5782 | 307.6291 | 309.2834
3090 | [8 empty] | 7.999913 | 7.938869 | 9.655208 | 8.53133 | 0.7583405 | 307.6776 | 307.6198 | 309.2466
3091 | [8 empty] | 8.035007 | 7.953808 | 9.006104 | 8.33164 | 0.7405902 | 307.7109 | 307.6339 | 308.6314
3092 | [8 empty] | 7.986777 | 7.901104 | 8.324803 | 8.070895 | 0.7174129 | 307.6652 | 307.584 | 307.9856
3093 | [8 empty] | 7.851747 | 7.844374 | 7.767876 | 7.821332 | 0.6952296 | 307.5372 | 307.5302 | 307.4577
3094 | [8 empty] | 7.93169 | 7.791959 | 7.917749 | 7.880466 | 0.7004859 | 307.613 | 307.4805 | 307.5998
3095 | [8 empty] | 8.029115 | 7.672286 | 8.495636 | 8.065679 | 0.7169492 | 307.7053 | 307.3671 | 308.1475
3096 | [8 empty] | 8.043668 | 7.566168 | 9.022363 | 8.210733 | 0.7298429 | 307.7191 | 307.2665 | 308.6468
3097 | [8 empty] | 8.103005 | 7.487545 | 9.263222 | 8.284591 | 0.7364081 | 307.7754 | 307.192 | 308.8751
3098 | [8 empty] | 8.005515 | 7.256667 | 9.581962 | 8.281382 | 0.7361228 | 307.683 | 306.9731 | 309.1772
3099 | [8 empty] | 7.929533 | 7.326308 | 9.920214 | 8.392018 | 0.7459572 | 307.6109 | 307.0392 | 309.4978
3100 | [8 empty] | 7.827729 | 7.545981 | 10.02289 | 8.465532 | 0.7524918 | 307.5144 | 307.2474 | 309.5952
3101 | [8 empty] | 7.799267 | 7.684746 | 9.527004 | 8.337006 | 0.7410672 | 307.4875 | 307.3789 | 309.1251
3102 | [8 empty] | 7.873576 | 7.700329 | 8.794866 | 8.122924 | 0.7220376 | 307.5579 | 307.3937 | 308.4312
3103 | [8 empty] | 7.88668 | 7.63848 | 8.245472 | 7.923544 | 0.704315 | 307.5703125 | 307.3351 | 307.9104
3104 | [8 empty] | 7.908058 | 7.807671 | 7.83845 | 7.851393 | 0.6979016 | 307.5906 | 307.4954 | 307.5246
3105 | [8 empty] | 7.901941 | 7.772706 | 6.936768 | 7.537138 | 0.6699678 | 307.5848 | 307.4623 | 306.6699
3106 | [8 empty] | 7.894214 | 7.657476 | 8.090738 | 7.880809 | 0.7005164 | 307.5775 | 307.3531 | 307.7637
3107 | [8 empty] | 7.721514 | 7.843537 | 8.873907 | 8.146319 | 0.7241173 | 307.4138 | 307.5294 | 308.5061
3108 | [8 empty] | 7.719743 | 7.919584 | 9.453822 | 8.364383 | 0.7435007 | 307.4121 | 307.6015 | 309.0558
3109 | [8 empty] | 7.865527 | 7.974124 | 9.500764 | 8.446805 | 0.7508271 | 307.5503 | 307.6532 | 309.1003
3110 | [8 empty] | 7.916203 | 7.863563 | 8.624484 | 8.13475 | 0.7230889 | 307.5983 | 307.5484 | 308.2697
3111 | [8 empty] | 7.855482 | 7.823479 | 7.964369 | 7.88111 | 0.7005431 | 307.5407 | 307.5104 | 307.644
3112 | [8 empty] | 7.924542 | 7.768456 | 7.981465 | 7.891488 | 0.7014656 | 307.6062 | 307.4583 | 307.6602
3113 | [8 empty] | 8.009604 | 7.813723 | 7.634102 | 7.819143 | 0.6950349 | 307.6868 | 307.5012 | 307.3309
3114 | [8 empty] | 8.055419 | 7.743922 | 7.547623 | 7.782322 | 0.6917619 | 307.7303 | 307.435 | 307.2489
3115 | [8 empty] | 8.073256 | 7.657573 | 7.494371 | 7.741733 | 0.6881541 | 307.7472 | 307.3531 | 307.1985
3116 | [8 empty] | 8.034814 | 7.550231 | 7.970808 | 7.851951 | 0.6979512 | 307.7107 | 307.2514 | 307.6501
3117 | [8 empty] | 7.934909 | 7.529207 | 7.613303 | 7.692473 | 0.6837754 | 307.616 | 307.2315 | 307.3112
3118 | [8 empty] | 7.894761 | 7.470964 | 7.543083 | 7.63627 | 0.6787795 | 307.578 | 307.1763 | 307.2446
3119 | [8 empty] | 7.839545 | 7.541216 | 7.509567 | 7.630109 | 0.6782319 | 307.5256 | 307.2429 | 307.2129
3120 | [8 empty] | 7.867137 | 7.724379 | 7.249295 | 7.613604 | 0.6767648 | 307.5518 | 307.4165 | 306.9662
3121 | [8 empty] | 7.937034 | 7.89064 | 6.980361 | 7.602678 | 0.6757936 | 307.618 | 307.5741 | 306.7112
3122 | [8 empty] | 7.919713 | 7.85809 | 7.086737 | 7.621513 | 0.6774678 | 307.6016 | 307.5432 | 306.8121
3123 | [8 empty] | 7.974575 | 7.680271 | 7.970711 | 7.875186 | 0.7000165 | 307.6536 | 307.3747 | 307.65
3124 | [8 empty] | 7.874735 | 8.019199 | 8.335654 | 8.076529 | 0.7179137 | 307.559 | 307.6959 | 307.9959
3125 | [8 empty] | 7.784876 | 7.929694 | 8.651046 | 8.121872 | 0.7219442 | 307.4738 | 307.6111 | 308.2948
3126 | [8 empty] | 7.693503 | 7.757509 | 8.867146 | 8.106053 | 0.720538 | 307.3872 | 307.4479 | 308.4997
3127 | [8 empty] | 7.854097 | 7.820678 | 8.519429 | 8.064735 | 0.7168653 | 307.5394 | 307.5078 | 308.1701
3128 | [8 empty] | 7.857124 | 7.886519 | 9.048345 | 8.263996 | 0.7345774 | 307.5423 | 307.5702 | 308.6714
3129 | [8 empty] | 7.764431 | 8.036423 | 8.258544 | 8.0198 | 0.7128711 | 307.4544 | 307.7122 | 307.9228
3130 | [8 empty] | 7.635615 | 7.895888 | 7.641539 | 7.724347 | 0.6866086 | 307.3323 | 307.579 | 307.338
3131 | [8 empty] | 7.713529 | 7.86865 | 7.250518 | 7.610899 | 0.6765244 | 307.4062 | 307.5532 | 306.9673
3132 | [8 empty] | 7.741637 | 7.774315 | 7.241085 | 7.585679 | 0.6742826 | 307.4328 | 307.4638 | 306.9584
3133 | [8 empty] | 7.808604 | 7.67776 | 7.271671 | 7.586012 | 0.6743121 | 307.4963 | 307.3723 | 306.9874
3134 | [8 empty] | 7.745951 | 7.63745 | 7.938644 | 7.774015 | 0.6910236 | 307.4369 | 307.3341 | 307.6196
3135 | [8 empty] | 7.625634 | 7.543663 | 7.669904 | 7.613067 | 0.6767171 | 307.3229 | 307.2452 | 307.3648
3136 | [8 empty] | 7.591732 | 7.396849 | 7.425665 | 7.471415 | 0.6641258 | 307.2907 | 307.106 | 307.1333
3137 | [8 empty] | 7.632106 | 7.51034 | 7.2831 | 7.475182 | 0.6644606 | 307.329 | 307.2136 | 306.9982
3138 | [8 empty] | 7.699943 | 7.528982 | 8.020197 | 7.749707 | 0.6888628 | 307.3933 | 307.2313 | 307.6969
3139 | [8 empty] | 7.85854 | 7.682621 | 7.938741 | 7.826634 | 0.6957008 | 307.5436 | 307.3769 | 307.6197
3140 | [8 empty] | 7.936197 | 7.737258 | 8.281564 | 7.985006 | 0.7097783 | 307.6172 | 307.4287 | 307.9446
3141 | [8 empty] | 8.063114 | 7.845565 | 8.50156 | 8.136746 | 0.7232663 | 307.7375 | 307.5313 | 308.1531
3142 | [8 empty] | 8.103584 | 7.843505 | 8.885659 | 8.277583 | 0.7357851 | 307.7759 | 307.5294 | 308.5172
3143 | [8 empty] | 8.042348 | 7.689479 | 9.158102 | 8.296643 | 0.7374793 | 307.7179 | 307.3834 | 308.7755
3144 | [8 empty] | 7.858991 | 7.814174 | 9.091842 | 8.255002 | 0.733778 | 307.5441 | 307.5016 | 308.7126
3145 | [8 empty] | 7.803034 | 7.956513 | 8.575257 | 8.111601 | 0.7210312 | 307.491 | 307.6365 | 308.223
3146 | [8 empty] | 7.855546 | 7.852327 | 8.160926 | 7.956266 | 0.7072237 | 307.5408 | 307.5378 | 307.8303
3147 | [8 empty] | 7.787419 | 7.804676 | 7.692602 | 7.761566 | 0.689917 | 307.4762 | 307.4926 | 307.3864
3148 | [8 empty] | 7.61282 | 7.736936 | 7.403192 | 7.584316 | 0.6741614 | 307.3107 | 307.4284 | 307.112
3149 | [8 empty] | 7.521898 | 7.741958 | 7.271961 | 7.511939 | 0.6677279 | 307.2245 | 307.4331 | 306.9876
3150 | [8 empty] | 7.568132 | 7.640895 | 7.614108 | 7.607712 | 0.676241 | 307.2684 | 307.3373 | 307.312
3151 | [8 empty] | 7.531107 | 7.535453 | 8.74567 | 7.93741 | 0.7055475 | 307.2333 | 307.2374 | 308.3845
3152 | [8 empty] | 7.551937 | 7.571223 | 9.316828 | 8.146663 | 0.7241478 | 307.253 | 307.2713 | 308.9259
3153 | [8 empty] | 7.555157 | 7.61868 | 9.568118 | 8.247318 | 0.733095 | 307.2561 | 307.3163 | 309.1641
3154 | [8 empty] | 7.513753 | 7.643696 | 9.449379 | 8.202276 | 0.7290912 | 307.2168 | 307.34 | 309.0515
3155 | [8 empty] | 7.522639 | 7.613883 | 9.407717 | 8.181413 | 0.7272367 | 307.2253 | 307.3117 | 309.0121
3156 | [8 empty] | 7.652614 | 7.549555 | 9.784089 | 8.328753 | 0.7403336 | 307.3484 | 307.2508 | 309.3688
3157 | [8 empty] | 7.688094 | 7.720452 | 8.737331 | 8.048626 | 0.7154334 | 307.3821 | 307.4128 | 308.3766
3158 | [8 empty] | 7.78787 | 7.737354 | 8.111923 | 7.879049 | 0.7003599 | 307.4767 | 307.4288 | 307.7838
3159 | [8 empty] | 7.799976 | 7.77248 | 7.726601 | 7.766352 | 0.6903424 | 307.4881 | 307.4621 | 307.4186
3160 | [8 empty] | 7.886197 | 7.777567 | 7.601262 | 7.755009 | 0.6893341 | 307.5699 | 307.4669 | 307.2998
3161 | [8 empty] | 7.840028 | 7.854451 | 8.027956 | 7.907478 | 0.702887 | 307.5261 | 307.5398 | 307.7042
3162 | [8 empty] | 7.813595 | 7.817297 | 8.791517 | 8.140803 | 0.7236269 | 307.501 | 307.5045 | 308.428
3163 | [8 empty] | 7.681945 | 7.618937 | 9.342166 | 8.21435 | 0.7301644 | 307.3763 | 307.3165 | 308.9499
3164 | [8 empty] | 7.728211 | 7.674669 | 9.163704 | 8.188861 | 0.7278988 | 307.4201 | 307.3694 | 308.7808
3165 | [8 empty] | 7.820324 | 7.83024 | 9.083181 | 8.244582 | 0.7328517 | 307.5074 | 307.5168 | 308.7044
3166 | [8 empty] | 7.809538 | 7.802101 | 8.886914 | 8.166184 | 0.725883 | 307.4972 | 307.4901 | 308.5184
3167 | [8 empty] | 7.679047 | 7.747239 | 9.643553 | 8.356613 | 0.7428101 | 307.3735 | 307.4381 | 309.2356
3168 | [8 empty] | 7.664205 | 7.759409 | 9.541395 | 8.32167 | 0.739704 | 307.3594 | 307.4497 | 309.1388
3169 | [8 empty] | 7.768295 | 7.792474 | 9.475651 | 8.345473 | 0.7418199 | 307.4581 | 307.481 | 309.0764
3170 | [8 empty] | 7.763948 | 7.689897 | 9.526006 | 8.326617 | 0.7401437 | 307.454 | 307.3838 | 309.1242
3171 | [8 empty] | 7.736421 | 7.597656 | 9.301503 | 8.21186 | 0.7299431 | 307.4279 | 307.2964 | 308.9114
3172 | [8 empty] | 7.701005 | 7.682847 | 9.284278 | 8.22271 | 0.7309075 | 307.3943 | 307.3771 | 308.8951
3173 | [8 empty] | 7.539413 | 7.717554 | 8.312666 | 7.856544 | 0.6983595 | 307.2411 | 307.41 | 307.9741
3174 | [8 empty] | 7.450294 | 7.730529 | 7.762435 | 7.647753 | 0.6798003 | 307.1567 | 307.4223 | 307.4525
3175 | [8 empty] | 7.449135 | 7.720033 | 7.572897 | 7.580688 | 0.673839 | 307.1556 | 307.4124 | 307.2729
3176 | [8 empty] | 7.44524 | 7.693761 | 7.570096 | 7.569699 | 0.6728621 | 307.1519 | 307.3875 | 307.2702
3177 | [8 empty] | 7.500746 | 7.680045 | 7.390667 | 7.52382 | 0.668784 | 307.2045 | 307.3745 | 307.1002
3178 | [8 empty] | 7.48204 | 7.643889 | 7.818714 | 7.648214 | 0.6798413 | 307.1868 | 307.3402 | 307.5059
3179 | [8 empty] | 7.602389 | 7.681816 | 7.25084 | 7.511682 | 0.667705 | 307.3008 | 307.3761 | 306.9676
3180 | [8 empty] | 7.658378 | 7.638384 | 7.055474 | 7.450745 | 0.6622885 | 307.3539 | 307.335 | 306.7824
3181 | [8 empty] | 7.627952 | 7.578209 | 7.036833 | 7.414332 | 0.6590517 | 307.3251 | 307.2779 | 306.7648
3182 | [8 empty] | 7.548782 | 7.486096 | 7.378111 | 7.470997 | 0.6640886 | 307.25 | 307.1906 | 307.0883
3183 | [8 empty] | 7.535034 | 7.310628 | 7.790156 | 7.545273 | 0.6706909 | 307.237 | 307.0243 | 307.4788
3184 | [8 empty] | 7.604771 | 7.347782 | 8.324482 | 7.759012 | 0.6896899 | 307.3031 | 307.0595 | 307.9853
3185 | [8 empty] | 7.615589 | 7.558022 | 8.691516 | 7.955043 | 0.7071149 | 307.3134 | 307.2588 | 308.3332
3186 | [8 empty] | 7.580238 | 7.681848 | 8.942968 | 8.068351 | 0.7171868 | 307.2798 | 307.3762 | 308.5715
3187 | [8 empty] | 7.589703 | 7.610534 | 9.128385 | 8.109541 | 0.7208481 | 307.2888 | 307.3086 | 308.7473
3188 | [8 empty] | 7.673059 | 7.592215 | 9.051211 | 8.105495 | 0.7204884 | 307.3678 | 307.2912 | 308.6741
3189 | [8 empty] | 7.590251 | 7.774509 | 8.973167 | 8.112642 | 0.7211238 | 307.2893 | 307.464 | 308.6002
3190 | [8 empty] | 7.662917 | 7.787419 | 9.377099 | 8.275812 | 0.7356277 | 307.3582 | 307.4762 | 308.983
3191 | [8 empty] | 7.904162 | 7.719228 | 9.552245 | 8.391879 | 0.7459448 | 307.5869 | 307.4116 | 309.149
3192 | [8 empty] | 7.958928 | 7.765365 | 9.43795 | 8.387414 | 0.7455479 | 307.6388 | 307.4553 | 309.0407
3193 | [8 empty] | 7.983107 | 7.807864 | 9.429675 | 8.406882 | 0.7472784 | 307.6617 | 307.4956 | 309.0329
3194 | [8 empty] | 8.127892 | 7.873705 | 9.389462 | 8.463686 | 0.7523277 | 307.799 | 307.558 | 308.9948
3195 | [8 empty] | 8.180211 | 7.938322 | 8.450754 | 8.189763 | 0.7279789 | 307.8485 | 307.6193 | 308.105
3196 | [8 empty] | 8.20629 | 7.856126 | 7.943828 | 8.002081 | 0.7112961 | 307.8733 | 307.5414 | 307.6245
3197 | [8 empty] | 8.180275 | 7.826055 | 7.542472 | 7.849601 | 0.6977423 | 307.8486 | 307.5128 | 307.244
3198 | [8 empty] | 8.268847 | 7.801135 | 7.247878 | 7.77262 | 0.6908995 | 307.9326 | 307.4892 | 306.9648
3199 | [8 empty] | 8.19779 | 7.872127 | 7.166615 | 7.745511 | 0.6884898 | 307.8652 | 307.5565 | 306.8878
3200 | [8 empty] | 8.129921 | 7.770999 | 7.646111 | 7.84901 | 0.6976898 | 307.8009 | 307.4607 | 307.3423
3201 | [8 empty] | 8.035039 | 7.647463 | 7.42663 | 7.703044 | 0.684715 | 307.7109375 | 307.3436 | 307.1342
3202 | [8 empty] | 8.149657 | 7.521383 | 7.180009 | 7.617016 | 0.6770681 | 307.8196 | 307.2241 | 306.9005
3203 | [8 empty] | 8.18459 | 7.404222 | 6.910496 | 7.499769 | 0.6666461 | 307.8527 | 307.113 | 306.645
3204 | [8 empty] | 8.17155 | 7.515137 | 7.046653 | 7.57778 | 0.6735805 | 307.8403 | 307.2181 | 306.7741
3205 | [8 empty] | 8.050107 | 7.582427 | 8.208254 | 7.946929 | 0.7063937 | 307.7252 | 307.2819 | 307.8751
3206 | [8 empty] | 8.065658 | 7.651971 | 8.30085 | 8.006159 | 0.7116586 | 307.74 | 307.3478 | 307.9629
3207 | [8 empty] | 7.426888 | 7.568003 | 8.909226 | 7.968039 | 0.7082701 | 307.1345 | 307.2682 | 308.5396
3208 | [8 empty] | 7.918586 | 7.42032 | 9.283376 | 8.207427 | 0.7295491 | 307.6006 | 307.1283 | 308.8942
3209 | [8 empty] | 8.105967 | 7.54508 | 9.605047 | 8.418698 | 0.7483287 | 307.7782 | 307.2465 | 309.1991
3210 | [8 empty] | 8.103005 | 7.553644 | 9.822596 | 8.493081 | 0.7549406 | 307.7754 | 307.2546 | 309.4053
3211 | [8 empty] | 8.017363 | 7.454609 | 9.877104 | 8.449692 | 0.7510837 | 307.6942 | 307.1608 | 309.457
3212 | [8 empty] | 8.02406 | 7.576149 | 9.720566 | 8.440258 | 0.7502452 | 307.7005 | 307.276 | 309.3086
3213 | [8 empty] | 8.066945 | 7.719067 | 9.639593 | 8.475202 | 0.7533513 | 307.7412 | 307.4114 | 309.2318
3214 | [8 empty] | 8.05088 | 7.807381 | 9.795358 | 8.551206 | 0.7601072 | 307.726 | 307.4951 | 309.3795
3215 | [8 empty] | 7.975541 | 7.743053 | 9.64996 | 8.456185 | 0.7516609 | 307.6545 | 307.4342 | 309.2417
3216 | [8 empty] | 8.070616 | 7.737451 | 9.877071 | 8.561713 | 0.7610411 | 307.7447 | 307.4289 | 309.4569
3217 | [8 empty] | 8.168846 | 7.777503 | 10.0441 | 8.663484 | 0.7700875 | 307.8378 | 307.4668 | 309.6153
3218 | [8 empty] | 8.066398 | 7.732461 | 10.08998 | 8.629614 | 0.7670768 | 307.7407 | 307.4241 | 309.6588
3219 | [8 empty] | 7.933461 | 7.659826 | 10.16999 | 8.587759 | 0.7633564 | 307.6147 | 307.3553 | 309.7346
3220 | [8 empty] | 7.854097 | 7.587546 | 10.18409 | 8.541912 | 0.7592811 | 307.5394 | 307.2868 | 309.748
3221 | [8 empty] | 7.921967 | 7.546174 | 10.01925 | 8.495797 | 0.7551819 | 307.6038 | 307.2476 | 309.5917
3222 | [8 empty] | 7.925733 | 7.661211 | 9.918797 | 8.501914 | 0.7557257 | 307.6073 | 307.3566 | 309.4965
3223 | [8 empty] | 7.901844 | 7.821708 | 9.886408 | 8.536653 | 0.7588136 | 307.5847 | 307.5087 | 309.4658
3224 | [8 empty] | 7.852681 | 7.871322 | 9.97015 | 8.564718 | 0.7613082 | 307.5381 | 307.5558 | 309.5452
3225 | [8 empty] | 7.956835 | 7.910376 | 10.10309 | 8.656766 | 0.7694903 | 307.6368 | 307.5928 | 309.6712
3226 | [8 empty] | 7.861116 | 7.882591 | 10.14201 | 8.628573 | 0.7669843 | 307.5461 | 307.5664 | 309.7081
3227 | [8 empty] | 7.915753 | 7.743053 | 9.617829 | 8.425545 | 0.7489373 | 307.5979 | 307.4342 | 309.2112
3228 | [8 empty] | 8.069875 | 7.594243 | 10.02382 | 8.562646 | 0.7611241 | 307.744 | 307.2931 | 309.596
3229 | [8 empty] | 8.05719 | 7.584133 | 10.033 | 8.558107 | 0.7607206 | 307.7319 | 307.2835 | 309.6047
3230 | [8 empty] | 7.916461 | 7.651681 | 9.986313 | 8.518151 | 0.757169 | 307.5985 | 307.3476 | 309.5605
3231 | [8 empty] | 7.865366 | 7.616812 | 9.981548 | 8.487909 | 0.7544808 | 307.5501 | 307.3145 | 309.556
3232 | [8 empty] | 7.858734 | 7.652325 | 9.813742 | 8.4416 | 0.7503644 | 307.5438 | 307.3482 | 309.3969
3233 | [8 empty] | 7.848656 | 7.738192 | 9.743651 | 8.4435 | 0.7505333 | 307.5343 | 307.4296 | 309.3305
3234 | [8 empty] | 7.873544 | 7.879146 | 9.908463 | 8.553717 | 0.7603304 | 307.5579 | 307.5632 | 309.4867
3235 | [8 empty] | 8.077473 | 7.80458 | 9.84011 | 8.574055 | 0.7621382 | 307.7512 | 307.4925 | 309.4219
3236 | [8 empty] | 8.138871 | 7.660631 | 9.601441 | 8.466981 | 0.7526206 | 307.8094 | 307.356 | 309.1957
3237 | [8 empty] | 8.057769 | 7.735841 | 9.547996 | 8.447202 | 0.7508624 | 307.7325 | 307.4273 | 309.145
3238 | [8 empty] | 8.016011 | 7.688899 | 9.658975 | 8.454629 | 0.7515225 | 307.6929 | 307.3828 | 309.2502
3239 | [8 empty] | 8.068813 | 7.699782 | 9.783027 | 8.517207 | 0.7570851 | 307.743 | 307.3932 | 309.3678
3240 | [8 empty] | 8.212085 | 7.650683 | 9.661648 | 8.508138 | 0.756279 | 307.8788 | 307.3466 | 309.2527
3241 | [8 empty] | 8.219329 | 7.561918 | 9.666509 | 8.482586 | 0.7540076 | 307.8856 | 307.2625 | 309.2574
3242 | [8 empty] | 8.151621 | 7.584874 | 9.708171 | 8.481555 | 0.753916 | 307.8214 | 307.2842 | 309.2968
3243 | [8 empty] | 8.130951 | 7.625538 | 9.805403 | 8.520631 | 0.7573894 | 307.8018 | 307.3228 | 309.389
3244 | [8 empty] | 8.162922 | 7.713175 | 10.15038 | 8.675494 | 0.771155 | 307.8322 | 307.4059 | 309.716
3245 | [8 empty] | 8.113082 | 7.628983 | 9.780419 | 8.507495 | 0.7562217 | 307.7849 | 307.326 | 309.3653
3246 | [8 empty] | 8.176895 | 7.618873 | 9.701539 | 8.499102 | 0.7554757 | 307.8454 | 307.3165 | 309.2906
3247 | [8 empty] | 8.295634 | 7.468131 | 9.83805 | 8.533938 | 0.7585723 | 307.9579 | 307.1736 | 309.42
3248 | [8 empty] | 8.272839 | 7.243049 | 10.09581 | 8.537233 | 0.7588652 | 307.9363 | 306.9602 | 309.6643
3249 | [8 empty] | 8.133527 | 7.35097 | 10.26536 | 8.583284 | 0.7629586 | 307.8043 | 307.0625 | 309.825
3250 | [8 empty] | 8.129856 | 7.531783 | 10.29436 | 8.652001 | 0.7690668 | 307.8008 | 307.2339 | 309.8525
3251 | [8 empty] | 8.100848 | 7.579014 | 10.23789 | 8.639252 | 0.7679335 | 307.7733 | 307.2787 | 309.799
3252 | [8 empty] | 8.059798 | 7.452677 | 10.18113 | 8.564535 | 0.761292 | 307.7344 | 307.1589 | 309.7451
3253 | [8 empty] | 8.087712 | 7.493276 | 10.11381 | 8.564932 | 0.7613273 | 307.7609 | 307.1974 | 309.6813
3254 | [8 empty] | 8.249722 | 7.607282 | 10.08029 | 8.645766 | 0.7685125 | 307.9144 | 307.3055 | 309.6496
3255 | [8 empty] | 8.183688 | 7.574249 | 9.523269 | 8.427069 | 0.7490728 | 307.8518 | 307.2742 | 309.1216
3256 | [8 empty] | 8.159058 | 7.477887 | 9.88438 | 8.507108 | 0.7561874 | 307.8285 | 307.1828 | 309.4639
3257 | [8 empty] | 8.179438 | 7.63378 | 9.926653 | 8.579957 | 0.7626629 | 307.8478 | 307.3306 | 309.5039
3258 | [8 empty] | 8.321198 | 7.680625 | 10.12971 | 8.710512 | 0.7742677 | 307.9822 | 307.375 | 309.6964
3259 | [8 empty] | 8.377476 | 7.690896 | 10.11622 | 8.728198 | 0.7758399 | 308.0355 | 307.3847 | 309.6836
3260 | [8 empty] | 8.391546 | 7.644855 | 9.883124 | 8.639842 | 0.7679859 | 308.0489 | 307.3411 | 309.4627
3261 | [8 empty] | 8.251815 | 7.697045 | 9.654951 | 8.534604 | 0.7586314 | 307.9164 | 307.3906 | 309.2464
3262 | [8 empty] | 8.271551 | 7.732203 | 9.568698 | 8.524151 | 0.7577023 | 307.9351 | 307.4239 | 309.1646
3263 | [8 empty] | 8.180823 | 7.774122 | 9.492361 | 8.482435 | 0.7539942 | 307.8491 | 307.4636 | 309.0923
3264 | [8 empty] | 8.229246 | 7.770806 | 9.43898 | 8.479677 | 0.7537491 | 307.895 | 307.4605 | 309.0417
3265 | [8 empty] | 8.319942 | 7.700297 | 9.450023 | 8.490087 | 0.7546744 | 307.981 | 307.3936 | 309.0522
3266 | [8 empty] | 8.302878 | 7.605029 | 7.613432 | 7.840446 | 0.6969285 | 307.9648 | 307.3033 | 307.3113
3267 | [8 empty] | 8.197854 | 7.62718 | 9.934155 | 8.586396 | 0.7632352 | 307.8653 | 307.3243 | 309.511
3268 | [8 empty] | 8.180308 | 7.599072 | 10.20422 | 8.661198 | 0.7698843 | 307.8486 | 307.2977 | 309.767
3269 | [8 empty] | 8.165723 | 7.736356 | 10.01741 | 8.639831 | 0.767985 | 307.8348 | 307.4278 | 309.59
3270 | [8 empty] | 8.180791 | 7.923415 | 9.792975 | 8.632394 | 0.7673239 | 307.8491 | 307.6051 | 309.3772
3271 | [8 empty] | 8.074672 | 8.046372 | 9.9612 | 8.694081 | 0.7728072 | 307.7485 | 307.7217 | 309.5367
3272 | [8 empty] | 8.173514 | 7.98256 | 9.499702 | 8.551925 | 0.7601711 | 307.8422 | 307.6612 | 309.0992
3273 | [8 empty] | 8.230051 | 7.854129 | 9.579934 | 8.554705 | 0.7604182 | 307.8958 | 307.5395 | 309.1753
3274 | [8 empty] | 8.086005 | 7.982334 | 9.596515 | 8.554952 | 0.7604401 | 307.7592 | 307.661 | 309.191
3275 | [8 empty] | 7.985908 | 7.958091 | 9.591589 | 8.511862 | 0.75661 | 307.6644 | 307.638 | 309.1863
3276 | [8 empty] | 7.995052 | 7.855546 | 9.639915 | 8.496838 | 0.7552745 | 307.673 | 307.5408 | 309.2321
3277 | [8 empty] | 8.094698 | 7.989578 | 9.981548 | 8.688608 | 0.7723207 | 307.7675 | 307.6678 | 309.556
3278 | [8 empty] | 8.100236 | 8.024221 | 8.964796 | 8.363085 | 0.7433853 | 307.7727 | 307.7007 | 308.5922
3279 | [8 empty] | 8.075252 | 8.13871 | 8.184879 | 8.132947 | 0.7229286 | 307.7491 | 307.8092 | 307.853
3280 | [8 empty] | 8.028214 | 8.000782 | 7.647527 | 7.892174 | 0.7015266 | 307.7045 | 307.6785 | 307.3436
3281 | [8 empty] | 8.081788 | 7.962405 | 7.530785 | 7.858326 | 0.6985178 | 307.7552 | 307.6421 | 307.233
3282 | [8 empty] | 8.005708 | 7.891348 | 7.967524 | 7.95486 | 0.7070987 | 307.6831 | 307.5747 | 307.6469
3283 | [8 empty] | 8.045213 | 7.870839 | 7.81382 | 7.909957 | 0.7031073 | 307.7206 | 307.5553 | 307.5013
3284 | [8 empty] | 8.175993 | 7.828373 | 7.519452 | 7.841273 | 0.697002 | 307.8445 | 307.515 | 307.2222
3285 | [8 empty] | 8.129245 | 7.739962 | 7.319063 | 7.729423 | 0.6870599 | 307.8002 | 307.4312 | 307.0323
3286 | [8 empty] | 8.015818 | 7.692312 | 7.266133 | 7.658088 | 0.6807189 | 307.6927 | 307.3861 | 306.9821
3287 | [8 empty] | 8.022933 | 7.839158 | 7.22328 | 7.695124 | 0.684011 | 307.6995 | 307.5253 | 306.9415
3288 | [8 empty] | 7.962534 | 7.911793 | 7.7465625 | 7.87363 | 0.6998782 | 307.6422 | 307.5941 | 307.4375
3289 | [8 empty] | 7.923995 | 7.889127 | 7.407023 | 7.740048 | 0.6880043 | 307.6057 | 307.5726 | 307.1157
3290 | [8 empty] | 7.865495 | 8.038194 | 7.171638 | 7.691776 | 0.6837134 | 307.5502 | 307.7139 | 306.8925
3291 | [8 empty] | 7.960473 | 8.115529 | 7.250389 | 7.775464 | 0.6911523 | 307.6403 | 307.7872 | 306.9672
3292 | [8 empty] | 7.996082 | 8.032206 | 7.351163 | 7.79315 | 0.6927245 | 307.674 | 307.7083 | 307.0627
3293 | [8 empty] | 7.913853 | 7.852359 | 7.277885 | 7.681366 | 0.682788 | 307.5961 | 307.5378 | 306.9933
3294 | [8 empty] | 7.849364 | 7.98623 | 7.052738 | 7.629444 | 0.6781728 | 307.5349 | 307.6647 | 306.7798
3295 | [8 empty] | 7.930144 | 8.064434 | 6.868802 | 7.621127 | 0.6774335 | 307.6115 | 307.7388 | 306.6055
3296 | [8 empty] | 8.070648 | 7.90178 | 6.860205 | 7.610878 | 0.6765225 | 307.7447 | 307.5846 | 306.5974
3297 | [8 empty] | 8.037196 | 7.925154 | 6.964424 | 7.642258 | 0.6793118 | 307.713 | 307.6068 | 306.6961
3298 | [8 empty] | 7.982399 | 7.93726 | 7.05042 | 7.656693 | 0.6805949 | 307.661 | 307.6183 | 306.7776
3299 | [8 empty] | 7.96321 | 7.947208 | 7.429174 | 7.779864 | 0.6915435 | 307.6429 | 307.6277 | 307.1367
3300 | [8 empty] | 8.023384 | 7.832655 | 7.243564 | 7.699868 | 0.6844327 | 307.6999 | 307.5191 | 306.9607
3301 | [8 empty] | 8.151718 | 7.777921 | 7.206699 | 7.712113 | 0.6855211 | 307.8215 | 307.4672 | 306.9258
3302 | [8 empty] | 8.284333 | 7.796788 | 7.256861 | 7.779327 | 0.6914958 | 307.9472 | 307.4851 | 306.9733
3303 | [8 empty] | 8.354875 | 7.777632 | 7.163589 | 7.765365 | 0.6902547 | 308.0141 | 307.4669 | 306.8849
3304 | [8 empty] | 8.26479 | 7.763337 | 7.252224 | 7.760117 | 0.6897882 | 307.9287 | 307.4534 | 306.9689
3305 | [8 empty] | 8.161827 | 7.738642 | 7.20055 | 7.70034 | 0.6844746 | 307.8311 | 307.43 | 306.92
3306 | [8 empty] | 8.141705 | 7.706478 | 7.378723 | 7.742302 | 0.6882046 | 307.812 | 307.3995 | 307.0888
3307 | [8 empty] | 8.091125 | 7.77995 | 7.363494 | 7.744856 | 0.6884317 | 307.7641 | 307.4691 | 307.0744
3308 | [8 empty] | 8.01424 | 7.851167 | 7.256667 | 7.707358 | 0.6850985 | 307.6912 | 307.5367 | 306.9731
3309 | [8 empty] | 8.060281 | 7.883042 | 7.282231 | 7.741851 | 0.6881645 | 307.7349 | 307.5669 | 306.9974
3310 | [8 empty] | 8.234977 | 7.862404 | 7.527597 | 7.874993 | 0.6999993 | 307.9005 | 307.5473 | 307.2299
3311 | [8 empty] | 8.148981 | 7.830594 | 7.48922 | 7.822932 | 0.6953717 | 307.8189 | 307.5172 | 307.1936
3312 | [8 empty] | 8.077248 | 7.680335 | 7.3907 | 7.716094 | 0.685875 | 307.7509 | 307.3747 | 307.1002
3313 | [8 empty] | 8.080596 | 7.555672 | 7.189152 | 7.608474 | 0.6763088 | 307.7541 | 307.2566 | 306.9091
3314 | [8 empty] | 8.194281 | 7.652035 | 7.137317 | 7.661211 | 0.6809965 | 307.8619 | 307.3479 | 306.86
3315 | [8 empty] | 8.244185 | 7.786904 | 7.423153 | 7.818081 | 0.6949405 | 307.9092 | 307.4757 | 307.131
3316 | [8 empty] | 8.233463 | 7.643857 | 7.396849 | 7.758056 | 0.689605 | 307.899 | 307.3401 | 307.106
3317 | [8 empty] | 8.21714 | 7.530978 | 7.329366 | 7.692495 | 0.6837773 | 307.8835 | 307.2332 | 307.0421
3318 | [8 empty] | 8.262375 | 7.666749 | 7.108405 | 7.679176 | 0.6825934 | 307.9264 | 307.3618 | 306.8326
3319 | [8 empty] | 8.217011 | 7.650618 | 6.903928 | 7.590519 | 0.6747128 | 307.8834 | 307.3466 | 306.6388
3320 | [8 empty] | 8.221036 | 7.557604 | 6.84327 | 7.540637 | 0.6702788 | 307.8872 | 307.2584 | 306.5813
3321 | [8 empty] | 8.371713 | 7.507539 | 6.959079 | 7.612777 | 0.6766913 | 308.0301 | 307.2109375 | 306.6911
3322 | [8 empty] | 8.311861 | 7.607733 | 6.948197 | 7.622597 | 0.6775642 | 307.9733 | 307.3059 | 306.6808
3323 | [8 empty] | 8.163598 | 7.712306 | 6.990535 | 7.622146 | 0.6775241 | 307.8328 | 307.405 | 306.7209
3324 | [8 empty] | 8.185556 | 7.661533 | 6.940953 | 7.596014 | 0.6752012 | 307.8536 | 307.3569 | 306.6739
3325 | [8 empty] | 8.188196 | 7.674057 | 7.060014 | 7.640756 | 0.6791783 | 307.8561 | 307.3688 | 306.7867
3326 | [8 empty] | 8.182239 | 7.650522 | 7.219642 | 7.684134 | 0.6830342 | 307.8505 | 307.3465 | 306.938
3327 | [8 empty] | 8.100912 | 7.603998 | 6.976401 | 7.560437 | 0.6720389 | 307.7734 | 307.3024 | 306.7075
3328 | [8 empty] | 8.161248 | 7.641829 | 6.74871 | 7.517262 | 0.6682011 | 307.8306 | 307.3382 | 306.4917
3329 | [8 empty] | 8.095213 | 7.564429 | 6.856921 | 7.505521 | 0.6671575 | 307.768 | 307.2649 | 306.5942
3330 | [8 empty] | 7.959443 | 7.45522 | 7.100291 | 7.504985 | 0.6671098 | 307.6393 | 307.1613 | 306.8249
3331 | [8 empty] | 7.845018 | 7.398201 | 7.18838 | 7.4772 | 0.66464 | 307.5308 | 307.1073 | 306.9084
3332 | [8 empty] | 7.945405 | 7.382168 | 7.541763 | 7.623112 | 0.67761 | 307.626 | 307.0921 | 307.2434
3333 | [8 empty] | 8.012373 | 7.364299 | 7.554159 | 7.64361 | 0.679432 | 307.6895 | 307.0752 | 307.2551
3334 | [8 empty] | 7.953808 | 7.60094 | 7.573251 | 7.709333 | 0.6852741 | 307.6339 | 307.2995 | 307.2732
3335 | [8 empty] | 7.857929 | 7.78523 | 7.534294 | 7.725818 | 0.6867393 | 307.5431 | 307.4742 | 307.2363
3336 | [8 empty] | 7.873705 | 7.832912 | 7.481396 | 7.729338 | 0.6870522 | 307.558 | 307.5193 | 307.1862
3337 | [8 empty] | 7.889771 | 7.712692 | 6.98738 | 7.529948 | 0.6693287 | 307.5732 | 307.4054 | 306.7179
3338 | [8 empty] | 7.88111 | 7.702872 | 8.436073 | 8.006685 | 0.7117053 | 307.565 | 307.3961 | 308.0911
3339 | [8 empty] | 8.042637 | 7.742248 | 9.055042 | 8.279976 | 0.7359979 | 307.7181 | 307.4334 | 308.6778
3340 | [8 empty] | 8.168363 | 7.655673 | 9.459102 | 8.427713 | 0.74913 | 307.8373 | 307.3513 | 309.0608
3341 | [8 empty] | 8.118974 | 7.575956 | 9.698641 | 8.464524 | 0.7524021 | 307.7905 | 307.2758 | 309.2878
3342 | [8 empty] | 7.953712 | 7.723414 | 9.681545 | 8.45289 | 0.751368 | 307.6339 | 307.4156 | 309.2716
3343 | [8 empty] | 7.998915 | 7.835263 | 10.83642 | 8.890198 | 0.7902398 | 307.6767 | 307.5216 | 310.3663
3344 | [8 empty] | 7.916751 | 7.848688 | 9.624558 | 8.463332 | 0.7522962 | 307.5988 | 307.5343 | 309.2176
3345 | [8 empty] | 7.812275 | 7.811599 | 9.416282 | 8.346718 | 0.7419305 | 307.4998 | 307.4991 | 309.0202
3346 | [8 empty] | 7.885746 | 7.76353 | 9.340717 | 8.329998 | 0.7404442 | 307.5694 | 307.4536 | 308.9485
3347 | [8 empty] | 8.065464 | 7.706478 | 9.260936 | 8.344293 | 0.7417149 | 307.7398 | 307.3995 | 308.8729
3348 | [8 empty] | 7.97612 | 7.655609 | 9.306203 | 8.312644 | 0.7389017 | 307.6551 | 307.3513 | 308.9158
3349 | [8 empty] | 7.882494 | 7.633297 | 9.252597 | 8.256129 | 0.7338782 | 307.5663 | 307.3301 | 308.865
3350 | [8 empty] | 7.798752 | 7.543953 | 9.224586 | 8.189097 | 0.7279197 | 307.487 | 307.2455 | 308.8385
3351 | [8 empty] | 7.899848 | 7.44817 | 9.107264 | 8.15176 | 0.7246009 | 307.5828 | 307.1547 | 308.7273
3352 | [8 empty] | 7.909314 | 7.52837 | 8.926451 | 8.121378 | 0.7219003 | 307.5918 | 307.2307 | 308.5559
3353 | [8 empty] | 7.90603 | 7.635261 | 9.073748 | 8.205013 | 0.7293345 | 307.5887 | 307.332 | 308.6955
3354 | [8 empty] | 7.856319 | 7.736131 | 9.693296 | 8.428582 | 0.7492073 | 307.5415 | 307.4276 | 309.2827
3355 | [8 empty] | 7.914046 | 7.84959 | 9.589335 | 8.45099 | 0.7511992 | 307.5963 | 307.5352 | 309.1842
3356 | [8 empty] | 7.815784 | 7.973319 | 9.445 | 8.411368 | 0.7476771 | 307.5031 | 307.6524 | 309.0474
3357 | [8 empty] | 7.85429 | 7.906126 | 9.236402 | 8.332273 | 0.7406465 | 307.5396 | 307.5887 | 308.8497
3358 | [8 empty] | 8.023223 | 7.757187 | 9.236531 | 8.33898 | 0.7412427 | 307.6997 | 307.4476 | 308.8498
3359 | [8 empty] | 8.074061 | 7.907865 | 9.164444 | 8.382123 | 0.7450776 | 307.7479 | 307.5904 | 308.7815
3360 | [8 empty] | 7.905933 | 8.053165 | 9.279674 | 8.412924 | 0.7478155 | 307.5886 | 307.7281 | 308.8907
3361 | [8 empty] | 7.87892 | 7.802809 | 9.122106 | 8.267945 | 0.7349285 | 307.563 | 307.4908 | 308.7413
3362 | [8 empty] | 7.818231 | 7.826634 | 9.006684 | 8.217183 | 0.7304163 | 307.5054 | 307.5134 | 308.6319
3363 | [8 empty] | 7.797175 | 7.92847 | 9.043419 | 8.256355 | 0.7338982 | 307.4855 | 307.6099 | 308.6667
3364 | [8 empty] | 7.736099 | 7.974124 | 9.285727 | 8.331983 | 0.7406207 | 307.4276 | 307.6532 | 308.8964
3365 | [8 empty] | 7.804065 | 7.904581 | 10.90023 | 8.869625 | 0.7884111 | 307.492 | 307.5873 | 310.4268
3366 | [8 empty] | 7.828598 | 7.914819 | 9.681802 | 8.475073 | 0.7533398 | 307.5153 | 307.597 | 309.2719
3367 | [8 empty] | 7.729273 | 7.954581 | 9.319211 | 8.334355 | 0.7408316 | 307.4211 | 307.6347 | 308.9282
3368 | [8 empty] | 7.610566 | 7.926635 | 9.30968 | 8.282294 | 0.7362039 | 307.3086 | 307.6082 | 308.9191
3369 | [8 empty] | 7.664849 | 7.914465 | 9.282346 | 8.28722 | 0.7366418 | 307.36 | 307.5966 | 308.8932
3370 | [8 empty] | 7.771257 | 7.845823 | 8.821041 | 8.14604 | 0.7240925 | 307.4609 | 307.5316 | 308.456
3371 | [8 empty] | 7.715751 | 7.782075 | 9.265797 | 8.254541 | 0.733737 | 307.4083 | 307.4712 | 308.8775
3372 | [8 empty] | 7.720419 | 7.88024 | 9.211322 | 8.27066 | 0.7351698 | 307.4127 | 307.5642 | 308.8259
3373 | [8 empty] | 7.762789 | 7.995631 | 9.438722 | 8.399048 | 0.746582 | 307.4529 | 307.6736 | 309.0414
3374 | [8 empty] | 7.755642 | 8.00603 | 9.566573 | 8.442748 | 0.7504665 | 307.4461 | 307.6834 | 309.1626
3375 | [8 empty] | 7.784811 | 8.033461 | 9.38914 | 8.402471 | 0.7468863 | 307.4738 | 307.7094 | 308.9944
3376 | [8 empty] | 7.961664 | 7.948657 | 7.933879 | 7.948067 | 0.7064948 | 307.6414 | 307.6291 | 307.6151
3377 | [8 empty] | 8.07464 | 7.765172 | 9.256074 | 8.365295 | 0.7435818 | 307.7485 | 307.4551 | 308.8683
3378 | [8 empty] | 8.032657 | 7.602517 | 9.422109 | 8.352428 | 0.742438 | 307.7087 | 307.301 | 309.0257
3379 | [8 empty] | 7.952585 | 7.61472 | 9.363448 | 8.310251 | 0.738689 | 307.6328 | 307.3125 | 308.9701
3380 | [8 empty] | 7.947305 | 7.767973 | 9.226261 | 8.313846 | 0.7390085 | 307.6278 | 307.4578 | 308.8401
3381 | [8 empty] | 7.943313 | 7.678082 | 9.764611 | 8.462002 | 0.7521779 | 307.624 | 307.3726 | 309.3503
3382 | [8 empty] | 7.902102 | 7.798366 | 8.53572 | 8.078729 | 0.7181093 | 307.5849 | 307.4866 | 308.1855
3383 | [8 empty] | 8.010119 | 7.790124 | 8.094698 | 7.96498 | 0.7079983 | 307.6873 | 307.4788 | 307.7675
3384 | [8 empty] | 8.102747 | 7.783974 | 7.751006 | 7.879242 | 0.7003771 | 307.7751 | 307.473 | 307.4417
3385 | [8 empty] | 7.984169 | 7.704579 | 7.331201 | 7.673316 | 0.6820726 | 307.6627 | 307.3977 | 307.0438
3386 | [8 empty] | 7.932141 | 7.582524 | 6.943722 | 7.486129 | 0.6654337 | 307.6134 | 307.282 | 306.6765
3387 | [8 empty] | 7.893924 | 7.589864 | 7.5917 | 7.691829 | 0.6837182 | 307.5772 | 307.289 | 307.2907
3388 | [8 empty] | 7.969842 | 7.576728 | 7.337673 | 7.628081 | 0.6780516 | 307.6491 | 307.2765 | 307.0499
3389 | [8 empty] | 7.972965 | 7.590862 | 8.711607 | 8.091811 | 0.7192721 | 307.6521 | 307.2899 | 308.3522
3390 | [8 empty] | 7.975895 | 7.55065 | 9.162126 | 8.229557 | 0.7315162 | 307.6549 | 307.2518 | 308.7793
3391 | [8 empty] | 7.935296 | 7.534938 | 9.290556 | 8.253597 | 0.733653 | 307.6164 | 307.2369 | 308.901
3392 | [8 empty] | 7.97216 | 7.451615 | 9.362289 | 8.262021 | 0.7344019 | 307.6513 | 307.1579 | 308.969
3393 | [8 empty] | 7.959056 | 7.410404 | 9.639271 | 8.336244 | 0.7409994 | 307.6389 | 307.1189 | 309.2315
3394 | [8 empty] | 7.993249 | 7.400197 | 9.734958 | 8.376135 | 0.7445453 | 307.6713 | 307.1092 | 309.3222
3395 | [8 empty] | 8.156579 | 7.251806 | 9.623495 | 8.34396 | 0.7416853 | 307.8261 | 306.9685 | 309.2166
3396 | [8 empty] | 8.177635 | 7.145784 | 9.527583 | 8.283668 | 0.736326 | 307.8461 | 306.868 | 309.1257
3397 | [8 empty] | 8.038452 | 7.043819 | 9.738757 | 8.273676 | 0.7354379 | 307.7142 | 306.7714 | 309.3258
3398 | [8 empty] | 8.009282 | 6.908757 | 10.55686 | 8.491633 | 0.7548118 | 307.6865 | 306.6434 | 310.1013
3399 | [8 empty] | 7.96395 | 7.012074 | 9.805145 | 8.26039 | 0.7342569 | 307.6436 | 306.7413 | 309.3888
3400 | [8 empty] | 7.902166 | 7.280364 | 10.06535 | 8.415961 | 0.7480854 | 307.585 | 306.9956 | 309.6354
3401 | [8 empty] | 7.910859 | 7.362238 | 9.992172 | 8.421756 | 0.7486006 | 307.5932 | 307.0732 | 309.566
3402 | [8 empty] | 8.030982 | 7.257537 | 10.00283 | 8.430449 | 0.7493733 | 307.7071 | 306.974 | 309.5761
3403 | [8 empty] | 8.024769 | 7.158888 | 10.29085 | 8.491504 | 0.7548003 | 307.7012 | 306.8805 | 309.8492
3404 | [8 empty] | 7.943345 | 7.173119 | 9.378097 | 8.164854 | 0.7257648 | 307.624 | 306.894 | 308.984
3405 | [8 empty] | 7.927601 | 7.093852 | 8.408674 | 7.810042 | 0.694226 | 307.6091 | 306.8188 | 308.0651
3406 | [8 empty] | 7.984588 | 7.008372 | 7.890897 | 7.627952 | 0.6780402 | 307.6631 | 306.7378 | 307.5743
3407 | [8 empty] | 7.980209 | 7.134129 | 7.719228 | 7.611189 | 0.6765501 | 307.659 | 306.857 | 307.4116
3408 | [8 empty] | 7.895566 | 7.259179 | 7.649395 | 7.60138 | 0.6756782 | 307.5787 | 306.9755 | 307.3454
3409 | [8 empty] | 7.907832 | 7.387126 | 7.947273 | 7.74741 | 0.6886587 | 307.5904 | 307.0968 | 307.6277
3410 | [8 empty] | 7.868328 | 7.354994 | 7.961375 | 7.728232 | 0.686954 | 307.5529 | 307.0663 | 307.6411
3411 | [8 empty] | 7.867587 | 7.451647 | 8.809547 | 8.042927 | 0.7149269 | 307.5522 | 307.158 | 308.4451
3412 | [8 empty] | 7.928889 | 7.459599 | 9.333119 | 8.240536 | 0.7324921 | 307.6103 | 307.1655 | 308.9413
3413 | [8 empty] | 7.948013 | 7.413881 | 9.626651 | 8.329515 | 0.7404013 | 307.6284 | 307.1222 | 309.2196
3414 | [8 empty] | 7.842056 | 7.401646 | 8.863797 | 8.035833 | 0.7142963 | 307.528 | 307.1106 | 308.4965
3415 | [8 empty] | 7.709601 | 7.333069 | 9.78879 | 8.277153 | 0.735747 | 307.4025 | 307.0456 | 309.3733
3416 | [8 empty] | 7.621223 | 7.199294 | 9.725138 | 8.181885 | 0.7272787 | 307.3187 | 306.9188 | 309.3129
3417 | [8 empty] | 7.571126 | 7.27547 | 9.649059 | 8.165218 | 0.7257972 | 307.2712 | 306.991 | 309.2408
3418 | [8 empty] | 7.554642 | 7.286835 | 9.533572 | 8.125016 | 0.7222237 | 307.2556 | 307.0017 | 309.1313
3419 | [8 empty] | 7.523186 | 7.412271 | 9.313769 | 8.083076 | 0.7184956 | 307.2258 | 307.1206 | 308.923
3420 | [8 empty] | 7.632653 | 7.559697 | 9.921438 | 8.371262 | 0.7441122 | 307.3295 | 307.2604 | 309.499
3421 | [8 empty] | 7.730207 | 7.71852 | 9.782576 | 8.410434 | 0.7475942 | 307.422 | 307.4109 | 309.3674
3422 | [8 empty] | 7.637386 | 7.800105 | 9.648544 | 8.362011 | 0.7432899 | 307.334 | 307.4883 | 309.2403
3423 | [8 empty] | 7.662305 | 7.572446 | 9.582542 | 8.272431 | 0.7353272 | 307.3576 | 307.2725 | 309.1778
3424 | [8 empty] | 7.544307 | 7.666555 | 9.542136 | 8.250999 | 0.7334222 | 307.2458 | 307.3617 | 309.1395
3425 | [8 empty] | 7.478015 | 7.713401 | 8.806134 | 7.999183 | 0.7110385 | 307.183 | 307.4061 | 308.4418
3426 | [8 empty] | 7.322476 | 7.586902 | 9.872789 | 8.260723 | 0.7342865 | 307.0355 | 307.2862 | 309.4529
3427 | [8 empty] | 7.262914 | 7.57016 | 9.964806 | 8.26596 | 0.734752 | 306.9791 | 307.2703 | 309.5401
3428 | [8 empty] | 7.296269 | 7.588737 | 9.90447 | 8.263159 | 0.734503 | 307.0107 | 307.2879 | 309.4829
3429 | [8 empty] | 7.286191 | 7.635969 | 9.75492 | 8.225693 | 0.7311727 | 307.0011 | 307.3327 | 309.3412
3430 | [8 empty] | 7.282811 | 7.529658 | 9.75595 | 8.189473 | 0.7279531 | 306.9979 | 307.2319 | 309.3421
3431 | [8 empty] | 7.283616 | 7.438446 | 10.68561 | 8.469224 | 0.7528199 | 306.9987 | 307.1454 | 310.2233
3432 | [8 empty] | 7.336675 | 7.501486 | 9.889692 | 8.242618 | 0.7326771 | 307.049 | 307.2052 | 309.4689
3433 | [8 empty] | 7.428208 | 7.514204 | 8.879284 | 7.940565 | 0.705828 | 307.1357 | 307.2173 | 308.5112
3434 | [8 empty] | 7.329141 | 7.495176 | 8.192671 | 7.672329 | 0.6819848 | 307.0418 | 307.1992 | 307.8604
3435 | [8 empty] | 7.343919 | 7.469258 | 8.652752 | 7.821976 | 0.6952868 | 307.0558 | 307.1747 | 308.2964
3436 | [8 empty] | 7.364331 | 7.480301 | 6.161229 | 7.001954 | 0.6223959 | 307.0752 | 307.1851 | 305.9348
3437 | [8 empty] | 7.36652 | 7.597624 | 8.809869 | 7.924671 | 0.7044152 | 307.0773 | 307.2963 | 308.4454
3438 | [8 empty] | 7.417809 | 7.672576 | 9.264574 | 8.118319 | 0.7216284 | 307.1259 | 307.3674 | 308.8764
3439 | [8 empty] | 7.567295 | 7.717393 | 9.277388 | 8.187359 | 0.7277652 | 307.2676 | 307.4099 | 308.8885
3440 | [8 empty] | 7.504448 | 7.7021 | 9.201534 | 8.136027 | 0.7232024 | 307.208 | 307.3954 | 308.8166
3441 | [8 empty] | 7.546271 | 7.732525 | 9.378226 | 8.219007 | 0.7305784 | 307.2477 | 307.4242 | 308.9841
3442 | [8 empty] | 7.604771 | 7.569613 | 9.531189 | 8.235191 | 0.732017 | 307.3031 | 307.2698 | 309.1291
3443 | [8 empty] | 7.631301 | 7.365587 | 9.789949 | 8.262279 | 0.7344248 | 307.3282 | 307.0764 | 309.3744
3444 | [8 empty] | 7.560373 | 7.411659 | 9.210549 | 8.06086 | 0.7165209 | 307.261 | 307.1201 | 308.8252
3445 | [8 empty] | 7.403449 | 7.428337 | 9.458845 | 8.096877 | 0.7197224 | 307.1123 | 307.1359 | 309.0605
3446 | [8 empty] | 7.28764 | 7.34907 | 9.709266 | 8.115325 | 0.7213622 | 307.0025 | 307.0607 | 309.2979
3447 | [8 empty] | 7.205154 | 7.242727 | 10.02382 | 8.157234 | 0.7250874 | 306.9243 | 306.9599 | 309.596
3448 | [8 empty] | 7.17724 | 7.286867 | 8.954622 | 7.806243 | 0.6938883 | 306.8979 | 307.0018 | 308.5826
3449 | [8 empty] | 7.134612 | 7.405478 | 8.154969 | 7.56502 | 0.6724462 | 306.8575 | 307.1142 | 307.8246
3450 | [8 empty] | 7.247041 | 7.348233 | 7.812822 | 7.469365 | 0.6639436 | 306.964 | 307.0599 | 307.5003
3451 | [8 empty] | 7.317293 | 7.180942 | 7.713465 | 7.4039 | 0.6581244 | 307.0306 | 306.9014 | 307.4061
3452 | [8 empty] | 7.426147 | 7.174085 | 7.579626 | 7.393286 | 0.657181 | 307.1338 | 306.8949 | 307.2793
3453 | [8 empty] | 7.499909 | 7.259147 | 7.673123 | 7.477393 | 0.6646571 | 307.2037 | 306.9755 | 307.3679
3454 | [8 empty] | 7.530334 | 7.337737 | 8.041156 | 7.636409 | 0.6787919 | 307.2325 | 307.05 | 307.7167
3455 | [8 empty] | 7.560856 | 7.29218 | 8.693641 | 7.848892 | 0.6976793 | 307.2615 | 307.0068 | 308.3352
3456 | [8 empty] | 7.617295 | 7.315618 | 9.338303 | 8.090406 | 0.7191472 | 307.315 | 307.029 | 308.9463
3457 | [8 empty] | 7.721578 | 7.304028 | 9.63602 | 8.220542 | 0.7307148 | 307.4138 | 307.018 | 309.2285
3458 | [8 empty] | 7.802455 | 7.237865 | 8.566596 | 7.868972 | 0.6994642 | 307.4905 | 306.9553 | 308.2148
3459 | [8 empty] | 7.715944 | 7.23867 | 9.597384 | 8.183999 | 0.7274666 | 307.4085 | 306.9561 | 309.1918
3460 | [8 empty] | 7.788772 | 7.164329 | 9.929358 | 8.294153 | 0.737258 | 307.4775 | 306.8856 | 309.5065
3461 | [8 empty] | 7.85722 | 7.081714 | 9.900993 | 8.279976 | 0.7359979 | 307.5424 | 306.8073 | 309.4796
3462 | [8 empty] | 7.902037 | 7.067258 | 9.862809 | 8.277368 | 0.735766 | 307.5849 | 306.7936 | 309.4434
3463 | [8 empty] | 7.905321 | 6.952769 | 9.756851 | 8.204981 | 0.7293316 | 307.588 | 306.6851 | 309.343
3464 | [8 empty] | 7.88375 | 7.047973 | 10.50824 | 8.479988 | 0.7537767 | 307.5675 | 306.7753 | 310.0552
3465 | [8 empty] | 7.771353 | 7.215038 | 10.27785 | 8.421413 | 0.7485701 | 307.461 | 306.9337 | 309.8368
3466 | [8 empty] | 7.675828 | 7.315812 | 10.20241 | 8.398017 | 0.7464904 | 307.3705 | 307.0292 | 309.7653
3467 | [8 empty] | 7.579111 | 7.242952 | 10.02814 | 8.283399 | 0.7363022 | 307.2788 | 306.9601 | 309.6001
3468 | [8 empty] | 7.638223 | 7.126467 | 9.94127 | 8.23532 | 0.7320284 | 307.3348 | 306.8497 | 309.5178
3469 | [8 empty] | 7.689221 | 7.327241 | 7.551004 | 7.522489 | 0.6686657 | 307.3831 | 307.04 | 307.2521
3470 | [8 empty] | 7.762081 | 7.330364 | 10.15985 | 8.417431 | 0.7482161 | 307.4522 | 307.043 | 309.725
3471 | [8 empty] | 7.799106 | 7.27708 | 10.46439 | 8.513526 | 0.7567579 | 307.4873 | 306.9925 | 310.0136
3472 | [8 empty] | 7.747432 | 7.367776 | 10.27823 | 8.464481 | 0.7523983 | 307.4383 | 307.0785 | 309.8372
3473 | [8 empty] | 7.626053 | 7.464171 | 10.13487 | 8.408363 | 0.74741 | 307.3233 | 307.1698 | 309.7013
3474 | [8 empty] | 7.636967 | 7.61311 | 10.22344 | 8.491171 | 0.7547708 | 307.3336 | 307.311 | 309.7852
3475 | [8 empty] | 7.725699 | 7.546174 | 11.10596 | 8.792612 | 0.7815655 | 307.4177 | 307.2476 | 310.6218
3476 | [8 empty] | 7.744438 | 7.500585 | 10.49581 | 8.580279 | 0.7626915 | 307.4355 | 307.2043 | 310.0434
3477 | [8 empty] | 7.632814 | 7.528563 | 10.12769 | 8.429687 | 0.7493056 | 307.3297 | 307.2309 | 309.6945
3478 | [8 empty] | 7.621771 | 7.519709 | 9.880323 | 8.340601 | 0.7413868 | 307.3192 | 307.2225 | 309.46
3479 | [8 empty] | 7.631751 | 7.481557 | 9.903665 | 8.338991 | 0.7412437 | 307.3287 | 307.1863 | 309.4821
3480 | [8 empty] | 7.637579 | 7.366295 | 9.534602 | 8.179492 | 0.727066 | 307.3342 | 307.0771 | 309.1323
3481 | [8 empty] | 7.61414 | 7.303642 | 10.1217 | 8.346493 | 0.7419105 | 307.312 | 307.0177 | 309.6888
3482 | [8 empty] | 7.591796 | 7.393147 | 10.17752 | 8.387489 | 0.7455546 | 307.2908 | 307.1025 | 309.7417
3483 | [8 empty] | 7.530237 | 7.484229 | 10.09295 | 8.369137 | 0.7439233 | 307.2325 | 307.1888 | 309.6616
3484 | [8 empty] | 7.522156 | 7.591506 | 10.17997 | 8.431211 | 0.749441 | 307.2248 | 307.2905 | 309.744
3485 | [8 empty] | 7.563174 | 7.603515 | 10.24597 | 8.470888 | 0.7529678 | 307.2637 | 307.3019 | 309.8066
3486 | [8 empty] | 7.659762 | 7.658893 | 10.17237 | 8.497009 | 0.7552897 | 307.3552 | 307.3544 | 309.7368
3487 | [8 empty] | 7.731527 | 7.642891 | 10.69324 | 8.68922 | 0.7723751 | 307.4232 | 307.3392 | 310.2306
3488 | [8 empty] | 7.797754 | 7.440603 | 9.882287 | 8.373548 | 0.7443154 | 307.486 | 307.1475 | 309.4619
3489 | [8 empty] | 7.883524 | 7.467841 | 10.01062 | 8.453995 | 0.7514663 | 307.5673 | 307.1733 | 309.5835
3490 | [8 empty] | 7.855482 | 7.534423 | 10.12369 | 8.504533 | 0.7559584 | 307.5407 | 307.2364 | 309.6907
3491 | [8 empty] | 7.775829 | 7.50696 | 8.150848 | 7.811212 | 0.69433 | 307.4652 | 307.2104 | 307.8207
3492 | [8 empty] | 7.682042 | 7.510726 | 10.21165 | 8.46814 | 0.7527236 | 307.3763 | 307.214 | 309.7741
3493 | [8 empty] | 7.746659 | 7.562015 | 10.41101 | 8.573228 | 0.7620647 | 307.4376 | 307.2626 | 309.963
3494 | [8 empty] | 7.726021 | 7.585872 | 10.36986 | 8.560586 | 0.760941 | 307.418 | 307.2852 | 309.924
3495 | [8 empty] | 7.648397 | 7.517391 | 10.37888 | 8.514889 | 0.756879 | 307.3445 | 307.2203 | 309.9326
3496 | [8 empty] | 7.57573 | 7.36607 | 10.24105 | 8.394283 | 0.7461584 | 307.2756 | 307.0768 | 309.8019
3497 | [8 empty] | 7.639478 | 7.409727 | 10.21143 | 8.420211 | 0.7484632 | 307.336 | 307.1182 | 309.7739
3498 | [8 empty] | 7.57338 | 7.478369 | 10.75245 | 8.6014 | 0.7645689 | 307.2733 | 307.1833 | 310.2867
3499 | [8 empty] | 7.520257 | 7.582234 | 10.30122 | 8.467904 | 0.7527026 | 307.223 | 307.2817 | 309.859
3500 | [8 empty] | 7.571802 | 7.617231 | 10.25773 | 8.482253 | 0.753978 | 307.2719 | 307.3149 | 309.8177
3501 | [8 empty] | 7.481267 | 7.625441 | 10.13873 | 8.415146 | 0.7480129 | 307.186 | 307.3227 | 309.705
3502 | [8 empty] | 7.406283 | 7.647238 | 9.913968 | 8.322496 | 0.7397774 | 307.115 | 307.3434 | 309.4919
3503 | [8 empty] | 7.409921 | 7.626729 | 10.0205 | 8.352385 | 0.7424342 | 307.1184 | 307.3239 | 309.5929
3504 | [8 empty] | 7.447526 | 7.692312 | 9.810909 | 8.316915 | 0.7392814 | 307.1541 | 307.3861 | 309.3942
3505 | [8 empty] | 7.51694 | 7.524313 | 9.59674 | 8.212665 | 0.7300146 | 307.2198 | 307.2268 | 309.1912
3506 | [8 empty] | 7.488028 | 7.417358 | 9.45878 | 8.121389 | 0.7219012 | 307.1924 | 307.1255 | 309.0605
3507 | [8 empty] | 7.598911 | 7.370223 | 9.295192 | 8.088109 | 0.718943 | 307.2975 | 307.0808 | 308.9054
3508 | [8 empty] | 7.54904 | 7.271284 | 9.379578 | 8.066634 | 0.7170341 | 307.2503 | 306.987 | 308.9854
3509 | [8 empty] | 7.536516 | 7.381717 | 9.545291 | 8.154508 | 0.7248451 | 307.2384 | 307.0917 | 309.1425
3510 | [8 empty] | 7.440732 | 7.510405 | 9.356011 | 8.102382 | 0.7202118 | 307.1476 | 307.2137 | 308.963
3511 | [8 empty] | 7.494596 | 7.59434 | 9.110097 | 8.066344 | 0.7170084 | 307.1987 | 307.2932 | 308.7299
3512 | [8 empty] | 7.552324 | 7.479207 | 9.104109 | 8.045213 | 0.71513 | 307.2534 | 307.1841 | 308.7243
3513 | [8 empty] | 7.569001 | 7.385935 | 8.521167 | 7.825368 | 0.6955882 | 307.2692 | 307.0957 | 308.1717
3514 | [8 empty] | 7.469 | 7.510694 | 9.509328 | 8.163008 | 0.7256007 | 307.1744 | 307.2139 | 309.1084
3515 | [8 empty] | 7.562079 | 7.562305 | 9.468471 | 8.197618 | 0.7286772 | 307.2626 | 307.2628 | 309.0696
3516 | [8 empty] | 7.565009 | 7.487352 | 9.390299 | 8.147554 | 0.724227 | 307.2654 | 307.1918 | 308.9955
3517 | [8 empty] | 7.550682 | 7.5813 | 9.462386 | 8.198123 | 0.728722 | 307.2518 | 307.2809 | 309.0639
3518 | [8 empty] | 7.577533 | 7.636967 | 9.574944 | 8.263148 | 0.734502 | 307.2773 | 307.3336 | 309.1706
3519 | [8 empty] | 7.52045 | 7.637901 | 9.787888 | 8.315413 | 0.7391478 | 307.2232 | 307.3345 | 309.3724
3520 | [8 empty] | 7.335644 | 7.492697 | 9.998193 | 8.275511 | 0.735601 | 307.048 | 307.1969 | 309.5717
3521 | [8 empty] | 7.270415 | 7.463913 | 9.81239 | 8.182239 | 0.7273102 | 306.9862 | 307.1696 | 309.3956
3522 | [8 empty] | 7.435935 | 7.595724 | 9.905275 | 8.312311 | 0.7388721 | 307.1431 | 307.2945 | 309.4837
3523 | [8 empty] | 7.608441 | 7.422477 | 10.03866 | 8.356527 | 0.7428024 | 307.3066 | 307.1303 | 309.6101
3524 | [8 empty] | 7.640316 | 7.413333 | 11.88066 | 8.978104 | 0.7980537 | 307.3368 | 307.1216 | 311.3561
3525 | [8 empty] | 7.787709 | 7.389283 | 9.840561 | 8.339184 | 0.7412608 | 307.4765 | 307.0988 | 309.4223
3526 | [8 empty] | 7.828405 | 7.391054 | 9.20015 | 8.139869 | 0.7235439 | 307.5151 | 307.1005 | 308.8153
3527 | [8 empty] | 7.725474 | 7.487256 | 9.197027 | 8.136585 | 0.723252 | 307.4175 | 307.1917 | 308.8123
3528 | [8 empty] | 7.591249 | 7.529851 | 9.13389 | 8.084997 | 0.7186664 | 307.2903 | 307.2321 | 308.7525
3529 | [8 empty] | 7.571094 | 7.744019 | 9.112608 | 8.142574 | 0.7237843 | 307.2712 | 307.4351 | 308.7323
3530 | [8 empty] | 7.659987 | 7.687129 | 9.143967 | 8.163694 | 0.7256617 | 307.3554 | 307.3812 | 308.7621
3531 | [8 empty] | 7.701424 | 7.702615 | 8.899471 | 8.10117 | 0.720104 | 307.3947 | 307.3958 | 308.5303
3532 | [8 empty] | 7.727213 | 7.648332 | 9.156814 | 8.177453 | 0.7268847 | 307.4192 | 307.3444 | 308.7742
3533 | [8 empty] | 7.775893 | 7.388575 | 9.206267 | 8.123578 | 0.7220958 | 307.4653 | 307.0982 | 308.8211
3534 | [8 empty] | 7.768649 | 7.467133 | 9.062608 | 8.099463 | 0.7199523 | 307.4584 | 307.1726 | 308.6849
3535 | [8 empty] | 7.729016 | 7.529143 | 8.718368 | 7.992175 | 0.7104156 | 307.4209 | 307.2314 | 308.3586
3536 | [8 empty] | 7.816879 | 7.410243 | 9.206524 | 8.144549 | 0.7239599 | 307.5042 | 307.1187 | 308.8214
3537 | [8 empty] | 7.923319 | 7.463173 | 9.405721 | 8.264071 | 0.7345841 | 307.605 | 307.1689 | 309.0102
3538 | [8 empty] | 7.872513 | 7.536902 | 9.436114 | 8.281843 | 0.7361638 | 307.5569 | 307.2388 | 309.039
3539 | [8 empty] | 7.776537 | 7.581397 | 9.420982 | 8.259639 | 0.7341901 | 307.4659 | 307.2809 | 309.0246
3540 | [8 empty] | 7.777213 | 7.493888 | 9.450248 | 8.24045 | 0.7324844 | 307.4666 | 307.198 | 309.0524
3541 | [8 empty] | 7.713529 | 7.489348 | 9.682897 | 8.295258 | 0.7373563 | 307.4062 | 307.1937 | 309.2729
3542 | [8 empty] | 7.654578 | 7.548525 | 9.700573 | 8.301225 | 0.7378867 | 307.3503 | 307.2498 | 309.2896
3543 | [8 empty] | 7.647399 | 7.577791 | 9.848385 | 8.357858 | 0.7429207 | 307.3435 | 307.2775 | 309.4297
3544 | [8 empty] | 7.779982 | 7.511081 | 9.744971 | 8.345345 | 0.7418084 | 307.4692 | 307.2143 | 309.3317
3545 | [8 empty] | 7.669711 | 7.434969 | 9.695711 | 8.266797 | 0.7348264 | 307.3647 | 307.1422 | 309.285
3546 | [8 empty] | 7.553901 | 7.394724 | 9.9357 | 8.294775 | 0.7373134 | 307.2549 | 307.104 | 309.5125
3547 | [8 empty] | 7.507958 | 7.428466 | 9.957948 | 8.298124 | 0.737611 | 307.2113 | 307.136 | 309.5336
3548 | [8 empty] | 7.568261 | 7.511886 | 9.832319 | 8.304155 | 0.7381471 | 307.2685 | 307.2151 | 309.4145
3549 | [8 empty] | 7.524088 | 7.499265 | 9.687276 | 8.236876 | 0.7321668 | 307.2266 | 307.2031 | 309.277
3550 | [8 empty] | 7.456798 | 7.527082 | 9.433539 | 8.13914 | 0.7234791 | 307.1628 | 307.2295 | 309.0365
3551 | [8 empty] | 7.399264 | 7.597881 | 9.435535 | 8.144227 | 0.7239313 | 307.1083 | 307.2966 | 309.0384
3552 | [8 empty] | 7.38719 | 7.484197 | 9.440847 | 8.104078 | 0.7203625 | 307.0969 | 307.1888 | 309.0435
3553 | [8 empty] | 7.335161 | 7.313204 | 9.424137 | 8.024168 | 0.7132593 | 307.0475 | 307.0267 | 309.0276
3554 | [8 empty] | 7.352322 | 7.399071 | 9.360325 | 8.037239 | 0.7144213 | 307.0638 | 307.1081 | 308.9671
3555 | [8 empty] | 7.547237 | 7.583168 | 9.334697 | 8.155034 | 0.7248919 | 307.2486 | 307.2826 | 308.9428
3556 | [8 empty] | 7.539606 | 7.543695 | 9.529451 | 8.204251 | 0.7292667 | 307.2413 | 307.2452 | 309.1274
3557 | [8 empty] | 7.350583 | 7.515685 | 10.08908 | 8.31845 | 0.7394178 | 307.0622 | 307.2187 | 309.6579
3558 | [8 empty] | 7.301678 | 7.547108 | 8.994674 | 7.94782 | 0.7064729 | 307.0158 | 307.2484 | 308.6205
3559 | [8 empty] | 7.268483 | 7.654546 | 8.095729 | 7.672919 | 0.6820373 | 306.9843 | 307.3503 | 307.7685
3560 | [8 empty] | 7.239185 | 7.553612 | 7.623026 | 7.471941 | 0.6641725 | 306.9566 | 307.2546 | 307.3204
3561 | [8 empty] | 7.249327 | 7.449103 | 7.419064 | 7.372498 | 0.6553332 | 306.9662 | 307.1555 | 307.1271
3562 | [8 empty] | 7.522156 | 7.520096 | 7.343597 | 7.461949 | 0.6632844 | 307.2248 | 307.2228 | 307.0555
3563 | [8 empty] | 7.581848 | 7.55242 | 7.138411 | 7.424226 | 0.6599312 | 307.2814 | 307.2535 | 306.8611
3564 | [8 empty] | 7.571545 | 7.597334 | 7.428691 | 7.532523 | 0.6695576 | 307.2716 | 307.2961 | 307.1362
3565 | [8 empty] | 7.619453 | 7.546754 | 7.238605 | 7.468271 | 0.6638463 | 307.317 | 307.2481 | 306.956
3566 | [8 empty] | 7.708378 | 7.57309 | 7.312689 | 7.531386 | 0.6694565 | 307.4013 | 307.2731 | 307.0262
3567 | [8 empty] | 7.7625 | 7.543792 | 7.273635 | 7.526642 | 0.6690348 | 307.4526 | 307.2453 | 306.9892
3568 | [8 empty] | 7.703935 | 7.509567 | 6.993497 | 7.402333 | 0.6579852 | 307.3971 | 307.2129 | 306.7237
3569 | [8 empty] | 7.676729 | 7.474184 | 7.541313 | 7.564075 | 0.6723623 | 307.3713 | 307.1793 | 307.243
3570 | [8 empty] | 7.648268 | 7.320287 | 8.04399 | 7.670848 | 0.6818532 | 307.3443 | 307.0334 | 307.7194
3571 | [8 empty] | 7.587836 | 7.193885 | 8.543833 | 7.775185 | 0.6911275 | 307.287 | 306.9136 | 308.1932
3572 | [8 empty] | 7.439992 | 7.106022 | 8.796025 | 7.78068 | 0.691616 | 307.1469 | 306.8304 | 308.4323
3573 | [8 empty] | 7.447139 | 6.990277 | 8.977804 | 7.805073 | 0.6937843 | 307.1537 | 306.7206 | 308.6046
3574 | [8 empty] | 7.497172 | 7.136963 | 9.241232 | 7.958455 | 0.7074183 | 307.2011 | 306.8597 | 308.8542
3575 | [8 empty] | 7.494918 | 7.327724 | 9.892525 | 8.238389 | 0.7323013 | 307.199 | 307.0405 | 309.4716
3576 | [8 empty] | 7.437545 | 7.356733 | 9.739498 | 8.177925 | 0.7269267 | 307.1446 | 307.068 | 309.3265
3577 | [8 empty] | 7.45873 | 7.270834 | 9.769118 | 8.166227 | 0.7258869 | 307.1647 | 306.9866 | 309.3546
3578 | [8 empty] | 7.458891 | 7.34833 | 9.618666 | 8.141962 | 0.72373 | 307.1648 | 307.06 | 309.212
3579 | [8 empty] | 7.445047 | 7.5162 | 8.877352 | 7.946199 | 0.7063288 | 307.1517 | 307.2191 | 308.5093
3580 | [8 empty] | 7.557346 | 7.564687 | 9.690592 | 8.270875 | 0.7351889 | 307.2581 | 307.2651 | 309.2802
3581 | [8 empty] | 7.646884 | 7.55007 | 9.870954 | 8.355969 | 0.7427528 | 307.343 | 307.2513 | 309.4511
3582 | [8 empty] | 7.568357 | 7.710632 | 9.683638 | 8.320876 | 0.7396334 | 307.2686 | 307.4034 | 309.2736
3583 | [8 empty] | 7.664463 | 7.801038 | 9.663612 | 8.376371 | 0.7445663 | 307.3597 | 307.4891 | 309.2546
3584 | [8 empty] | 7.728179 | 7.752326 | 9.729066 | 8.40319 | 0.7469502 | 307.4201 | 307.443 | 309.3167
3585 | [8 empty] | 7.874284 | 7.676246 | 9.724172 | 8.424901 | 0.7488801 | 307.5586 | 307.3708 | 309.312
3586 | [8 empty] | 7.821579 | 7.69067 | 9.894232 | 8.468827 | 0.7527846 | 307.5086 | 307.3845 | 309.4732
3587 | [8 empty] | 7.849397 | 7.610792 | 9.605466 | 8.355218 | 0.742686 | 307.535 | 307.3088 | 309.1995
3588 | [8 empty] | 7.840124 | 7.615299 | 9.587114 | 8.347512 | 0.7420011 | 307.5262 | 307.3131 | 309.1821
3589 | [8 empty] | 7.772609 | 7.597752 | 9.716606 | 8.362323 | 0.7433176 | 307.4622 | 307.2964 | 309.3048
3590 | [8 empty] | 7.695725 | 7.560373 | 11.72091 | 8.992335 | 0.7993186 | 307.3893 | 307.261 | 311.2047
3591 | [8 empty] | 7.646562 | 7.479689 | 10.25209 | 8.459447 | 0.7519509 | 307.3427 | 307.1845 | 309.8124
3592 | [8 empty] | 7.649846 | 7.646529 | 9.804244 | 8.366873 | 0.743722 | 307.3458 | 307.3427 | 309.3879
3593 | [8 empty] | 7.667231 | 7.720097 | 9.644036 | 8.343788 | 0.7416701 | 307.3623 | 307.4124 | 309.2361
3594 | [8 empty] | 7.550167 | 7.76823 | 9.698222 | 8.338873 | 0.7412332 | 307.2513 | 307.458 | 309.2874
3595 | [8 empty] | 7.589317 | 7.880562 | 9.780419 | 8.416766 | 0.748157 | 307.2885 | 307.5645 | 309.3653
3596 | [8 empty] | 7.533618 | 7.923126 | 9.753986 | 8.403576 | 0.7469846 | 307.2357 | 307.6049 | 309.3403
3597 | [8 empty] | 7.47457 | 7.833588 | 9.147412 | 8.151857 | 0.7246095 | 307.1796875 | 307.52 | 308.7653
3598 | [8 empty] | 7.571094 | 7.737934 | 8.64847 | 7.985833 | 0.7098518 | 307.2712 | 307.4293 | 308.2924
3599 | [8 empty] | 7.626632 | 7.747754 | 8.152104 | 7.842163 | 0.6970812 | 307.3238 | 307.4386 | 307.8219
3600 | [8 empty] | 7.535743 | 7.653291 | 7.898431 | 7.695822 | 0.684073 | 307.2377 | 307.3491 | 307.5815
3601 | [8 empty] | 7.674604 | 7.526438 | 8.1673 | 7.789448 | 0.6923953 | 307.3693 | 307.2289 | 307.8363
3602 | [8 empty] | 7.740445 | 7.574088 | 7.976056 | 7.76353 | 0.6900915 | 307.4317 | 307.274 | 307.655
3603 | [8 empty] | 7.861245 | 7.665267 | 8.323322 | 7.949945 | 0.7066618 | 307.5462 | 307.3604 | 307.9842
3604 | [8 empty] | 7.818875 | 7.600296 | 8.952401 | 8.123857 | 0.7221206 | 307.506 | 307.2989 | 308.5805
3605 | [8 empty] | 7.803034 | 7.485163 | 9.324008 | 8.204068 | 0.7292505 | 307.491 | 307.1897 | 308.9327
3606 | [8 empty] | 7.75268 | 7.478466 | 9.425651 | 8.218932 | 0.7305717 | 307.4433 | 307.1834 | 309.0291
3607 | [8 empty] | 7.715654 | 7.480913 | 9.459489 | 8.218685 | 0.7305498 | 307.4082 | 307.1857 | 309.0611
3608 | [8 empty] | 7.588029 | 7.462948 | 8.74596 | 7.932312 | 0.7050944 | 307.2872 | 307.1687 | 308.3848
3609 | [8 empty] | 7.481686 | 7.36446 | 9.744939 | 8.197028 | 0.7286247 | 307.1864 | 307.0753 | 309.3317
3610 | [8 empty] | 7.539188 | 7.315457 | 9.882287 | 8.245644 | 0.7329461 | 307.2409 | 307.0289 | 309.4619
3611 | [8 empty] | 7.531557 | 7.389669 | 9.78821 | 8.236479 | 0.7321315 | 307.2337 | 307.0992 | 309.3727
3612 | [8 empty] | 7.451003 | 7.490153 | 11.45297 | 8.798042 | 0.7820482 | 307.1573 | 307.1945 | 310.9507
3613 | [8 empty] | 7.40918 | 7.599555 | 10.08982 | 8.366186 | 0.743661 | 307.1177 | 307.2982 | 309.6586
3614 | [8 empty] | 7.334839 | 7.632878 | 9.877071 | 8.281596 | 0.7361419 | 307.0472 | 307.3297 | 309.4569
3615 | [8 empty] | 7.341343 | 7.709891 | 9.963647 | 8.338294 | 0.7411817 | 307.0534 | 307.4027 | 309.539
3616 | [8 empty] | 7.496431 | 7.712402 | 9.917638 | 8.375491 | 0.7444881 | 307.2004 | 307.4051 | 309.4954
3617 | [8 empty] | 7.708829 | 7.529368 | 9.76065 | 8.332949 | 0.7407066 | 307.4017 | 307.2316 | 309.3466
3618 | [8 empty] | 7.71295 | 7.433553 | 9.689787 | 8.278763 | 0.7358901 | 307.4056 | 307.1408 | 309.2794
3619 | [8 empty] | 7.7323 | 7.51855 | 9.558331 | 8.269727 | 0.7350868 | 307.424 | 307.2214 | 309.1548
3620 | [8 empty] | 7.842668 | 7.575795 | 8.624452 | 8.014305 | 0.7123826 | 307.5286 | 307.2756 | 308.2696
3621 | [8 empty] | 7.960215 | 7.44817 | 7.92055 | 7.776312 | 0.6912277 | 307.64 | 307.1547 | 307.6024
3622 | [8 empty] | 8.037776 | 7.420127 | 7.433327 | 7.63041 | 0.6782587 | 307.7135 | 307.1281 | 307.1406
3623 | [8 empty] | 7.954646 | 7.545015 | 7.472671 | 7.657444 | 0.6806617 | 307.6347 | 307.2465 | 307.1779
3624 | [8 empty] | 7.904903 | 7.490024 | 7.568583 | 7.654503 | 0.6804003 | 307.5876 | 307.1943 | 307.2688
3625 | [8 empty] | 7.852713 | 7.3973 | 7.302643 | 7.517552 | 0.6682268 | 307.5381 | 307.1064 | 307.0167
3626 | [8 empty] | 7.716846 | 7.341729 | 6.967161 | 7.341912 | 0.6526144 | 307.4093 | 307.0538 | 306.6987
3627 | [8 empty] | 7.658732 | 7.425021 | 6.900676 | 7.328143 | 0.6513905 | 307.3542 | 307.1327 | 306.6357
3628 | [8 empty] | 7.685454 | 7.471544 | 7.04192 | 7.399639 | 0.6577457 | 307.3796 | 307.1768 | 306.7696
3629 | [8 empty] | 7.629144 | 7.513656 | 7.064972 | 7.402591 | 0.6580081 | 307.3262 | 307.2167 | 306.7914
3630 | [8 empty] | 7.632009 | 7.510083 | 7.628789 | 7.590294 | 0.6746928 | 307.3289 | 307.2133 | 307.3259
3631 | [8 empty] | 7.539059 | 7.565299 | 8.012727 | 7.705695 | 0.6849507 | 307.2408 | 307.2657 | 307.6898
3632 | [8 empty] | 7.486064 | 7.55506 | 8.509094 | 7.850073 | 0.6977842 | 307.1906 | 307.256 | 308.1603
3633 | [8 empty] | 7.463141 | 7.580173 | 8.946767 | 7.996694 | 0.7108172 | 307.1689 | 307.2798 | 308.5751
3634 | [8 empty] | 7.522381 | 7.471801 | 8.954204 | 7.982796 | 0.7095818 | 307.225 | 307.1771 | 308.5822
3635 | [8 empty] | 7.66926 | 7.360113 | 8.60243 | 7.877268 | 0.7002016 | 307.3642 | 307.0712 | 308.2487
3636 | [8 empty] | 7.748365 | 7.270222 | 7.902456 | 7.640348 | 0.679142 | 307.4392 | 306.986 | 307.5853
3637 | [8 empty] | 7.721611 | 7.182488 | 7.648558 | 7.517552 | 0.6682268 | 307.4138 | 306.9028 | 307.3446
3638 | [8 empty] | 7.788546 | 7.223924 | 7.637579 | 7.550016 | 0.6711126 | 307.4773 | 306.9421 | 307.3342
3639 | [8 empty] | 7.748398 | 7.405735 | 7.636613 | 7.596915 | 0.6752814 | 307.4392 | 307.1144 | 307.3333
3640 | [8 empty] | 7.777278 | 7.602872 | 7.466489 | 7.615546 | 0.6769374 | 307.4666 | 307.3013 | 307.172
3641 | [8 empty] | 7.662241 | 7.617134 | 7.699202 | 7.659526 | 0.6808467 | 307.3576 | 307.3148 | 307.3926
3642 | [8 empty] | 7.576213 | 7.562433 | 8.438713 | 7.85912 | 0.6985884 | 307.276 | 307.263 | 308.0936
3643 | [8 empty] | 7.544275 | 7.610921 | 9.058519 | 8.071238 | 0.7174434 | 307.2458 | 307.3089 | 308.6811
3644 | [8 empty] | 7.520611 | 7.598332 | 9.509908 | 8.209617 | 0.7297437 | 307.2233 | 307.297 | 309.1089
3645 | [8 empty] | 7.446463 | 7.547301 | 10.34713 | 8.446966 | 0.7508414 | 307.153 | 307.2486 | 309.9025
3646 | [8 empty] | 7.43806 | 7.600457 | 9.9442 | 8.327572 | 0.7402287 | 307.1451 | 307.299 | 309.5206
3647 | [8 empty] | 7.488286 | 7.650618 | 9.614255 | 8.251053 | 0.7334269 | 307.1927 | 307.3466 | 309.2078
3648 | [8 empty] | 7.468002 | 7.694695 | 9.898868 | 8.353855 | 0.7425649 | 307.1735 | 307.3883 | 309.4776
3649 | [8 empty] | 7.373088 | 7.531718 | 9.864418 | 8.256408 | 0.733903 | 307.0835 | 307.2339 | 309.4449
3650 | [8 empty] | 7.344112 | 7.479174 | 9.713741 | 8.179009 | 0.727023 | 307.056 | 307.1841 | 309.3021
3651 | [8 empty] | 7.314653 | 7.458215 | 9.664771 | 8.145879 | 0.7240782 | 307.0281 | 307.1642 | 309.2557
3652 | [8 empty] | 7.374119 | 7.376533 | 9.676941 | 8.142531 | 0.7237805 | 307.0845 | 307.0868 | 309.2672
3653 | [8 empty] | 7.464171 | 7.460275 | 9.95724 | 8.293895 | 0.7372351 | 307.1698 | 307.1661 | 309.5329
3654 | [8 empty] | 7.639156 | 7.428981 | 9.838565 | 8.302234 | 0.7379764 | 307.3357 | 307.1365 | 309.4204
3655 | [8 empty] | 7.546207 | 7.397654 | 9.707624 | 8.217161 | 0.7304143 | 307.2476 | 307.1068 | 309.2963
3656 | [8 empty] | 7.596304 | 7.399167 | 9.876685 | 8.290719 | 0.7369528 | 307.2951 | 307.1082 | 309.4566
3657 | [8 empty] | 7.623702 | 7.48043 | 9.973144 | 8.359092 | 0.7430304 | 307.321 | 307.1852 | 309.548
3658 | [8 empty] | 7.751295 | 7.549491 | 9.988502 | 8.429763 | 0.7493122 | 307.442 | 307.2507 | 309.5626
3659 | [8 empty] | 7.741733 | 7.568744 | 9.843201 | 8.384559 | 0.7452942 | 307.4329 | 307.269 | 309.4248
3660 | [8 empty] | 7.677244 | 7.704514 | 9.655724 | 8.345827 | 0.7418513 | 307.3718 | 307.3976 | 309.2471
3661 | [8 empty] | 7.509664 | 7.650715 | 9.597127 | 8.252502 | 0.7335557 | 307.213 | 307.3466 | 309.1916
3662 | [8 empty] | 7.480172 | 7.406283 | 9.788436 | 8.224964 | 0.7311079 | 307.185 | 307.115 | 309.3729
3663 | [8 empty] | 7.421028 | 7.494017 | 9.942944 | 8.285997 | 0.736533 | 307.1289 | 307.1981 | 309.5194
3664 | [8 empty] | 7.430848 | 7.632943 | 8.770558 | 7.944783 | 0.7062029 | 307.1382 | 307.3298 | 308.4081
3665 | [8 empty] | 7.395078 | 7.500746 | 8.028954 | 7.641593 | 0.6792527 | 307.1043 | 307.2045 | 307.7052
3666 | [8 empty] | 7.361111 | 7.52177 | 7.634198 | 7.505693 | 0.6671727 | 307.0721 | 307.2244 | 307.331
3667 | [8 empty] | 7.322895 | 7.558699 | 8.285685 | 7.722426 | 0.6864379 | 307.0359 | 307.2594 | 307.9485
3668 | [8 empty] | 7.263622 | 7.651584 | 7.92129 | 7.612165 | 0.6766369 | 306.9797 | 307.3475 | 307.6031
3669 | [8 empty] | 7.233808 | 7.602228 | 8.706745 | 7.847594 | 0.6975639 | 306.9515 | 307.3007 | 308.3476
3670 | [8 empty] | 7.254253 | 7.514848 | 9.013606 | 7.927569 | 0.7046728 | 306.9709 | 307.2179 | 308.6385
3671 | [8 empty] | 7.406443 | 7.488737 | 9.424749 | 8.106643 | 0.7205905 | 307.1151 | 307.1931 | 309.0282
3672 | [8 empty] | 7.557475 | 7.404608 | 9.783799 | 8.248628 | 0.7332113 | 307.2583 | 307.1134 | 309.3685
3673 | [8 empty] | 7.610695 | 7.344241 | 9.837341 | 8.264092 | 0.734586 | 307.3087 | 307.0562 | 309.4193
3674 | [8 empty] | 7.609987 | 7.262978 | 9.771307 | 8.214757 | 0.7302007 | 307.308 | 306.9791 | 309.3567
3675 | [8 empty] | 7.664108 | 7.162172 | 9.890626 | 8.238969 | 0.7323528 | 307.3593 | 306.8836 | 309.4698
3676 | [8 empty] | 7.748301 | 7.275438 | 9.954535 | 8.326091 | 0.740097 | 307.4391 | 306.9909 | 309.5304
3677 | [8 empty] | 7.803807 | 7.291246 | 9.985636 | 8.36023 | 0.7431315 | 307.4918 | 307.0059 | 309.5598
3678 | [8 empty] | 7.739254 | 7.437835 | 10.11809 | 8.431727 | 0.7494868 | 307.4306 | 307.1449 | 309.6854
3679 | [8 empty] | 7.60828 | 7.440217 | 9.693168 | 8.247222 | 0.7330864 | 307.3064 | 307.1471 | 309.2826
3680 | [8 empty] | 7.504706 | 7.625699 | 9.688692 | 8.273032 | 0.7353806 | 307.2083 | 307.3229 | 309.2784
3681 | [8 empty] | 7.364428 | 7.579562 | 9.817509 | 8.253833 | 0.733674 | 307.0753 | 307.2792 | 309.4005
3682 | [8 empty] | 7.287189 | 7.375181 | 9.961683 | 8.208018 | 0.7296016 | 307.0021 | 307.0855 | 309.5371
3683 | [8 empty] | 7.341214 | 7.349102 | 9.996422 | 8.228913 | 0.7314589 | 307.0533 | 307.0608 | 309.5701
3684 | [8 empty] | 7.379817 | 7.433327 | 9.929132 | 8.247426 | 0.7331045 | 307.0899 | 307.1406 | 309.5063
3685 | [8 empty] | 7.457281 | 7.33748 | 9.258907 | 8.017889 | 0.7127013 | 307.1633 | 307.0497 | 308.871
3686 | [8 empty] | 7.45976 | 7.401163 | 10.12009 | 8.327004 | 0.7401781 | 307.1656 | 307.1101 | 309.6873
3687 | [8 empty] | 7.446399 | 7.446334 | 10.16986 | 8.354198 | 0.7425954 | 307.153 | 307.1529 | 309.7345
3688 | [8 empty] | 7.4407 | 7.488898 | 10.07379 | 8.334462 | 0.7408411 | 307.1476 | 307.1933 | 309.6434
3689 | [8 empty] | 7.645016 | 7.401678 | 10.73896 | 8.595218 | 0.7640194 | 307.3412 | 307.1106 | 310.2739
3690 | [8 empty] | 7.725023 | 7.253738 | 10.09246 | 8.357075 | 0.7428511 | 307.4171 | 306.9704 | 309.6611
3691 | [8 empty] | 7.684295 | 7.268387 | 9.841656 | 8.264779 | 0.734647 | 307.3785 | 306.9843 | 309.4234
3692 | [8 empty] | 7.63349 | 7.27415 | 9.956853 | 8.288164 | 0.7367257 | 307.3303 | 306.9897 | 309.5326
3693 | [8 empty] | 7.651681 | 7.336288 | 9.754243 | 8.247404 | 0.7331026 | 307.3476 | 307.0486 | 309.3405
3694 | [8 empty] | 7.685551 | 7.365136 | 9.393744 | 8.148144 | 0.7242794 | 307.3797 | 307.076 | 308.9988
3695 | [8 empty] | 7.682589 | 7.374505 | 9.335759 | 8.130951 | 0.7227512 | 307.3769 | 307.0848 | 308.9438
3696 | [8 empty] | 7.659054 | 7.395754 | 9.10076 | 8.051856 | 0.7157205 | 307.3546 | 307.105 | 308.7211
3697 | [8 empty] | 7.585486 | 7.395658 | 8.374514 | 7.785219 | 0.6920195 | 307.2848 | 307.1049 | 308.0327
3698 | [8 empty] | 7.526535 | 7.424184 | 7.622672 | 7.524463 | 0.6688412 | 307.2289 | 307.1319 | 307.3201
3699 | [8 empty] | 7.43864 | 7.310564 | 7.109049 | 7.286084 | 0.6476519 | 307.1456 | 307.0242 | 306.8332
3700 | [8 empty] | 7.374119 | 7.216294 | 6.763746 | 7.118053 | 0.6327158 | 307.0845 | 306.9349 | 306.5059
3701 | [8 empty] | 7.413913 | 7.109532 | 8.095471 | 7.539639 | 0.6701901 | 307.1222 | 306.8337 | 307.7682
3702 | [8 empty] | 7.407892 | 6.940953 | 7.97567 | 7.441505 | 0.6614671 | 307.1165 | 306.6739 | 307.6547
3703 | [8 empty] | 7.42457 | 6.986189 | 8.224835 | 7.545198 | 0.6706842 | 307.1323 | 306.7168 | 307.8908
3704 | [8 empty] | 7.384357 | 7.182198 | 8.39615 | 7.654235 | 0.6803764 | 307.0942 | 306.9026 | 308.0532
3705 | [8 empty] | 7.327724 | 7.410565 | 8.632243 | 7.790177 | 0.6924602 | 307.0405 | 307.119 | 308.277
3706 | [8 empty] | 7.254156 | 7.410017 | 8.997797 | 7.887324 | 0.7010954 | 306.9708 | 307.1185 | 308.6235
3707 | [8 empty] | 7.469741 | 7.309501 | 8.616049 | 7.79843 | 0.6931938 | 307.1751 | 307.0232 | 308.2617
3708 | [8 empty] | 7.634488 | 7.480237 | 8.305711 | 7.806812 | 0.6939388 | 307.3313 | 307.1851 | 307.9675
3709 | [8 empty] | 7.700039 | 7.520353 | 7.763143 | 7.661179 | 0.6809937 | 307.3934 | 307.2231 | 307.4532
3710 | [8 empty] | 7.493952 | 7.443372 | 7.548396 | 7.49524 | 0.6662436 | 307.1981 | 307.1501 | 307.2497
3711 | [8 empty] | 7.572607 | 7.505897 | 6.64227 | 7.240258 | 0.6435785 | 307.2726 | 307.2094 | 306.3908
3712 | [8 empty] | 7.615074 | 7.529883 | 7.734682 | 7.626546 | 0.6779152 | 307.3129 | 307.2321 | 307.4262
3713 | [8 empty] | 7.619163 | 7.557926 | 7.4105 | 7.529196 | 0.6692619 | 307.3167 | 307.2587 | 307.119
3714 | [8 empty] | 7.639253 | 7.410436 | 7.228528 | 7.426072 | 0.6600953 | 307.3358 | 307.1189 | 306.9465
3715 | [8 empty] | 7.597108 | 7.393662 | 7.364717 | 7.451829 | 0.6623848 | 307.2958 | 307.103 | 307.0756
3716 | [8 empty] | 7.441537 | 7.352515 | 7.427725 | 7.407259 | 0.658423 | 307.1484 | 307.064 | 307.1353
3717 | [8 empty] | 7.308503 | 7.267163 | 7.239507 | 7.271724 | 0.6463755 | 307.0223 | 306.9831 | 306.9569
3718 | [8 empty] | 7.290924 | 7.231426 | 7.899494 | 7.473948 | 0.6643509 | 307.0056 | 306.9492 | 307.5825
3719 | [8 empty] | 7.306668 | 7.129525 | 7.512626 | 7.316273 | 0.6503354 | 307.0205 | 306.8526 | 307.2158
3720 | [8 empty] | 7.357956 | 7.060368 | 7.345078 | 7.254467 | 0.6448415 | 307.0692 | 306.7871 | 307.0569
3721 | [8 empty] | 7.471383 | 7.132262 | 7.278947 | 7.294197 | 0.6483731 | 307.1767 | 306.8552 | 306.9943
3722 | [8 empty] | 7.448202 | 7.184291 | 7.423089 | 7.35186 | 0.6534987 | 307.1547 | 306.9045 | 307.1309
3723 | [8 empty] | 7.415619 | 7.287222 | 7.307086 | 7.336642 | 0.652146 | 307.1238 | 307.0021 | 307.0209
3724 | [8 empty] | 7.298973 | 7.419998 | 7.235096 | 7.318022 | 0.6504909 | 307.0132 | 307.128 | 306.9527
3725 | [8 empty] | 7.426437 | 7.592182 | 7.330364 | 7.449661 | 0.6621921 | 307.1341 | 307.2912 | 307.043
3726 | [8 empty] | 7.566393 | 7.58555 | 7.254478 | 7.468807 | 0.663894 | 307.2667 | 307.2849 | 306.9711
3727 | [8 empty] | 7.541409 | 7.383327 | 7.010464 | 7.311733 | 0.6499319 | 307.243 | 307.0932 | 306.7398
3728 | [8 empty] | 7.432007 | 7.493985 | 6.790082 | 7.238691 | 0.6434392 | 307.1393 | 307.1981 | 306.5309
3729 | [8 empty] | 7.472413 | 7.526181 | 7.335612 | 7.444735 | 0.6617542 | 307.1776 | 307.2286 | 307.048
3730 | [8 empty] | 7.504223 | 7.373668 | 7.210402 | 7.362764 | 0.6544679 | 307.2078 | 307.084 | 306.9293
3731 | [8 empty] | 7.592215 | 7.393468 | 7.129879 | 7.371854 | 0.6552759 | 307.2912 | 307.1028 | 306.853
3732 | [8 empty] | 7.575215 | 7.428305 | 7.104541 | 7.369354 | 0.6550537 | 307.2751 | 307.1358 | 306.8289
3733 | [8 empty] | 7.553386 | 7.464686 | 7.056633 | 7.358235 | 0.6540654 | 307.2544 | 307.1703 | 306.7835
3734 | [8 empty] | 7.448395 | 7.399715 | 7.228335 | 7.358815 | 0.6541169 | 307.1549 | 307.1087 | 306.9463
3735 | [8 empty] | 7.352193 | 7.37869 | 7.187929 | 7.306271 | 0.6494463 | 307.0637 | 307.0888 | 306.908
3736 | [8 empty] | 7.302869 | 7.510244 | 7.093788 | 7.3023 | 0.6490933 | 307.0169 | 307.2135 | 306.8188
3737 | [8 empty] | 7.430623 | 7.522059 | 6.918126 | 7.290269 | 0.6480239 | 307.138 | 307.2247 | 306.6523
3738 | [8 empty] | 7.526728 | 7.508891 | 6.912846 | 7.316155 | 0.6503249 | 307.2291 | 307.2122 | 306.6472
3739 | [8 empty] | 7.663561 | 7.427274 | 7.17489 | 7.421908 | 0.6597252 | 307.3588 | 307.1349 | 306.8956
3740 | [8 empty] | 7.674347 | 7.383295 | 7.592408 | 7.550016 | 0.6711126 | 307.369 | 307.0932 | 307.2914
3741 | [8 empty] | 7.676794 | 7.524313 | 7.382039 | 7.527715 | 0.6691302 | 307.3714 | 307.2268 | 307.092
3742 | [8 empty] | 7.635003 | 7.504094 | 7.329753 | 7.489617 | 0.6657437 | 307.3318 | 307.2077 | 307.0424
3743 | [8 empty] | 7.745919 | 7.416939 | 7.346205 | 7.503021 | 0.6669352 | 307.4369 | 307.1251 | 307.058
3744 | [8 empty] | 7.824992 | 7.375181 | 7.450938 | 7.550371 | 0.671144 | 307.5118 | 307.0855 | 307.1573
3745 | [8 empty] | 7.832623 | 7.357731 | 7.420803 | 7.537052 | 0.6699602 | 307.5191 | 307.0689 | 307.1287
3746 | [8 empty] | 7.716717 | 7.2312 | 7.288928 | 7.412282 | 0.6588695 | 307.4092 | 306.949 | 307.0037
3747 | [8 empty] | 7.756221 | 7.066421 | 7.151451 | 7.324698 | 0.6510842 | 307.4467 | 306.7928 | 306.8734
3748 | [8 empty] | 7.741572 | 7.172056 | 7.156699 | 7.356776 | 0.6539356 | 307.4328 | 306.8929 | 306.8784
3749 | [8 empty] | 7.754129 | 7.294981 | 7.270222 | 7.439777 | 0.6613135 | 307.4447 | 307.0095 | 306.986
3750 | [8 empty] | 7.777149 | 7.169191 | 7.305155 | 7.417165 | 0.6593035 | 307.4665 | 306.8902 | 307.0191
3751 | [8 empty] | 7.721385 | 7.20686 | 7.816814 | 7.581687 | 0.6739277 | 307.4136 | 306.9259 | 307.5041
3752 | [8 empty] | 7.622608 | 7.405542 | 7.864271 | 7.630807 | 0.678294 | 307.32 | 307.1143 | 307.5491
3753 | [8 empty] | 7.589961 | 7.445723 | 8.346568 | 7.794084 | 0.6928075 | 307.2890625 | 307.1523 | 308.0062
3754 | [8 empty] | 7.586548 | 7.352676 | 8.745863 | 7.895029 | 0.7017804 | 307.2858 | 307.0641 | 308.3847
3755 | [8 empty] | 7.651616 | 7.25802 | 8.98669 | 7.965442 | 0.7080393 | 307.3475 | 306.9744 | 308.613
3756 | [8 empty] | 7.710696 | 7.306797 | 9.228353 | 8.081949 | 0.7183954 | 307.4035 | 307.0207 | 308.842
3757 | [8 empty] | 7.813015 | 7.407892 | 9.024198 | 8.081702 | 0.7183735 | 307.5005 | 307.1165 | 308.6485
3758 | [8 empty] | 7.831882 | 7.355638 | 9.075519 | 8.08768 | 0.7189049 | 307.5184 | 307.067 | 308.6972
3759 | [8 empty] | 7.765912 | 7.323732 | 9.201019 | 8.096888 | 0.7197233 | 307.4558 | 307.0367 | 308.8161
3760 | [8 empty] | 7.650103 | 7.315071 | 9.09828125 | 8.021152 | 0.7129913 | 307.3461 | 307.0285 | 308.71875
3761 | [8 empty] | 7.703066 | 7.317132 | 8.952884 | 7.991027 | 0.7103135 | 307.3963 | 307.0305 | 308.5809
3762 | [8 empty] | 7.79344 | 7.348974 | 8.705393 | 7.949269 | 0.7066017 | 307.4819 | 307.0606 | 308.3463
3763 | [8 empty] | 7.843151 | 7.451647 | 8.463697 | 7.919498 | 0.7039554 | 307.5291 | 307.158 | 308.1172
3764 | [8 empty] | 7.685551 | 7.157793 | 8.002167 | 7.61517 | 0.676904 | 307.3797 | 306.8794 | 307.6798
3765 | [8 empty] | 7.732589 | 7.035867 | 7.552485 | 7.440314 | 0.6613612 | 307.4243 | 306.7639 | 307.2535
3766 | [8 empty] | 7.743794 | 6.878042 | 7.252868 | 7.291568 | 0.6481394 | 307.4349 | 306.6143 | 306.9695
3767 | [8 empty] | 7.736807 | 6.835769 | 7.432587 | 7.335054 | 0.6520048 | 307.4283 | 306.5742 | 307.1399
3768 | [8 empty] | 7.751649 | 7.030458 | 7.303609 | 7.361906 | 0.6543916 | 307.4423 | 306.7587 | 307.0176
3769 | [8 empty] | 7.726569 | 7.281169 | 7.234839 | 7.414192 | 0.6590393 | 307.4185 | 306.9964 | 306.9525
3770 | [8 empty] | 7.616104 | 7.395561 | 7.049872 | 7.353846 | 0.6536752 | 307.3138 | 307.1048 | 306.7771
3771 | [8 empty] | 7.575022 | 7.250776 | 6.937283 | 7.25436 | 0.644832 | 307.2749 | 306.9676 | 306.6704
3772 | [8 empty] | 7.517423 | 7.269739 | 7.022312 | 7.269825 | 0.6462067 | 307.2203 | 306.9855 | 306.751
3773 | [8 empty] | 7.631494 | 7.341214 | 7.379785 | 7.450831 | 0.6622961 | 307.3284 | 307.0533 | 307.0898
3774 | [8 empty] | 7.683458 | 7.387061 | 8.189741 | 7.75342 | 0.6891929 | 307.3777 | 307.0967 | 307.8576
3775 | [8 empty] | 7.744534 | 7.340828 | 8.665116 | 7.916826 | 0.7037179 | 307.4356 | 307.0529 | 308.3082
3776 | [8 empty] | 7.752132 | 7.453836 | 8.897088 | 8.034352 | 0.7141646 | 307.4428 | 307.16 | 308.528
3777 | [8 empty] | 7.668745 | 7.545144 | 9.107586 | 8.107158 | 0.7206363 | 307.3637 | 307.2466 | 308.7276
3778 | [8 empty] | 7.531976 | 7.505157 | 9.276422 | 8.104518 | 0.7204016 | 307.2341 | 307.2087 | 308.8876
3779 | [8 empty] | 7.563947 | 7.374119 | 9.396835 | 8.111633 | 0.7210341 | 307.2644 | 307.0845 | 309.0017
3780 | [8 empty] | 7.725635 | 7.32898 | 9.518665 | 8.191093 | 0.7280972 | 307.4177 | 307.0417 | 309.1172
3781 | [8 empty] | 7.682138 | 7.247588 | 9.502889 | 8.144205 | 0.7239293 | 307.3764 | 306.9645 | 309.1023
3782 | [8 empty] | 7.608892 | 7.236352 | 9.593006 | 8.146083 | 0.7240963 | 307.307 | 306.9539 | 309.1877
3783 | [8 empty] | 7.655383 | 7.195559 | 9.820181 | 8.223708 | 0.7309963 | 307.3511 | 306.9152 | 309.403
3784 | [8 empty] | 7.675184 | 7.095043 | 9.781063 | 8.183763 | 0.7274456 | 307.3698 | 306.8199 | 309.3659
3785 | [8 empty] | 7.669646 | 7.021991 | 8.891261 | 7.860966 | 0.6987525 | 307.3646 | 306.7507 | 308.5225
3786 | [8 empty] | 7.706768 | 7.116615 | 8.089 | 7.637461 | 0.6788854 | 307.3998 | 306.8404 | 307.7621
3787 | [8 empty] | 7.647238 | 7.212655 | 7.724991 | 7.528295 | 0.6691818 | 307.3434 | 306.9314 | 307.4171
3788 | [8 empty] | 7.5813 | 7.319096 | 7.485775 | 7.462057 | 0.6632939 | 307.2809 | 307.0323 | 307.1903
3789 | [8 empty] | 7.558892 | 7.493985 | 7.710664 | 7.587847 | 0.6744753 | 307.2596 | 307.1981 | 307.4035
3790 | [8 empty] | 7.500327 | 7.543148 | 8.269813 | 7.771096 | 0.6907641 | 307.2041 | 307.2447 | 307.9335
3791 | [8 empty] | 7.603097 | 7.35963 | 9.445612 | 8.136113 | 0.7232101 | 307.3015 | 307.0707 | 309.048
3792 | [8 empty] | 7.587256 | 7.360983 | 9.913904 | 8.287381 | 0.7366561 | 307.2865 | 307.072 | 309.4919
3793 | [8 empty] | 7.628467 | 7.489059 | 10.09794 | 8.405154 | 0.7471248 | 307.3256 | 307.1934 | 309.6663
3794 | [8 empty] | 7.594823 | 7.387931 | 9.973499 | 8.318751 | 0.7394445 | 307.2937 | 307.0976 | 309.5483
3795 | [8 empty] | 7.506283 | 7.330944 | 10.07833 | 8.305185 | 0.7382387 | 307.2097 | 307.0435 | 309.6477
3796 | [8 empty] | 7.361949 | 7.37106 | 9.848224 | 8.193744 | 0.7283328 | 307.0729 | 307.0816 | 309.4296
3797 | [8 empty] | 7.42135 | 7.494017 | 9.967639 | 8.294335 | 0.7372742 | 307.1292 | 307.1981 | 309.5428
3798 | [8 empty] | 7.508956 | 7.498041 | 10.02154 | 8.342844 | 0.7415861 | 307.2123 | 307.2019 | 309.5939
3799 | [8 empty] | 7.524506 | 7.447075 | 10.04259 | 8.338058 | 0.7411607 | 307.227 | 307.1536 | 309.6138
3800 | [8 empty] | 7.405123 | 7.576245 | 10.14005 | 8.373806 | 0.7443383 | 307.1139 | 307.2761 | 309.7062
3801 | [8 empty] | 7.398169 | 7.551937 | 10.16684 | 8.372314 | 0.7442057 | 307.1073 | 307.253 | 309.7316
3802 | [8 empty] | 7.492793 | 7.56356 | 10.18165 | 8.412666 | 0.7477926 | 307.197 | 307.264 | 309.7456
3803 | [8 empty] | 7.539542 | 7.553161 | 10.21259 | 8.435096 | 0.7497863 | 307.2413 | 307.2542 | 309.775
3804 | [8 empty] | 7.562691 | 7.495948 | 10.1405 | 8.399713 | 0.7466411 | 307.2632 | 307.2 | 309.7066
3805 | [8 empty] | 7.554577 | 7.558312 | 9.977974 | 8.363621 | 0.743433 | 307.2555 | 307.2591 | 309.5526
3806 | [8 empty] | 7.476341 | 7.620579 | 10.58368 | 8.560199 | 0.7609066 | 307.1814 | 307.3181 | 310.1267
3807 | [8 empty] | 7.447783 | 7.642344 | 9.623978 | 8.238035 | 0.7322698 | 307.1543 | 307.3387 | 309.217
3808 | [8 empty] | 7.409084 | 7.698977 | 8.707035 | 7.938365 | 0.7056325 | 307.1176 | 307.3924 | 308.3479
3809 | [8 empty] | 7.603129 | 7.805868 | 8.084653 | 7.831217 | 0.6961081 | 307.3015 | 307.4937 | 307.758
3810 | [8 empty] | 7.539252 | 7.737451 | 7.75371 | 7.676804 | 0.6823826 | 307.241 | 307.4289 | 307.4443
3811 | [8 empty] | 7.548138 | 7.523766 | 7.765397 | 7.612434 | 0.6766608 | 307.2494 | 307.2263 | 307.4554
3812 | [8 empty] | 7.587417 | 7.47457 | 7.415233 | 7.492407 | 0.6659917 | 307.2867 | 307.1796875 | 307.1234
3813 | [8 empty] | 7.538222 | 7.570547 | 7.149487 | 7.419418 | 0.6595039 | 307.24 | 307.2707 | 306.8716
3814 | [8 empty] | 7.363526 | 7.642666 | 6.934836 | 7.313676 | 0.6501045 | 307.0744 | 307.339 | 306.6681
3815 | [8 empty] | 7.30596 | 7.532652 | 6.891017 | 7.24321 | 0.6438408 | 307.0199 | 307.2347 | 306.6266
3816 | [8 empty] | 7.375246 | 7.524088 | 7.031038 | 7.310124 | 0.6497888 | 307.0855 | 307.2266 | 306.7593
3817 | [8 empty] | 7.383423 | 7.612305 | 7.365651 | 7.453793 | 0.6625594 | 307.0933 | 307.3102 | 307.0764
3818 | [8 empty] | 7.242727 | 7.613786 | 7.954485 | 7.603666 | 0.6758814 | 306.9599 | 307.3116 | 307.6346
3819 | [8 empty] | 7.142178 | 7.500456 | 8.277572 | 7.640069 | 0.6791172 | 306.8646 | 307.2042 | 307.9408
3820 | [8 empty] | 7.205959 | 7.561725 | 8.542835 | 7.770173 | 0.690682 | 306.9251 | 307.2623 | 308.1923
3821 | [8 empty] | 7.19308 | 7.624539 | 8.80079 | 7.872803 | 0.6998047 | 306.9129 | 307.3218 | 308.4368
3822 | [8 empty] | 7.188573 | 7.636066 | 8.878704 | 7.901114 | 0.7023213 | 306.9086 | 307.3328 | 308.5106
3823 | [8 empty] | 7.235161 | 7.56649 | 9.050728 | 7.950793 | 0.7067371 | 306.9528 | 307.2668 | 308.6737
3824 | [8 empty] | 7.235933 | 7.568261 | 9.104592 | 7.969595 | 0.7084085 | 306.9535 | 307.2685 | 308.7247
3825 | [8 empty] | 7.217034 | 7.627437 | 9.063767 | 7.969413 | 0.7083922 | 306.9356 | 307.3246 | 308.686
3826 | [8 empty] | 7.21829 | 7.584874 | 9.22317 | 8.008778 | 0.7118914 | 306.9368 | 307.2842 | 308.8371
3827 | [8 empty] | 7.180234 | 7.622254 | 9.38122 | 8.061236 | 0.7165543 | 306.9007 | 307.3197 | 308.9869
3828 | [8 empty] | 7.276082 | 7.537449 | 9.464962 | 8.092831 | 0.7193628 | 306.9915 | 307.2393 | 309.0663
3829 | [8 empty] | 7.306604 | 7.416456 | 8.48675 | 7.736603 | 0.6876981 | 307.0205 | 307.1246 | 308.1391
3830 | [8 empty] | 7.450134 | 7.335065 | 7.903937 | 7.563045 | 0.6722707 | 307.1565 | 307.0475 | 307.5867
3831 | [8 empty] | 7.448234 | 7.229172 | 7.735165 | 7.470857 | 0.6640762 | 307.1547 | 306.9471 | 307.4267
3832 | [8 empty] | 7.335902 | 7.235128 | 7.538705 | 7.369912 | 0.6551033 | 307.0482 | 306.9527 | 307.2405
3833 | [8 empty] | 7.185385 | 7.41446 | 7.886197 | 7.495347 | 0.6662531 | 306.9056 | 307.1227 | 307.5699
3834 | [8 empty] | 7.28236 | 7.625344 | 7.502645 | 7.470117 | 0.6640104 | 306.9975 | 307.3226 | 307.2063
3835 | [8 empty] | 7.344691 | 7.576181 | 7.400262 | 7.440378 | 0.6613669 | 307.0566 | 307.276 | 307.1093
3836 | [8 empty] | 7.452999 | 7.488093 | 7.340635 | 7.427242 | 0.6601993 | 307.1592 | 307.1925 | 307.0527
3837 | [8 empty] | 7.392567 | 7.598396 | 7.305702 | 7.432222 | 0.6606419 | 307.102 | 307.2971 | 307.0196
3838 | [8 empty] | 7.424988 | 7.564365 | 7.133357 | 7.374237 | 0.6554877 | 307.1327 | 307.2648 | 306.8563
3839 | [8 empty] | 7.482555 | 7.474313 | 5.982219 | 6.979696 | 0.6204174 | 307.1873 | 307.1794 | 305.7651
3840 | [8 empty] | 7.53629 | 7.519548 | 8.057029 | 7.704289 | 0.6848257 | 307.2382 | 307.2223 | 307.7318
3841 | [8 empty] | 7.639092 | 7.547913 | 9.256106 | 8.147704 | 0.7242403 | 307.3356 | 307.2492 | 308.8683
3842 | [8 empty] | 7.634134 | 7.5879 | 9.674977 | 8.299004 | 0.7376892 | 307.3309 | 307.2871 | 309.2654
3843 | [8 empty] | 7.579046 | 7.438897 | 9.843845 | 8.287263 | 0.7366456 | 307.2787 | 307.1459 | 309.4254
3844 | [8 empty] | 7.524378 | 7.405832 | 10.31294 | 8.414384 | 0.7479452 | 307.2269 | 307.1145 | 309.8701
3845 | [8 empty] | 7.450198 | 7.28397 | 9.839821 | 8.191329 | 0.7281182 | 307.1566 | 306.999 | 309.4216
3846 | [8 empty] | 7.532137 | 7.18838 | 9.832898 | 8.184472 | 0.7275086 | 307.2343 | 306.9084 | 309.4151
3847 | [8 empty] | 7.628854 | 7.17167 | 9.93525 | 8.245258 | 0.7329118 | 307.3259 | 306.8926 | 309.5121
3848 | [8 empty] | 7.708153 | 7.156538 | 9.930388 | 8.265026 | 0.734669 | 307.4011 | 306.8782 | 309.5075
3849 | [8 empty] | 7.787451 | 7.116357 | 9.879583 | 8.26113 | 0.7343227 | 307.4763 | 306.8401 | 309.4593
3850 | [8 empty] | 7.745339 | 7.184291 | 10.18094 | 8.370189 | 0.7440168 | 307.4363 | 306.9045 | 309.745
3851 | [8 empty] | 7.64801 | 7.248039 | 10.11358 | 8.336544 | 0.7410262 | 307.3441 | 306.965 | 309.6811
3852 | [8 empty] | 7.640541 | 7.337705 | 9.978875 | 8.31904 | 0.7394703 | 307.337 | 307.05 | 309.5534
3853 | [8 empty] | 7.732718 | 7.494017 | 9.710231 | 8.312322 | 0.7388731 | 307.4244 | 307.1981 | 309.2988
3854 | [8 empty] | 7.766427 | 7.699427 | 9.700315 | 8.388723 | 0.7456643 | 307.4563 | 307.3928 | 309.2894
3855 | [8 empty] | 7.716556 | 7.702679 | 10.23519 | 8.551474 | 0.7601311 | 307.4091 | 307.3959 | 309.7964
3856 | [8 empty] | 7.687322 | 7.547913 | 9.613032 | 8.282755 | 0.7362449 | 307.3813 | 307.2492 | 309.2067
3857 | [8 empty] | 7.786421 | 7.658184 | 9.574171 | 8.339592 | 0.7412971 | 307.4753 | 307.3537 | 309.1698
3858 | [8 empty] | 7.820613 | 7.813144 | 9.538337 | 8.390698 | 0.7458398 | 307.5077 | 307.5006 | 309.1359
3859 | [8 empty] | 7.859635 | 7.714592 | 9.543907 | 8.372711 | 0.744241 | 307.5447 | 307.4072 | 309.1411
3860 | [8 empty] | 7.867942 | 7.725217 | 9.734539 | 8.442566 | 0.7504503 | 307.5526 | 307.4173 | 309.3218
3861 | [8 empty] | 7.820324 | 7.712338 | 9.879003 | 8.470555 | 0.7529382 | 307.5074 | 307.4051 | 309.4588
3862 | [8 empty] | 7.80004 | 7.791637 | 9.763033 | 8.45157 | 0.7512507 | 307.4882 | 307.4802 | 309.3488
3863 | [8 empty] | 7.783202 | 7.709601 | 9.624558 | 8.372454 | 0.7442181 | 307.4722 | 307.4025 | 309.2176
3864 | [8 empty] | 7.798945 | 7.652164 | 9.5139 | 8.32167 | 0.739704 | 307.4872 | 307.348 | 309.1127
3865 | [8 empty] | 7.862919 | 7.638931 | 9.606753 | 8.369535 | 0.7439586 | 307.5478 | 307.3355 | 309.2007
3866 | [8 empty] | 7.861406 | 7.594694 | 10.14411 | 8.533402 | 0.7585246 | 307.5464 | 307.2935 | 309.7101
3867 | [8 empty] | 7.966301 | 7.52911 | 9.712872 | 8.402761 | 0.7469121 | 307.6458 | 307.2314 | 309.3013
3868 | [8 empty] | 7.99914 | 7.484004 | 9.654854 | 8.379333 | 0.7448296 | 307.6769 | 307.1886 | 309.2463
3869 | [8 empty] | 7.92612 | 7.398813 | 9.75434 | 8.359758 | 0.7430896 | 307.6077 | 307.1079 | 309.3406
3870 | [8 empty] | 7.854773 | 7.485388 | 9.805628 | 8.38193 | 0.7450604 | 307.5401 | 307.1899 | 309.3892
3871 | [8 empty] | 8.062889 | 7.457925 | 9.842235 | 8.45435 | 0.7514977 | 307.7373 | 307.1639 | 309.4239
3872 | [8 empty] | 8.090803 | 7.540218 | 9.766317 | 8.465779 | 0.7525137 | 307.7638 | 307.2419 | 309.352
3873 | [8 empty] | 8.063951 | 7.519741 | 9.755757 | 8.446483 | 0.7507985 | 307.7383 | 307.2225 | 309.3419
3874 | [8 empty] | 7.97406 | 7.59273 | 9.942687 | 8.503159 | 0.7558363 | 307.6531 | 307.2917 | 309.5191
3875 | [8 empty] | 8.089611 | 7.534616 | 10.22836 | 8.61753 | 0.7660027 | 307.7627 | 307.2366 | 309.7899
3876 | [8 empty] | 8.068137 | 7.345818 | 10.1631 | 8.525685 | 0.7578387 | 307.7423 | 307.0576 | 309.7281
3877 | [8 empty] | 8.029727 | 7.343758 | 10.5367 | 8.636729 | 0.7677093 | 307.7059 | 307.0557 | 310.0822
3878 | [8 empty] | 8.030242 | 7.470514 | 9.889918 | 8.463558 | 0.7523162 | 307.7064 | 307.1758 | 309.4691
3879 | [8 empty] | 7.91263 | 7.474667 | 10.00437 | 8.46389 | 0.7523458 | 307.5949 | 307.1798 | 309.5776
3880 | [8 empty] | 7.737451 | 7.352676 | 10.0376 | 8.375909 | 0.7445253 | 307.4289 | 307.0641 | 309.6091
3881 | [8 empty] | 7.598203125 | 7.307505 | 9.992784 | 8.299497 | 0.7377331 | 307.296875 | 307.0213 | 309.5666
3882 | [8 empty] | 7.543148 | 7.462626 | 9.740721 | 8.248832 | 0.7332295 | 307.2447 | 307.1684 | 309.3277
3883 | [8 empty] | 7.620773 | 7.453933 | 10.64881 | 8.574505 | 0.7621782 | 307.3183 | 307.1601 | 310.1884
3884 | [8 empty] | 7.670515 | 7.387899 | 9.534699 | 8.197704 | 0.7286848 | 307.3654 | 307.0975 | 309.1324
3885 | [8 empty] | 7.66105 | 7.448942 | 9.515284 | 8.208425 | 0.7296378 | 307.3564 | 307.1554 | 309.114
3886 | [8 empty] | 7.736936 | 7.510662 | 9.426391 | 8.224663 | 0.7310812 | 307.4284 | 307.2139 | 309.0298
3887 | [8 empty] | 7.763208 | 7.572221 | 9.273557 | 8.202995 | 0.7291551 | 307.4533 | 307.2722 | 308.8849
3888 | [8 empty] | 7.800394 | 7.539799 | 9.273589 | 8.204594 | 0.7292973 | 307.4885 | 307.2415 | 308.8849
3889 | [8 empty] | 8.012792 | 7.514461 | 9.308038 | 8.27843 | 0.7358605 | 307.6898 | 307.2175 | 308.9176
3890 | [8 empty] | 8.121163 | 7.49714 | 9.328676 | 8.31566 | 0.7391698 | 307.7926 | 307.2011 | 308.9371
3891 | [8 empty] | 8.099753 | 7.416746 | 9.271206 | 8.262569 | 0.7344505 | 307.7723 | 307.1249 | 308.8827
3892 | [8 empty] | 8.012824 | 7.375149 | 9.188945 | 8.192306 | 0.728205 | 307.6899 | 307.0854 | 308.8046875
3893 | [8 empty] | 8.029405 | 7.184709 | 9.162706 | 8.125607 | 0.7222761 | 307.7056 | 306.9049 | 308.7798
3894 | [8 empty] | 8.073546 | 6.96803 | 9.260099 | 8.100558 | 0.7200496 | 307.7474 | 306.6996 | 308.8721
3895 | [8 empty] | 8.074833 | 6.935963 | 8.805297 | 7.938698 | 0.705662 | 307.7487 | 306.6692 | 308.441
3896 | [8 empty] | 8.098176 | 6.870283 | 7.98037 | 7.649609 | 0.6799653 | 307.7708 | 306.6069 | 307.6591
3897 | [8 empty] | 7.994536 | 7.014102 | 7.414557 | 7.474399 | 0.664391 | 307.6725 | 306.7432 | 307.1228
3898 | [8 empty] | 7.883363 | 7.25612 | 7.370931 | 7.503472 | 0.6669753 | 307.5672 | 306.9726 | 307.0815
3899 | [8 empty] | 7.766846 | 7.444048 | 7.884104 | 7.698333 | 0.6842963 | 307.4567 | 307.1508 | 307.5679
3900 | [8 empty] | 7.782397 | 7.435871 | 8.418269 | 7.878845 | 0.7003418 | 307.4715 | 307.143 | 308.0742
3901 | [8 empty] | 7.858573 | 7.462722 | 8.789843 | 8.037046 | 0.7144041 | 307.5437 | 307.1685 | 308.4264
3902 | [8 empty] | 7.911277 | 7.547655 | 9.135854 | 8.198262 | 0.7287344 | 307.5936 | 307.249 | 308.7544
3903 | [8 empty] | 7.946725 | 7.516361 | 9.562065 | 8.341717 | 0.741486 | 307.6272 | 307.2193 | 309.1584
3904 | [8 empty] | 7.862372 | 7.439316 | 9.903987 | 8.401892 | 0.7468348 | 307.5473 | 307.1463 | 309.4825
3905 | [8 empty] | 7.751521 | 7.515073 | 10.19024 | 8.485612 | 0.7542766 | 307.4422 | 307.2181 | 309.7538
3906 | [8 empty] | 7.773897 | 7.557733 | 9.365734 | 8.232454 | 0.7317737 | 307.4634 | 307.2585 | 308.9723
3907 | [8 empty] | 7.938032 | 7.570225 | 8.594478 | 8.034245 | 0.7141551 | 307.619 | 307.2704 | 308.2412
3908 | [8 empty] | 8.003133 | 7.546689 | 8.15468 | 7.901501 | 0.7023556 | 307.6807 | 307.248 | 307.8243
3909 | [8 empty] | 7.927279 | 7.553998 | 8.000782 | 7.827353 | 0.6957647 | 307.6088 | 307.255 | 307.6785
3910 | [8 empty] | 7.859957 | 7.53893 | 7.293242 | 7.564043 | 0.6723594 | 307.545 | 307.2407 | 307.0078125
3911 | [8 empty] | 7.876699 | 7.520063 | 8.529377 | 7.97538 | 0.7089226 | 307.5609 | 307.2228 | 308.1795
3912 | [8 empty] | 7.96878 | 7.490572 | 8.98054 | 8.146631 | 0.7241449 | 307.6481 | 307.1949 | 308.6071
3913 | [8 empty] | 7.982077 | 7.377209 | 9.311709 | 8.223665 | 0.7309924 | 307.6607 | 307.0874 | 308.9211
3914 | [8 empty] | 7.977634 | 7.260499 | 9.581705 | 8.273279 | 0.7354026 | 307.6565 | 306.9768 | 309.177
3915 | [8 empty] | 7.887163 | 7.221155 | 9.754598 | 8.287638 | 0.736679 | 307.5708 | 306.9395 | 309.3409
3916 | [8 empty] | 7.816685 | 7.134387 | 9.778712 | 8.243262 | 0.7327344 | 307.504 | 306.8572 | 309.3637
3917 | [8 empty] | 7.753002 | 7.215779 | 9.993653 | 8.320811 | 0.7396277 | 307.4436 | 306.9344 | 309.5674
3918 | [8 empty] | 7.750684 | 7.452484 | 9.978586 | 8.393918 | 0.746126 | 307.4414 | 307.1588 | 309.5532
3919 | [8 empty] | 7.806254 | 7.61472 | 10.09617 | 8.505713 | 0.7560634 | 307.4941 | 307.3125 | 309.6646
3920 | [8 empty] | 7.753807 | 7.533135 | 9.956596 | 8.414512 | 0.7479567 | 307.4444 | 307.2352 | 309.5323
3921 | [8 empty] | 7.769969 | 7.539252 | 9.605852 | 8.305024 | 0.7382244 | 307.4597 | 307.241 | 309.1999
3922 | [8 empty] | 7.695854 | 7.657347 | 9.938984375 | 8.430728 | 0.7493981 | 307.3894 | 307.3529 | 309.515625
3923 | [8 empty] | 7.59215 | 7.632106 | 9.890594 | 8.371617 | 0.7441437 | 307.2911 | 307.329 | 309.4698
3924 | [8 empty] | 7.594919 | 7.56781 | 9.824366 | 8.329032 | 0.7403584 | 307.2938 | 307.2681 | 309.407
3925 | [8 empty] | 7.743987 | 7.678854 | 9.718957 | 8.380599 | 0.7449422 | 307.4351 | 307.3733 | 309.3071
3926 | [8 empty] | 7.935296 | 7.686324 | 9.743458 | 8.455026 | 0.7515578 | 307.6164 | 307.3804 | 309.3303
3927 | [8 empty] | 7.945437 | 7.64331 | 10.53715 | 8.708634 | 0.7741008 | 307.626 | 307.3396 | 310.0826
3928 | [8 empty] | 7.888547 | 7.609826 | 10.09105 | 8.529806 | 0.758205 | 307.5721 | 307.3079 | 309.6598
3929 | [8 empty] | 7.946146 | 7.616265 | 9.775976 | 8.446129 | 0.750767 | 307.6267 | 307.314 | 309.3611
3930 | [8 empty] | 7.966172 | 7.564301 | 9.490622 | 8.340365 | 0.7413658 | 307.6457 | 307.2647 | 309.0906
3931 | [8 empty] | 7.97641 | 7.546593 | 9.284407 | 8.269137 | 0.7350344 | 307.6554 | 307.248 | 308.8952
3932 | [8 empty] | 7.905353 | 7.505446 | 9.458265 | 8.289688 | 0.7368612 | 307.588 | 307.209 | 309.06
3933 | [8 empty] | 7.890479 | 7.426244 | 9.572336 | 8.296353 | 0.7374536 | 307.5739 | 307.1339 | 309.1681
3934 | [8 empty] | 7.80883 | 7.33748 | 9.664256 | 8.270188 | 0.7351278 | 307.4965 | 307.0497 | 309.2552
3935 | [8 empty] | 7.678758 | 7.435195 | 9.771404 | 8.295119 | 0.7373439 | 307.3732 | 307.1424 | 309.3568
3936 | [8 empty] | 7.572865 | 7.365297 | 9.872049 | 8.27007 | 0.7351174 | 307.2729 | 307.0761 | 309.4522
3937 | [8 empty] | 7.59479 | 7.388317 | 9.964741 | 8.31595 | 0.7391955 | 307.2936 | 307.0979 | 309.54
3938 | [8 empty] | 7.658474 | 7.491087 | 11.26498 | 8.804846 | 0.782653 | 307.354 | 307.1953 | 310.7725
3939 | [8 empty] | 7.620064 | 7.520224 | 10.41017 | 8.516821 | 0.7570507 | 307.3176 | 307.223 | 309.9622
3940 | [8 empty] | 7.571609 | 7.336288 | 9.94845 | 8.285449 | 0.7364844 | 307.2717 | 307.0486 | 309.5246
3941 | [8 empty] | 7.594629 | 7.195237 | 10.08467 | 8.291513 | 0.7370234 | 307.2935 | 306.9149 | 309.6537
3942 | [8 empty] | 7.523283 | 7.340635 | 10.31487 | 8.39293 | 0.7460382 | 307.2259 | 307.0527 | 309.8719
3943 | [8 empty] | 7.644952 | 7.285966 | 8.808517 | 7.913145 | 0.7033907 | 307.3412 | 307.0009 | 308.4441
3944 | [8 empty] | 7.799332 | 7.180041 | 10.10911 | 8.362827 | 0.7433624 | 307.4875 | 306.9005 | 309.6769
3945 | [8 empty] | 7.924381 | 7.260177 | 10.04658 | 8.410381 | 0.7475894 | 307.606 | 306.9765 | 309.6176
3946 | [8 empty] | 7.925186 | 7.386321 | 9.845712 | 8.38574 | 0.7453991 | 307.6068 | 307.096 | 309.4272
3947 | [8 empty] | 7.91894 | 7.41372 | 9.654983 | 8.329214 | 0.7403746 | 307.6009 | 307.122 | 309.2464
3948 | [8 empty] | 7.979984 | 7.411885 | 9.506849 | 8.299572 | 0.7377398 | 307.6588 | 307.1203 | 309.106
3949 | [8 empty] | 8.099141 | 7.408826 | 9.698126 | 8.402031 | 0.7468472 | 307.7717 | 307.1174 | 309.2873
3950 | [8 empty] | 8.002231 | 7.442728 | 9.657301 | 8.36742 | 0.7437707 | 307.6798 | 307.1495 | 309.2486
3951 | [8 empty] | 7.902037 | 7.454609 | 9.527422 | 8.294689 | 0.7373057 | 307.5849 | 307.1608 | 309.1255
3952 | [8 empty] | 7.785681 | 7.424699 | 9.608331 | 8.272903 | 0.7353692 | 307.4746 | 307.1324 | 309.2022
3953 | [8 empty] | 7.640959 | 7.35567 | 9.462869 | 8.153166 | 0.7247259 | 307.3374 | 307.067 | 309.0643
3954 | [8 empty] | 7.53043 | 7.332103 | 9.479579 | 8.114037 | 0.7212478 | 307.2326 | 307.0446 | 309.0802
3955 | [8 empty] | 7.507861 | 7.420481 | 9.165571 | 8.031304 | 0.7138937 | 307.2112 | 307.1284 | 308.7825
3956 | [8 empty] | 7.568325 | 7.437191 | 9.317021 | 8.107512 | 0.7206678 | 307.2686 | 307.1443 | 308.9261
3957 | [8 empty] | 7.577083 | 7.439799 | 9.390782 | 8.135888 | 0.72319 | 307.2769 | 307.1467 | 308.996
3958 | [8 empty] | 7.520385 | 7.552839 | 9.458555 | 8.17726 | 0.7268675 | 307.2231 | 307.2539 | 309.0602
3959 | [8 empty] | 7.428562 | 7.545112 | 9.545581 | 8.173085 | 0.7264964 | 307.1361 | 307.2466 | 309.1427
3960 | [8 empty] | 7.442181 | 7.373893 | 9.436243 | 8.084106 | 0.7185872 | 307.149 | 307.0843 | 309.0391
3961 | [8 empty] | 7.471962 | 7.299102 | 9.918057 | 8.229707 | 0.7315295 | 307.1772 | 307.0134 | 309.4958
3962 | [8 empty] | 7.682267 | 7.44392 | 9.913968 | 8.346718 | 0.7419305 | 307.3766 | 307.1506 | 309.4919
3963 | [8 empty] | 7.715461 | 7.538254 | 9.862004 | 8.371906 | 0.7441694 | 307.408 | 307.2401 | 309.4427
3964 | [8 empty] | 7.609311 | 7.444403 | 9.772273 | 8.275329 | 0.7355848 | 307.3074 | 307.1511 | 309.3576
3965 | [8 empty] | 7.594951 | 7.401421 | 9.019723 | 8.005365 | 0.711588 | 307.2938 | 307.1104 | 308.6443
3966 | [8 empty] | 7.674154 | 7.449522 | 10.34346 | 8.489046 | 0.7545819 | 307.3689 | 307.1559 | 309.899
3967 | [8 empty] | 7.727406 | 7.369418 | 10.3971 | 8.497975 | 0.7553756 | 307.4193 | 307.08 | 309.9499
3968 | [8 empty] | 7.682138 | 7.24395 | 10.31893 | 8.415006 | 0.7480005 | 307.3764 | 306.9611 | 309.8758
3969 | [8 empty] | 7.650554 | 7.230331 | 10.30183 | 8.39424 | 0.7461546 | 307.3465 | 306.9482 | 309.8596
3970 | [8 empty] | 7.635293 | 7.285837 | 10.34723 | 8.422787 | 0.7486922 | 307.332 | 307.0008 | 309.9026
3971 | [8 empty] | 7.520031 | 7.283905 | 10.51333 | 8.439089 | 0.7501412 | 307.2228 | 306.999 | 310.06
3972 | [8 empty] | 7.479883 | 7.268644 | 10.32476 | 8.357761 | 0.7429121 | 307.1847 | 306.9845 | 309.8813
3973 | [8 empty] | 7.463366 | 7.305895 | 10.13973 | 8.302996 | 0.7380441 | 307.1691 | 307.0198 | 309.7059
3974 | [8 empty] | 7.470481 | 7.370641 | 10.01751 | 8.286211 | 0.7365521 | 307.1758 | 307.0812 | 309.5901
3975 | [8 empty] | 7.439573 | 7.375052 | 9.966126 | 8.26025 | 0.7342445 | 307.1465 | 307.0854 | 309.5414
3976 | [8 empty] | 7.337512 | 7.44984375 | 11.53137 | 8.772908 | 0.779814 | 307.0498 | 307.15625 | 311.025
3977 | [8 empty] | 7.315457 | 7.391891 | 9.9593 | 8.222216 | 0.7308637 | 307.0289 | 307.1013 | 309.5349
3978 | [8 empty] | 7.336803 | 7.369128 | 9.626522 | 8.110818 | 0.7209616 | 307.0491 | 307.0797 | 309.2195
3979 | [8 empty] | 7.378208 | 7.385291 | 9.652601 | 8.1387 | 0.72344 | 307.0883 | 307.0951 | 309.2442
3980 | [8 empty] | 7.519967 | 7.262012 | 9.754855 | 8.178945 | 0.7270173 | 307.2227 | 306.9782 | 309.3411
3981 | [8 empty] | 7.616394 | 7.230556 | 9.883833 | 8.243594 | 0.7327639 | 307.3141 | 306.9484 | 309.4633
3982 | [8 empty] | 7.472928 | 7.368903 | 9.141939 | 7.99459 | 0.7106302 | 307.1781 | 307.0795 | 308.7601
3983 | [8 empty] | 7.521577 | 7.532845 | 10.62067 | 8.558364 | 0.7607435 | 307.2242 | 307.2349 | 310.1618
3984 | [8 empty] | 7.576922 | 7.435195 | 9.551247 | 8.187788 | 0.7278034 | 307.2767 | 307.1424 | 309.1481
3985 | [8 empty] | 7.683329 | 7.315393 | 9.714964 | 8.237896 | 0.7322574 | 307.3776 | 307.0288 | 309.3033
3986 | [8 empty] | 7.615331 | 7.371543 | 9.806143 | 8.264339 | 0.7346079 | 307.3131 | 307.082 | 309.3897
3987 | [8 empty] | 7.5983 | 7.374183 | 8.206708 | 7.726397 | 0.6867908 | 307.297 | 307.0845 | 307.8737
3988 | [8 empty] | 7.523734 | 7.362335 | 9.785924 | 8.223998 | 0.731022 | 307.2263 | 307.0733 | 309.3705
3989 | [8 empty] | 7.333262 | 7.398555 | 10.14617 | 8.292661 | 0.7371254 | 307.0457 | 307.1076 | 309.712
3990 | [8 empty] | 7.245817 | 7.469741 | 10.1876 | 8.301054 | 0.7378714 | 306.9629 | 307.1751 | 309.7513
3991 | [8 empty] | 7.219867 | 7.539864 | 10.01915 | 8.259628 | 0.7341892 | 306.9383 | 307.2416 | 309.5916
3992 | [8 empty] | 7.192082 | 7.405735 | 9.854856 | 8.150891 | 0.7245237 | 306.9119 | 307.1144 | 309.4359
3993 | [8 empty] | 7.199648 | 7.373636 | 9.353853 | 7.975712 | 0.7089522 | 306.9191 | 307.084 | 308.961
3994 | [8 empty] | 7.12872 | 7.36153 | 10.87013 | 8.453459 | 0.7514186 | 306.8519 | 307.0725 | 310.3982
3995 | [8 empty] | 7.144142 | 7.319772 | 9.570372 | 8.011429 | 0.712127 | 306.8665 | 307.033 | 309.1662
3996 | [8 empty] | 7.15715 | 7.343082 | 9.363995 | 7.954742 | 0.7070882 | 306.8788 | 307.0551 | 308.9706
3997 | [8 empty] | 7.118933 | 7.292791 | 9.270723 | 7.894149 | 0.7017021 | 306.8426 | 307.0074 | 308.8822
3998 | [8 empty] | 7.375954 | 7.234839 | 9.295224 | 7.968672 | 0.7083264 | 307.0862 | 306.9525 | 308.9054
3999 | [8 empty] | 7.496914 | 7.253029 | 9.085918 | 7.945287 | 0.7062478 | 307.2009 | 306.9697 | 308.707
4000 | [8 empty] | 7.439863 | 7.215424 | 8.648985 | 7.768091 | 0.690497 | 307.1468 | 306.9341 | 308.2929
4001 | [8 empty] | 7.423346 | 7.252933 | 8.120906 | 7.599062 | 0.6754721 | 307.1311 | 306.9696 | 307.7923
4002 | [8 empty] | 7.456734 | 7.392567 | 7.798108 | 7.549136 | 0.6710343 | 307.1628 | 307.102 | 307.4864
4003 | [8 empty] | 7.621384 | 7.547366 | 7.602195 | 7.590315 | 0.6746947 | 307.3188 | 307.2487 | 307.3007
4004 | [8 empty] | 7.637933 | 7.507668 | 7.723736 | 7.623112 | 0.67761 | 307.3345 | 307.2111 | 307.4159
4005 | [8 empty] | 7.641893 | 7.274923 | 8.619816 | 7.845544 | 0.6973817 | 307.3383 | 306.9904 | 308.2652
4006 | [8 empty] | 7.641925 | 7.341118 | 8.85871 | 7.947251 | 0.7064223 | 307.3383 | 307.0532 | 308.4917
4007 | [8 empty] | 7.588834 | 7.301678 | 9.232442 | 8.040985 | 0.7147542 | 307.288 | 307.0158 | 308.8459
4008 | [8 empty] | 7.52998 | 7.101805 | 9.58251 | 8.071431 | 0.7174606 | 307.2322 | 306.8264 | 309.1777
4009 | [8 empty] | 7.545434 | 7.211078 | 9.648576 | 8.135029 | 0.7231137 | 307.2469 | 306.9299 | 309.2404
4010 | [8 empty] | 7.587611 | 7.292663 | 9.247542 | 8.042605 | 0.7148982 | 307.2868 | 307.0073 | 308.8602
4011 | [8 empty] | 7.504706 | 7.407635 | 8.314951 | 7.742431 | 0.6882161 | 307.2083 | 307.1162 | 307.9763
4012 | [8 empty] | 7.372122 | 7.398588 | 7.698558 | 7.489756 | 0.6657561 | 307.0826 | 307.1077 | 307.392
4013 | [8 empty] | 7.309952 | 7.347589 | 7.506219 | 7.38792 | 0.656704 | 307.0237 | 307.0593 | 307.2097
4014 | [8 empty] | 7.201355 | 7.481396 | 7.368613 | 7.350455 | 0.6533737 | 306.9207 | 307.1862 | 307.0793
4015 | [8 empty] | 7.144046 | 7.527694 | 6.964263 | 7.212001 | 0.6410667 | 306.8664 | 307.23 | 306.696
4016 | [8 empty] | 7.29746 | 7.527114 | 8.394057 | 7.739544 | 0.6879594 | 307.0118 | 307.2295 | 308.0512
4017 | [8 empty] | 7.485549 | 7.428144 | 8.302395 | 7.738696 | 0.6878841 | 307.1901 | 307.1357 | 307.9644
4018 | [8 empty] | 7.444853 | 7.350777 | 9.038719 | 7.944783 | 0.7062029 | 307.1515 | 307.0623 | 308.6623
4019 | [8 empty] | 7.529593 | 7.450938 | 9.648351 | 8.209627 | 0.7297447 | 307.2318 | 307.1573 | 309.2401
4020 | [8 empty] | 7.603966 | 7.475021 | 8.594832 | 7.891273 | 0.7014465 | 307.3023 | 307.1801 | 308.2415
4021 | [8 empty] | 7.752744 | 7.550617 | 9.74291 | 8.348757 | 0.7421118 | 307.4434 | 307.2518 | 309.3298
4022 | [8 empty] | 7.757477 | 7.581365 | 9.86664 | 8.401827 | 0.7468291 | 307.4478 | 307.2809 | 309.4471
4023 | [8 empty] | 7.776022 | 7.665267 | 9.993557 | 8.478282 | 0.7536251 | 307.4654 | 307.3604 | 309.5674
4024 | [8 empty] | 7.737419 | 7.657412 | 10.07817 | 8.490999 | 0.7547555 | 307.4288 | 307.353 | 309.6476
4025 | [8 empty] | 7.676182 | 7.478305 | 10.0404 | 8.398296 | 0.7465152 | 307.3708 | 307.1832 | 309.6118
4026 | [8 empty] | 7.652904 | 7.526052 | 10.07051 | 8.416487 | 0.7481322 | 307.3487 | 307.2285 | 309.6403
4027 | [8 empty] | 7.592987 | 7.625409 | 10.09761 | 8.43867 | 0.750104 | 307.2919 | 307.3227 | 309.666
4028 | [8 empty] | 7.593245 | 7.624153 | 10.25386 | 8.49042 | 0.754704 | 307.2922 | 307.3215 | 309.8141
4029 | [8 empty] | 7.565685 | 7.630464 | 10.28648 | 8.494208 | 0.7550407 | 307.2661 | 307.3275 | 309.845
4030 | [8 empty] | 7.463785 | 7.662724 | 10.21903 | 8.448511 | 0.7509788 | 307.1695 | 307.358 | 309.7811
4031 | [8 empty] | 7.426791 | 7.783717 | 10.29514 | 8.501882 | 0.7557228 | 307.1344 | 307.4727 | 309.8532
4032 | [8 empty] | 7.351614 | 7.697818 | 9.832351 | 8.293927 | 0.737238 | 307.0631 | 307.3913 | 309.4146
4033 | [8 empty] | 7.299456 | 7.612885 | 9.828649 | 8.246996 | 0.7330663 | 307.0137 | 307.3108 | 309.411
4034 | [8 empty] | 7.345947 | 7.743794 | 9.694198 | 8.261313 | 0.7343389 | 307.0578 | 307.4349 | 309.2836
4035 | [8 empty] | 7.503547 | 7.78684 | 9.478195 | 8.256194 | 0.7338839 | 307.2072 | 307.4757 | 309.0789
4036 | [8 empty] | 7.390313 | 7.792828 | 9.491041 | 8.224727 | 0.7310869 | 307.0998 | 307.4814 | 309.091
4037 | [8 empty] | 7.437899 | 7.776698 | 9.692202 | 8.302266 | 0.7379792 | 307.1449 | 307.4661 | 309.2817
4038 | [8 empty] | 7.457635 | 7.807864 | 9.42594 | 8.23048 | 0.7315982 | 307.1636 | 307.4956 | 309.0293
4039 | [8 empty] | 7.578531 | 7.804226 | 9.569116 | 8.317291 | 0.7393148 | 307.2782 | 307.4922 | 309.165
4040 | [8 empty] | 7.568035 | 7.769325 | 9.704211 | 8.34719 | 0.7419725 | 307.2683 | 307.4591 | 309.2931
4041 | [8 empty] | 7.564687 | 7.690992 | 9.53222 | 8.262633 | 0.7344563 | 307.2651 | 307.3848 | 309.1301
4042 | [8 empty] | 7.589027 | 7.558055 | 11.06791 | 8.738329 | 0.7767404 | 307.2882 | 307.2588 | 310.5857
4043 | [8 empty] | 7.504899 | 7.429592 | 10.02521 | 8.319899 | 0.7395466 | 307.2084 | 307.1371 | 309.5974
4044 | [8 empty] | 7.470353 | 7.33397 | 9.423493 | 8.075939 | 0.7178612 | 307.1757 | 307.0464 | 309.027
4045 | [8 empty] | 7.468711 | 7.230492 | 9.242165 | 7.980456 | 0.7093739 | 307.1741 | 306.9483 | 308.8551
4046 | [8 empty] | 7.518196 | 7.398845 | 9.153079 | 8.023373 | 0.7131887 | 307.221 | 307.1079 | 308.7707
4047 | [8 empty] | 7.546239 | 7.585228 | 9.187561 | 8.106343 | 0.7205638 | 307.2476 | 307.2846 | 308.8034
4048 | [8 empty] | 7.520353 | 7.597366 | 9.202725 | 8.106815 | 0.7206058 | 307.2231 | 307.2961 | 308.8177
4049 | [8 empty] | 7.526696 | 7.410082 | 8.535205 | 7.823994 | 0.6954661 | 307.2291 | 307.1186 | 308.185
4050 | [8 empty] | 7.440829 | 7.489091 | 9.370917 | 8.100279 | 0.7200248 | 307.1477 | 307.1935 | 308.9772
4051 | [8 empty] | 7.408343 | 7.560405 | 9.313834 | 8.094194 | 0.7194839 | 307.1169 | 307.261 | 308.9231
4052 | [8 empty] | 7.416456 | 7.523766 | 9.322398 | 8.08754 | 0.7188925 | 307.1246 | 307.2263 | 308.9312
4053 | [8 empty] | 7.5209 | 7.500681 | 9.999352 | 8.340311 | 0.741361 | 307.2236 | 307.2044 | 309.5728
4054 | [8 empty] | 7.408858 | 7.644147 | 9.328676 | 8.127227 | 0.7224202 | 307.1174 | 307.3404 | 308.9371
4055 | [8 empty] | 7.367808 | 7.715815 | 9.238881 | 8.107502 | 0.7206668 | 307.0785 | 307.4084 | 308.852
4056 | [8 empty] | 7.371414 | 7.656317 | 9.468471 | 8.165401 | 0.7258134 | 307.0819 | 307.352 | 309.0696
4057 | [8 empty] | 7.560695 | 7.58394 | 9.86767 | 8.337435 | 0.7411053 | 307.2613 | 307.2834 | 309.448
4058 | [8 empty] | 7.651874 | 7.561886 | 9.979906 | 8.397888 | 0.746479 | 307.3477 | 307.2625 | 309.5544
4059 | [8 empty] | 7.60564 | 7.536741 | 9.887342 | 8.343241 | 0.7416214 | 307.3039 | 307.2386 | 309.4667
4060 | [8 empty] | 7.592311 | 7.477629 | 9.864129 | 8.311356 | 0.7387872 | 307.2913 | 307.1826 | 309.4447
4061 | [8 empty] | 7.622897 | 7.400938 | 9.980936 | 8.334924 | 0.7408821 | 307.3203 | 307.1099 | 309.5554
4062 | [8 empty] | 7.533071 | 7.290473 | 10.02823 | 8.283925 | 0.7363489 | 307.2351 | 307.0052 | 309.6002
4063 | [8 empty] | 7.474184 | 7.329495 | 10.0319 | 8.278527 | 0.7358691 | 307.1793 | 307.0422 | 309.6037
4064 | [8 empty] | 7.602485 | 7.377982 | 11.47403 | 8.818165 | 0.7838369 | 307.3009 | 307.0881 | 310.9706
4065 | [8 empty] | 7.655061 | 7.408762 | 9.891882 | 8.318568 | 0.7394283 | 307.3508 | 307.1173 | 309.471
4066 | [8 empty] | 7.539156 | 7.452484 | 9.806755 | 8.266132 | 0.7347672 | 307.2409 | 307.1588 | 309.3903
4067 | [8 empty] | 7.454609 | 7.534326 | 10.02707 | 8.338669 | 0.741215 | 307.1608 | 307.2363 | 309.5991
4068 | [8 empty] | 7.352322 | 7.545724 | 10.07247 | 8.323505 | 0.7398671 | 307.0638 | 307.2471 | 309.6422
4069 | [8 empty] | 7.341246 | 7.414975 | 9.992333 | 8.249518 | 0.7332905 | 307.0533 | 307.1232 | 309.5662
4070 | [8 empty] | 7.420932 | 7.438833 | 9.846002 | 8.235256 | 0.7320227 | 307.1288 | 307.1458 | 309.4275
4071 | [8 empty] | 7.603902 | 7.6146875 | 10.22369 | 8.480761 | 0.7538454 | 307.3023 | 307.3125 | 309.7855
4072 | [8 empty] | 7.479335 | 7.621191 | 10.21616 | 8.438896 | 0.750124 | 307.1842 | 307.3187 | 309.7784
4073 | [8 empty] | 7.436804 | 7.522832 | 9.781674 | 8.247104 | 0.7330759 | 307.1439 | 307.2254 | 309.3665
4074 | [8 empty] | 7.434808 | 7.580882 | 9.597288 | 8.204326 | 0.7292734 | 307.142 | 307.2805 | 309.1917
4075 | [8 empty] | 7.548525 | 7.653484 | 9.902538 | 8.368182 | 0.7438384 | 307.2498 | 307.3493 | 309.4811
4076 | [8 empty] | 7.543824 | 7.617907 | 9.529322 | 8.230351 | 0.7315868 | 307.2453 | 307.3156 | 309.1273
4077 | [8 empty] | 7.462819 | 7.536934 | 9.807721 | 8.269158 | 0.7350363 | 307.1685 | 307.2388 | 309.3912
4078 | [8 empty] | 7.388639 | 7.569259 | 9.71036 | 8.222753 | 0.7309114 | 307.0982 | 307.2694 | 309.2989
4079 | [8 empty] | 7.351356 | 7.586902 | 9.521144 | 8.153134 | 0.724723 | 307.0629 | 307.2862 | 309.1196
4080 | [8 empty] | 7.310016 | 7.578531 | 9.562452 | 8.150333 | 0.7244741 | 307.0237 | 307.2782 | 309.1587
4081 | [8 empty] | 7.343597 | 7.597978 | 9.668634 | 8.203403 | 0.7291914 | 307.0555 | 307.2967 | 309.2594
4082 | [8 empty] | 7.434229 | 7.611049 | 9.913517 | 8.319598 | 0.7395199 | 307.1414 | 307.3091 | 309.4915
4083 | [8 empty] | 7.503611 | 7.713658 | 9.403403 | 8.206891 | 0.7295014 | 307.2072 | 307.4063 | 309.008
4084 | [8 empty] | 7.31256 | 7.773124 | 9.219982 | 8.101889 | 0.7201679 | 307.0261 | 307.4627 | 308.8341
4085 | [8 empty] | 7.226435 | 7.849525 | 9.285437 | 8.120466 | 0.7218192 | 306.9445 | 307.5351 | 308.8961
4086 | [8 empty] | 7.177336 | 7.811438 | 9.198765 | 8.062513 | 0.7166678 | 306.8979 | 307.499 | 308.814
4087 | [8 empty] | 7.210402 | 7.849558 | 9.501859 | 8.187273 | 0.7277576 | 306.9293 | 307.5351 | 309.1013
4088 | [8 empty] | 7.281201 | 7.854129 | 9.040039 | 8.058456 | 0.7163072 | 306.9964 | 307.5395 | 308.6635
4089 | [8 empty] | 7.458118 | 7.656317 | 8.925131 | 8.013189 | 0.7122834 | 307.1641 | 307.352 | 308.5546
4090 | [8 empty] | 7.407892 | 7.589703 | 9.113349 | 8.036982 | 0.7143984 | 307.1165 | 307.2888 | 308.733
4091 | [8 empty] | 7.371446 | 7.69067 | 9.346126 | 8.136081 | 0.7232072 | 307.0819 | 307.3845 | 308.9537
4092 | [8 empty] | 7.378787 | 7.798076 | 9.312256 | 8.16304 | 0.7256035 | 307.0889 | 307.4863 | 308.9216
4093 | [8 empty] | 7.437159 | 7.701327 | 8.900694 | 8.01306 | 0.712272 | 307.1442 | 307.3946 | 308.5315
4094 | [8 empty] | 7.482523 | 7.674701 | 9.408716 | 8.188646 | 0.7278797 | 307.1872 | 307.3694 | 309.013
4095 | [8 empty] | 7.454577 | 7.800491 | 9.384762 | 8.213276 | 0.730069 | 307.1607 | 307.4886 | 308.9903
4096 | [8 empty] | 7.454609 | 7.732525 | 9.231863 | 8.139665 | 0.7235258 | 307.1608 | 307.4242 | 308.8454
4097 | [8 empty] | 7.383616 | 7.646368 | 9.905822 | 8.311936 | 0.7388387 | 307.0935 | 307.3425 | 309.4842
4098 | [8 empty] | 7.296108 | 7.727535 | 8.827609 | 7.950417 | 0.7067037 | 307.0105 | 307.4195 | 308.4622
4099 | [8 empty] | 7.246204 | 7.748591 | 9.056523 | 8.017106 | 0.7126316 | 306.9632 | 307.4394 | 308.6792
4100 | [8 empty] | 7.24762 | 7.708571 | 9.058551 | 8.004914 | 0.7115479 | 306.9646 | 307.4015 | 308.6811
4101 | [8 empty] | 7.283229 | 7.669582 | 9.207748 | 8.05352 | 0.7158684 | 306.9983 | 307.3645 | 308.8225
4102 | [8 empty] | 7.223055 | 7.689897 | 8.999278 | 7.970744 | 0.7085105 | 306.9413 | 307.3838 | 308.6249
4103 | [8 empty] | 7.203576 | 7.690831 | 8.859193 | 7.917867 | 0.7038104 | 306.9228 | 307.3847 | 308.4921
4104 | [8 empty] | 7.217549 | 7.635325 | 8.995093 | 7.949322 | 0.7066064 | 306.9361 | 307.3321 | 308.6209
4105 | [8 empty] | 7.243081 | 7.623155 | 9.098893 | 7.988376 | 0.7100779 | 306.9603 | 307.3205 | 308.7193
4106 | [8 empty] | 7.287479 | 7.49582 | 9.135114 | 7.972804 | 0.7086937 | 307.0023 | 307.1998 | 308.7537
4107 | [8 empty] | 7.420771 | 7.354189 | 9.061417 | 7.945459 | 0.706263 | 307.1287 | 307.0656 | 308.6838
4108 | [8 empty] | 7.382135 | 7.298651 | 9.238592 | 7.973126 | 0.7087223 | 307.0921 | 307.0129 | 308.8517
4109 | [8 empty] | 7.140247 | 7.185546 | 8.567014 | 7.630936 | 0.6783054 | 306.8628 | 306.9057 | 308.2152
4110 | [8 empty] | 6.937637 | 7.305284 | 9.296544 | 7.846488 | 0.6974656 | 306.6707 | 307.0192 | 308.9067
4111 | [8 empty] | 7.030104 | 7.509084 | 9.398606 | 7.979265 | 0.709268 | 306.7584 | 307.2124 | 309.0034
4112 | [8 empty] | 7.112075 | 7.65284 | 9.261676 | 8.008864 | 0.711899 | 306.8361 | 307.3487 | 308.8736
4113 | [8 empty] | 7.140118 | 7.656446 | 9.164895 | 7.987153 | 0.7099691 | 306.8627 | 307.3521 | 308.7819
4114 | [8 empty] | 7.076595 | 7.500424 | 9.260646 | 7.945888 | 0.7063012 | 306.8025 | 307.2042 | 308.8727
4115 | [8 empty] | 7.024405 | 7.563367 | 9.515059 | 8.034277 | 0.714158 | 306.753 | 307.2639 | 309.1138
4116 | [8 empty] | 6.946072 | 7.565717 | 9.488304 | 8.000031 | 0.7111139 | 306.6787 | 307.2661 | 309.0884
4117 | [8 empty] | 6.886928 | 7.498138 | 9.387531 | 7.924199 | 0.7043732 | 306.6227 | 307.202 | 308.9929
4118 | [8 empty] | 6.897295 | 7.635132 | 9.352888 | 7.961772 | 0.707713 | 306.6325 | 307.3319 | 308.9601
4119 | [8 empty] | 6.90734 | 7.67454 | 9.785602 | 8.122494 | 0.7219995 | 306.642 | 307.3692 | 309.3702
4120 | [8 empty] | 6.882356 | 7.654643 | 9.111804 | 7.882934 | 0.7007053 | 306.6183 | 307.3504 | 308.7316
4121 | [8 empty] | 6.816258 | 7.56678 | 9.446932 | 7.943323 | 0.7060732 | 306.5557 | 307.2671 | 309.0492
4122 | [8 empty] | 6.886413 | 7.664656 | 9.475265 | 8.008778 | 0.7118914 | 306.6222 | 307.3599 | 309.0761
4123 | [8 empty] | 6.887025 | 7.475407 | 9.47578 | 7.946071 | 0.7063174 | 306.6228 | 307.1805 | 309.0766
4124 | [8 empty] | 7.023954 | 7.386418 | 9.674558 | 8.02831 | 0.7136276 | 306.7526 | 307.0961 | 309.265
4125 | [8 empty] | 7.209726 | 7.450294 | 9.997742 | 8.219254 | 0.7306004 | 306.9286 | 307.1567 | 309.5713
4126 | [8 empty] | 7.403159 | 7.407055 | 10.2281 | 8.346107 | 0.7418761 | 307.112 | 307.1157 | 309.7897
4127 | [8 empty] | 7.326501 | 7.419547 | 9.867799 | 8.204616 | 0.7292992 | 307.0393 | 307.1275 | 309.4482
4128 | [8 empty] | 7.43777 | 7.564172 | 9.84069 | 8.280877 | 0.736078 | 307.1448 | 307.2646 | 309.4225
4129 | [8 empty] | 7.481879 | 7.575247 | 9.869409 | 8.308845 | 0.738564 | 307.1866 | 307.2751 | 309.4497
4130 | [8 empty] | 7.652292 | 7.615235 | 9.061674 | 8.109734 | 0.7208652 | 307.3481 | 307.313 | 308.6841
4131 | [8 empty] | 7.595724 | 7.57367 | 10.78729 | 8.652227 | 0.7690868 | 307.2945 | 307.2736 | 310.3197
4132 | [8 empty] | 7.580624 | 7.613078 | 9.162963 | 8.118888 | 0.721679 | 307.2802 | 307.311 | 308.7801
4133 | [8 empty] | 7.51562 | 7.499329 | 8.893836 | 7.969595 | 0.7084085 | 307.2186 | 307.2032 | 308.525
4134 | [8 empty] | 7.396752 | 7.186319 | 9.030637 | 7.871236 | 0.6996655 | 307.1059 | 306.9065 | 308.6546
4135 | [8 empty] | 7.303126 | 7.220576 | 9.229931 | 7.917878 | 0.7038113 | 307.0172 | 306.9389 | 308.8435
4136 | [8 empty] | 7.301291 | 7.382264 | 9.201566 | 7.961707 | 0.7077073 | 307.0154 | 307.0922 | 308.8167
4137 | [8 empty] | 7.291793 | 7.416489 | 9.016761 | 7.908348 | 0.7029642 | 307.0064 | 307.1246 | 308.6415
4138 | [8 empty] | 7.257762 | 7.420513 | 8.250881 | 7.643052 | 0.6793824 | 306.9742 | 307.1284 | 307.9155
4139 | [8 empty] | 7.16903 | 7.451711 | 7.691733 | 7.437491 | 0.6611103 | 306.8901 | 307.158 | 307.3855
4140 | [8 empty] | 7.146493 | 7.59405 | 7.357441 | 7.365995 | 0.6547551 | 306.8687 | 307.2929 | 307.0687
4141 | [8 empty] | 7.101483 | 7.596722 | 5.792939 | 6.830381 | 0.607145 | 306.826 | 307.2955 | 305.5857
4142 | [8 empty] | 7.077368 | 7.535968 | 7.568325 | 7.393887 | 0.6572344 | 306.8032 | 307.2379 | 307.2686
4143 | [8 empty] | 7.085803 | 7.687805 | 8.276896 | 7.683501 | 0.6829779 | 306.8112 | 307.3818 | 307.9402
4144 | [8 empty] | 7.244401 | 7.717779 | 8.748181 | 7.903454 | 0.7025292 | 306.9615 | 307.4102 | 308.3869
4145 | [8 empty] | 7.202546 | 7.662531 | 9.07172 | 7.978932 | 0.7092384 | 306.9218 | 307.3578 | 308.6936
4146 | [8 empty] | 7.26433 | 7.651616 | 9.122911 | 8.012953 | 0.7122625 | 306.9804 | 307.3475 | 308.7421
4147 | [8 empty] | 7.327885 | 7.644211 | 8.886367 | 7.952821 | 0.7069174 | 307.0406 | 307.3405 | 308.5179
4148 | [8 empty] | 7.488769 | 7.66633 | 9.2478 | 8.134299 | 0.7230488 | 307.1931 | 307.3615 | 308.8605
4149 | [8 empty] | 7.503837 | 7.769132 | 9.39925 | 8.224073 | 0.7310287 | 307.2074 | 307.4589 | 309.004
4150 | [8 empty] | 7.480076 | 7.671771 | 9.342327 | 8.164725 | 0.7257533 | 307.1849 | 307.3666 | 308.9501
4151 | [8 empty] | 7.460951 | 7.56356 | 9.32726 | 8.117257 | 0.721534 | 307.1668 | 307.264 | 308.9358
4152 | [8 empty] | 7.337512 | 7.528982 | 8.860127 | 7.908873 | 0.703011 | 307.0498 | 307.2313 | 308.493
4153 | [8 empty] | 7.282424 | 7.461467 | 9.755724 | 8.166538 | 0.7259145 | 306.9976 | 307.1673 | 309.3419
4154 | [8 empty] | 7.329302 | 7.332199 | 10.14272 | 8.268074 | 0.7349399 | 307.042 | 307.0447 | 309.7087
4155 | [8 empty] | 7.383938 | 7.391054 | 10.16072 | 8.311904 | 0.7388359 | 307.0938 | 307.1005 | 309.7258
4156 | [8 empty] | 7.455027 | 7.57367 | 9.988405 | 8.339034 | 0.7412475 | 307.1612 | 307.2736 | 309.5625
4157 | [8 empty] | 7.400841 | 7.675474 | 9.897741 | 8.324685 | 0.739972 | 307.1098 | 307.3701 | 309.4765
4158 | [8 empty] | 7.402322 | 7.604159 | 10.05573 | 8.35407 | 0.742584 | 307.1112 | 307.3025 | 309.6263
4159 | [8 empty] | 7.428208 | 7.610695 | 11.06733 | 8.702077 | 0.7735179 | 307.1357 | 307.3087 | 310.5851
4160 | [8 empty] | 7.469161 | 7.71691 | 9.443777 | 8.209949 | 0.7297733 | 307.1746 | 307.4094 | 309.0462
4161 | [8 empty] | 7.585389 | 7.683458 | 8.443993 | 7.90428 | 0.7026027 | 307.2847 | 307.3777 | 308.0986
4162 | [8 empty] | 7.736228 | 7.609118 | 7.845984 | 7.730443 | 0.6871505 | 307.4277 | 307.3072 | 307.5317
4163 | [8 empty] | 7.693922 | 7.667103 | 7.881496 | 7.747507 | 0.6886673 | 307.3876 | 307.3622 | 307.5654
4164 | [8 empty] | 7.652325 | 7.691346 | 8.165336 | 7.836336 | 0.6965632 | 307.3482 | 307.3852 | 307.8344
4165 | [8 empty] | 7.64434 | 7.657508 | 8.847796 | 8.049881 | 0.715545 | 307.3406 | 307.3531 | 308.4813
4166 | [8 empty] | 7.791444 | 7.624121 | 9.227355 | 8.214307 | 0.7301606 | 307.48 | 307.3214 | 308.8411
4167 | [8 empty] | 7.864046 | 7.617295 | 9.295128 | 8.258823 | 0.7341176 | 307.5489 | 307.315 | 308.9053
4168 | [8 empty] | 7.799042 | 7.593728 | 9.504499 | 8.29909 | 0.7376968 | 307.4872 | 307.2926 | 309.1038
4169 | [8 empty] | 7.726665 | 7.623574 | 9.741687 | 8.363975 | 0.7434645 | 307.4186 | 307.3209 | 309.3286
4170 | [8 empty] | 7.645821 | 7.601165 | 9.863742 | 8.370243 | 0.7440216 | 307.342 | 307.2997 | 309.4443
4171 | [8 empty] | 7.516715 | 7.580238 | 8.650112 | 7.915688 | 0.7036167 | 307.2196 | 307.2798 | 308.2939
4172 | [8 empty] | 7.434229 | 7.523219 | 7.991252 | 7.649567 | 0.6799615 | 307.1414 | 307.2258 | 307.6694
4173 | [8 empty] | 7.440668 | 7.561371 | 7.73626 | 7.579433 | 0.6737274 | 307.1476 | 307.262 | 307.4277
4174 | [8 empty] | 7.488318 | 7.598944 | 7.984974 | 7.690745 | 0.6836218 | 307.1927 | 307.2976 | 307.6635
4175 | [8 empty] | 7.430591 | 7.685261 | 7.70841 | 7.608087 | 0.6762744 | 307.138 | 307.3794 | 307.4013
4176 | [8 empty] | 7.468678 | 7.842507 | 8.68923 | 8.000139 | 0.7111234 | 307.1741 | 307.5284 | 308.331
4177 | [8 empty] | 7.436933 | 7.860923 | 9.395258 | 8.231038 | 0.7316478 | 307.144 | 307.5459 | 309.0002
4178 | [8 empty] | 7.377564 | 7.668648 | 9.632736 | 8.226316 | 0.7312281 | 307.0877 | 307.3636 | 309.2253
4179 | [8 empty] | 7.415233 | 7.550295 | 9.698705 | 8.221411 | 0.7307921 | 307.1234 | 307.2515 | 309.2879
4180 | [8 empty] | 7.510984 | 7.630753 | 9.60524 | 8.248993 | 0.7332438 | 307.2142 | 307.3277 | 309.1993
4181 | [8 empty] | 7.454351 | 7.451904 | 9.097637 | 8.001298 | 0.7112265 | 307.1605 | 307.1582 | 308.7181
4182 | [8 empty] | 7.440732 | 7.40844 | 9.666059 | 8.171743 | 0.7263772 | 307.1476 | 307.117 | 309.2569
4183 | [8 empty] | 7.554706 | 7.514526 | 9.834444 | 8.301225 | 0.7378867 | 307.2556 | 307.2176 | 309.4165
4184 | [8 empty] | 7.728694 | 7.635196 | 9.752119 | 8.372003 | 0.744178 | 307.4206 | 307.3319 | 309.3385
4185 | [8 empty] | 7.84769 | 7.667231 | 9.808172 | 8.441031 | 0.7503139 | 307.5334 | 307.3623 | 309.3916
4186 | [8 empty] | 7.790092 | 7.614881 | 9.611035 | 8.338669 | 0.741215 | 307.4788 | 307.3127 | 309.2048
4187 | [8 empty] | 7.768005 | 7.680335 | 8.642063 | 8.030135 | 0.7137897 | 307.4578 | 307.3747 | 308.2863
4188 | [8 empty] | 7.736871 | 7.703935 | 8.05793 | 7.832912 | 0.6962589 | 307.4283 | 307.3971 | 307.7326
4189 | [8 empty] | 7.647302 | 7.715332 | 7.705384 | 7.689339 | 0.6834968 | 307.3434 | 307.4079 | 307.3985
4190 | [8 empty] | 7.606059 | 7.660599 | 7.491022 | 7.585894 | 0.6743016 | 307.3043 | 307.356 | 307.1953
4191 | [8 empty] | 7.660921 | 7.680947 | 7.238445 | 7.526771 | 0.6690463 | 307.3563 | 307.3753 | 306.9559
4192 | [8 empty] | 7.737226 | 7.779918 | 7.966494 | 7.827879 | 0.6958115 | 307.4286 | 307.4691 | 307.646
4193 | [8 empty] | 7.713755 | 7.807574 | 8.627028 | 8.049452 | 0.7155069 | 307.4064 | 307.4953 | 308.2721
4194 | [8 empty] | 7.685615 | 7.903389 | 9.036078 | 8.208361 | 0.7296321 | 307.3797 | 307.5862 | 308.6598
4195 | [8 empty] | 7.649298 | 7.911374 | 9.173878 | 8.24485 | 0.7328756 | 307.3453 | 307.5937 | 308.7904
4196 | [8 empty] | 7.642988 | 8.004968 | 9.438239 | 8.362065 | 0.7432947 | 307.3393 | 307.6824 | 309.041
4197 | [8 empty] | 7.728597 | 7.999881 | 9.337788 | 8.355422 | 0.7427042 | 307.4205 | 307.6776 | 308.9458
4198 | [8 empty] | 7.864915 | 7.768198 | 9.678196 | 8.437103 | 0.7499647 | 307.5497 | 307.458 | 309.2684
4199 | [8 empty] | 7.84241 | 7.643117 | 9.55099 | 8.345506 | 0.7418227 | 307.5284 | 307.3394 | 309.1479
4200 | [8 empty] | 7.85545 | 7.679241 | 9.476939 | 8.33721 | 0.7410853 | 307.5407 | 307.3737 | 309.0777
4201 | [8 empty] | 7.94753 | 7.661114 | 9.743393 | 8.450679 | 0.7511715 | 307.628 | 307.3565 | 309.3302
4202 | [8 empty] | 8.070905 | 7.573766 | 10.07179 | 8.572155 | 0.7619693 | 307.7449 | 307.2737 | 309.6415
4203 | [8 empty] | 8.134911 | 7.565299 | 10.30245 | 8.667552 | 0.7704491 | 307.8056 | 307.2657 | 309.8601
4204 | [8 empty] | 8.055097 | 7.618326 | 8.964507 | 8.212643 | 0.7300127 | 307.7299 | 307.3159 | 308.5919
4205 | [8 empty] | 7.996533 | 7.587868 | 8.036037 | 7.873479 | 0.6998648 | 307.6744 | 307.2871 | 307.7119
4206 | [8 empty] | 7.906963 | 7.51826 | 7.639929 | 7.688384 | 0.6834119 | 307.5895 | 307.2211 | 307.3364
4207 | [8 empty] | 7.803614 | 7.632428 | 7.656188 | 7.69741 | 0.6842142 | 307.4916 | 307.3293 | 307.3518
4208 | [8 empty] | 7.737322 | 7.634424 | 7.929082 | 7.766943 | 0.6903949 | 307.4287 | 307.3312 | 307.6105
4209 | [8 empty] | 7.705835 | 7.659762 | 8.775033 | 8.046876 | 0.7152779 | 307.3989 | 307.3552 | 308.4124
4210 | [8 empty] | 7.694115 | 7.609601 | 9.332025 | 8.211913 | 0.7299479 | 307.3878 | 307.3077 | 308.9403
4211 | [8 empty] | 7.658603 | 7.635776 | 9.664803 | 8.319727 | 0.7395313 | 307.3541 | 307.3325 | 309.2557
4212 | [8 empty] | 7.565363 | 7.678017 | 9.865384 | 8.369588 | 0.7439634 | 307.2657 | 307.3725 | 309.4459
4213 | [8 empty] | 7.496818 | 7.64434 | 9.994072 | 8.37841 | 0.7447475 | 307.2008 | 307.3406 | 309.5678
4214 | [8 empty] | 7.489348 | 7.705448 | 9.432991 | 8.209263 | 0.7297122 | 307.1937 | 307.3985 | 309.036
4215 | [8 empty] | 7.470481 | 7.609279 | 9.928231 | 8.335997 | 0.7409775 | 307.1758 | 307.3074 | 309.5054
4216 | [8 empty] | 7.637804 | 7.579143 | 10.16333 | 8.460091 | 0.7520081 | 307.3344 | 307.2788 | 309.7283
4217 | [8 empty] | 7.562659 | 7.516296 | 10.19552 | 8.424826 | 0.7488734 | 307.2632 | 307.2192 | 309.7588
4218 | [8 empty] | 7.278464 | 7.314524 | 9.871244 | 8.154744 | 0.7248661 | 306.9938 | 307.028 | 309.4514
4219 | [8 empty] | 7.132584 | 7.407667 | 9.727489 | 8.089246 | 0.7190441 | 306.8555 | 307.1163 | 309.3152
4220 | [8 empty] | 7.222218 | 7.620483 | 9.931322 | 8.258007 | 0.7340451 | 306.9405 | 307.318 | 309.5084
4221 | [8 empty] | 7.376437 | 7.733716 | 10.11745 | 8.4092 | 0.7474844 | 307.0867 | 307.4253 | 309.6848
4222 | [8 empty] | 7.444725 | 7.642988 | 10.23776 | 8.441825 | 0.7503845 | 307.1514 | 307.3393 | 309.7988
4223 | [8 empty] | 7.488543 | 7.602163 | 10.22202 | 8.437575 | 0.7500067 | 307.1929 | 307.3006 | 309.7839
4224 | [8 empty] | 7.489863 | 7.686646 | 10.21751 | 8.464674 | 0.7524155 | 307.1942 | 307.3807 | 309.7796
4225 | [8 empty] | 7.463366 | 7.67908 | 10.35518 | 8.499209 | 0.7554853 | 307.1691 | 307.3735 | 309.9101
4226 | [8 empty] | 7.458472 | 7.613174 | 10.53043 | 8.534024 | 0.7585799 | 307.1644 | 307.3111 | 310.0762
4227 | [8 empty] | 7.569549 | 7.758475 | 10.42183 | 8.583284 | 0.7629586 | 307.2697 | 307.4488 | 309.9733
4228 | [8 empty] | 7.61018 | 7.781334 | 10.15985 | 8.517121 | 0.7570774 | 307.3082 | 307.4705 | 309.725
4229 | [8 empty] | 7.587385 | 7.753549 | 9.952635 | 8.43119 | 0.7494391 | 307.2866 | 307.4441 | 309.5286
4230 | [8 empty] | 7.539445 | 7.662016 | 9.761069 | 8.320843 | 0.7396305 | 307.2412 | 307.3574 | 309.347
4231 | [8 empty] | 7.573283 | 7.719647 | 8.964153 | 8.085694 | 0.7187284 | 307.2733 | 307.412 | 308.5916
4232 | [8 empty] | 7.555576 | 7.75738 | 8.400979 | 7.904645 | 0.7026351 | 307.2565 | 307.4478 | 308.0578
4233 | [8 empty] | 7.555447 | 7.769615 | 8.137101 | 7.820721 | 0.6951752 | 307.2563 | 307.4594 | 307.8077
4234 | [8 empty] | 7.686131 | 7.679659 | 7.932076 | 7.765955 | 0.6903071 | 307.3802 | 307.3741 | 307.6133
4235 | [8 empty] | 7.770613 | 7.573122 | 7.880627 | 7.741454 | 0.6881292 | 307.4603 | 307.2731 | 307.5646
4236 | [8 empty] | 7.643342 | 7.522349 | 7.899236 | 7.688309 | 0.6834053 | 307.3397 | 307.225 | 307.5822
4237 | [8 empty] | 7.620676 | 7.608635 | 7.862146 | 7.697152 | 0.6841913 | 307.3182 | 307.3068 | 307.5471
4238 | [8 empty] | 7.68085 | 7.586419 | 7.690091 | 7.652453 | 0.6802181 | 307.3752 | 307.2857 | 307.384
4239 | [8 empty] | 7.787323 | 7.653001 | 7.66794 | 7.702754 | 0.6846893 | 307.4761 | 307.3488 | 307.363
4240 | [8 empty] | 7.725249 | 7.776408 | 7.845984 | 7.782547 | 0.691782 | 307.4173 | 307.4658 | 307.5317
4241 | [8 empty] | 7.74579 | 7.798527 | 7.819487 | 7.787934 | 0.6922608 | 307.4368 | 307.4868 | 307.5066
4242 | [8 empty] | 7.762596 | 7.659665 | 7.547205 | 7.656489 | 0.6805768 | 307.4527 | 307.3551 | 307.2485
4243 | [8 empty] | 7.705545 | 7.591281 | 7.53204 | 7.609622 | 0.6764108 | 307.3986 | 307.2903 | 307.2342
4244 | [8 empty] | 7.633973 | 7.742989 | 7.585196 | 7.654053 | 0.6803602 | 307.3308 | 307.4341 | 307.2845
4245 | [8 empty] | 7.719389 | 7.683555 | 7.538351 | 7.647098 | 0.6797421 | 307.4117 | 307.3778 | 307.2401
4246 | [8 empty] | 7.768585 | 7.604095 | 7.577179 | 7.649953 | 0.6799958 | 307.4584 | 307.3025 | 307.2769
4247 | [8 empty] | 7.698075 | 7.645531 | 7.505961 | 7.616523 | 0.6770242 | 307.3915 | 307.3417 | 307.2094
4248 | [8 empty] | 7.594307 | 7.754676 | 7.49289 | 7.613958 | 0.6767962 | 307.2932 | 307.4452 | 307.1971
4249 | [8 empty] | 7.577952 | 7.774187 | 7.593824 | 7.648654 | 0.6798804 | 307.2777 | 307.4637 | 307.2927
4250 | [8 empty] | 7.519709 | 7.705158 | 7.765655 | 7.663507 | 0.6812007 | 307.2225 | 307.3983 | 307.4556
4251 | [8 empty] | 7.443211 | 7.72776 | 7.644694 | 7.605222 | 0.6760197 | 307.15 | 307.4197 | 307.3409
4252 | [8 empty] | 7.497075 | 7.639994 | 7.455993 | 7.531021 | 0.6694241 | 307.201 | 307.3365 | 307.1621
4253 | [8 empty] | 7.692119 | 7.563431 | 7.330557 | 7.528703 | 0.669218 | 307.3859 | 307.2639 | 307.0432
4254 | [8 empty] | 7.615428 | 7.506509 | 7.442213 | 7.521383 | 0.6685674 | 307.3132 | 307.21 | 307.149
4255 | [8 empty] | 7.596304 | 7.422316 | 7.563399 | 7.52734 | 0.6690969 | 307.2951 | 307.1302 | 307.2639
4256 | [8 empty] | 7.670451 | 7.475955 | 7.533521 | 7.559976 | 0.6719978 | 307.3654 | 307.181 | 307.2356
4257 | [8 empty] | 7.822738 | 7.573412 | 7.603387 | 7.666512 | 0.6814678 | 307.5097 | 307.2734 | 307.3018
4258 | [8 empty] | 7.760568 | 7.67982 | 7.694212 | 7.711533 | 0.6854696 | 307.4508 | 307.3742 | 307.3879
4259 | [8 empty] | 7.681881 | 7.715075 | 7.682718 | 7.693224 | 0.6838422 | 307.3762 | 307.4077 | 307.377
4260 | [8 empty] | 7.6398 | 7.835746 | 7.760342 | 7.745296 | 0.6884708 | 307.3363 | 307.522 | 307.4506
4261 | [8 empty] | 7.535839 | 7.817812 | 7.654643 | 7.669432 | 0.6817272 | 307.2378 | 307.505 | 307.3504
4262 | [8 empty] | 7.491119 | 7.647463 | 7.493888 | 7.544157 | 0.6705917 | 307.1954 | 307.3436 | 307.198
4263 | [8 empty] | 7.638577 | 7.6049 | 7.714495 | 7.652657 | 0.6802362 | 307.3351 | 307.3032 | 307.4071
4264 | [8 empty] | 7.809538 | 7.737129 | 7.89328 | 7.813316 | 0.6945169 | 307.4972 | 307.4286 | 307.5766
4265 | [8 empty] | 7.71823 | 7.867201 | 7.836389 | 7.807274 | 0.6939799 | 307.4106 | 307.5518 | 307.5226
4266 | [8 empty] | 7.584649 | 7.790027 | 7.703999 | 7.692892 | 0.6838126 | 307.284 | 307.4787 | 307.3972
4267 | [8 empty] | 7.565878 | 7.728243 | 7.669099 | 7.654407 | 0.6803917 | 307.2662 | 307.4201 | 307.3641
4268 | [8 empty] | 7.474667 | 7.726118 | 7.715654 | 7.638813 | 0.6790056 | 307.1798 | 307.4181 | 307.4082
4269 | [8 empty] | 7.389798 | 7.662434 | 7.247814 | 7.433349 | 0.6607421 | 307.0993 | 307.3578 | 306.9648
4270 | [8 empty] | 7.548267 | 7.555093 | 8.871235 | 7.991531 | 0.7103584 | 307.2495 | 307.256 | 308.5035
4271 | [8 empty] | 7.575215 | 7.633232 | 9.503436 | 8.237295 | 0.732204 | 307.2751 | 307.3301 | 309.1028
4272 | [8 empty] | 7.372638 | 7.671642 | 9.860941 | 8.30174 | 0.7379325 | 307.0831 | 307.3665 | 309.4417
4273 | [8 empty] | 7.258921 | 7.661823 | 10.17224 | 8.364329 | 0.743496 | 306.9753 | 307.3572 | 309.7367
4274 | [8 empty] | 7.383166 | 7.634391 | 10.21127 | 8.409608 | 0.7475207 | 307.093 | 307.3312 | 309.7737
4275 | [8 empty] | 7.488286 | 7.673156 | 10.19385 | 8.451763 | 0.7512678 | 307.1927 | 307.3679 | 309.7572
4276 | [8 empty] | 7.509535 | 7.709408 | 9.925462 | 8.381469 | 0.7450194 | 307.2128 | 307.4023 | 309.5028
4277 | [8 empty] | 7.447719 | 7.703033 | 9.828166 | 8.326306 | 0.7401161 | 307.1542 | 307.3962 | 309.4106
4278 | [8 empty] | 7.482716 | 7.649459 | 9.861392 | 8.331189 | 0.7405501 | 307.1874 | 307.3455 | 309.4421
4279 | [8 empty] | 7.461499 | 7.579175 | 9.891914 | 8.310863 | 0.7387433 | 307.1673 | 307.2788 | 309.471
4280 | [8 empty] | 7.48439 | 7.528982 | 9.83454 | 8.282637 | 0.7362344 | 307.189 | 307.2313 | 309.4166
4281 | [8 empty] | 7.614494 | 7.495562 | 9.860104 | 8.323387 | 0.7398566 | 307.3123 | 307.1996 | 309.4409
4282 | [8 empty] | 7.634263 | 7.399264 | 9.814289 | 8.282605 | 0.7362316 | 307.3311 | 307.1083 | 309.3974
4283 | [8 empty] | 7.533232 | 7.455832 | 9.922854 | 8.303973 | 0.7381309 | 307.2353 | 307.1619 | 309.5003
4284 | [8 empty] | 7.572382 | 7.611693 | 10.02453 | 8.402868 | 0.7469216 | 307.2724 | 307.3097 | 309.5967
4285 | [8 empty] | 7.601133 | 7.746981 | 9.988212 | 8.445442 | 0.750706 | 307.2997 | 307.4379 | 309.5623
4286 | [8 empty] | 7.704064 | 7.743633 | 9.850832 | 8.432843 | 0.749586 | 307.3972 | 307.4347 | 309.4321
4287 | [8 empty] | 7.733201 | 7.516554 | 10.03042 | 8.426725 | 0.7490423 | 307.4248 | 307.2195 | 309.6023
4288 | [8 empty] | 7.905804 | 7.651294 | 10.31761 | 8.624903 | 0.766658 | 307.5884 | 307.3472 | 309.8745
4289 | [8 empty] | 7.801972 | 7.674669 | 10.42363 | 8.633424 | 0.7674155 | 307.49 | 307.3694 | 309.975
4290 | [8 empty] | 7.633973 | 7.6115 | 10.48207 | 8.575847 | 0.7622975 | 307.3308 | 307.3095 | 310.0304
4291 | [8 empty] | 7.437802 | 7.698075 | 10.8615 | 8.665792 | 0.7702926 | 307.1448 | 307.3915 | 310.39
4292 | [8 empty] | 7.453482 | 7.685615 | 10.71707 | 8.618721 | 0.7661085 | 307.1597 | 307.3797 | 310.2531
4293 | [8 empty] | 7.449264 | 7.666813 | 10.61182 | 8.575965 | 0.762308 | 307.1557 | 307.3619 | 310.1534
4294 | [8 empty] | 7.41343 | 7.512497 | 10.43297 | 8.452965 | 0.7513747 | 307.1217 | 307.2156 | 309.9839
4295 | [8 empty] | 7.287898 | 7.451325 | 10.20335 | 8.31419 | 0.7390391 | 307.0027 | 307.1577 | 309.7662
4296 | [8 empty] | 7.323764 | 7.443855 | 10.61014 | 8.459254 | 0.7519337 | 307.0367 | 307.1506 | 310.1518
4297 | [8 empty] | 7.289765 | 7.422863 | 10.26288 | 8.325168 | 0.740015 | 307.0045 | 307.1307 | 309.8226
4298 | [8 empty] | 7.386933 | 7.394789 | 10.30847 | 8.363396 | 0.743413 | 307.0966 | 307.1041 | 309.8658
4299 | [8 empty] | 7.426083 | 7.352 | 10.2482 | 8.342093 | 0.7415194 | 307.1337 | 307.0635 | 309.8087
4300 | [8 empty] | 7.452226 | 7.35097 | 10.11648 | 8.306559 | 0.7383608 | 307.1585 | 307.0625 | 309.6839
4301 | [8 empty] | 7.37869 | 7.496592 | 10.01973 | 8.298338 | 0.7376301 | 307.0888 | 307.2006 | 309.5922
4302 | [8 empty] | 7.381041 | 7.583715 | 9.554499 | 8.173085 | 0.7264964 | 307.091 | 307.2831 | 309.1512
4303 | [8 empty] | 7.388864 | 7.667457 | 10.17868 | 8.411668 | 0.7477039 | 307.0984 | 307.3625 | 309.7428
4304 | [8 empty] | 7.458665 | 7.777471 | 9.980421 | 8.405519 | 0.7471572 | 307.1646 | 307.4668 | 309.5549
4305 | [8 empty] | 7.45287 | 7.830015 | 9.840207 | 8.374364 | 0.7443879 | 307.1591 | 307.5166 | 309.422
4306 | [8 empty] | 7.600425 | 7.714624 | 9.780612 | 8.36522 | 0.7435751 | 307.299 | 307.4072 | 309.3655
4307 | [8 empty] | 7.622318 | 7.429882 | 9.759363 | 8.270521 | 0.7351574 | 307.3197 | 307.1373 | 309.3454
4308 | [8 empty] | 7.552581 | 7.498234 | 9.748674 | 8.266496 | 0.7347997 | 307.2536 | 307.2021 | 309.3352
4309 | [8 empty] | 7.436547 | 7.63803 | 9.545774 | 8.206783 | 0.7294919 | 307.1436 | 307.3346 | 309.1429
4310 | [8 empty] | 7.523862 | 7.550811 | 9.363738 | 8.146137 | 0.7241011 | 307.2264 | 307.252 | 308.9704
4311 | [8 empty] | 7.636613 | 7.548975 | 9.465509 | 8.217033 | 0.7304029 | 307.3333 | 307.2502 | 309.0668
4312 | [8 empty] | 7.633039 | 7.58819 | 9.518311 | 8.246513 | 0.7330234 | 307.3299 | 307.2874 | 309.1169
4313 | [8 empty] | 7.548364 | 7.637547 | 10.56768 | 8.584529 | 0.7630692 | 307.2496 | 307.3342 | 310.1115
4314 | [8 empty] | 7.585421 | 7.591796 | 9.380737 | 8.185985 | 0.7276431 | 307.2848 | 307.2908 | 308.9865
4315 | [8 empty] | 7.625344 | 7.594501 | 9.159743 | 8.126529 | 0.7223582 | 307.3226 | 307.2934 | 308.777
4316 | [8 empty] | 7.611371 | 7.738771 | 9.302308 | 8.217483 | 0.730443 | 307.3094 | 307.4301 | 308.9121
4317 | [8 empty] | 7.675184 | 7.730046 | 9.436147 | 8.280459 | 0.7360408 | 307.3698 | 307.4218 | 309.039
4318 | [8 empty] | 7.589736 | 7.742248 | 9.999738 | 8.443907 | 0.7505695 | 307.2888 | 307.4334 | 309.5732
4319 | [8 empty] | 7.511048 | 7.772963 | 9.606206 | 8.296739 | 0.7374879 | 307.2143 | 307.4625 | 309.2002
4320 | [8 empty] | 7.541602 | 7.725088 | 9.518343 | 8.261678 | 0.7343714 | 307.2432 | 307.4171 | 309.1169
4321 | [8 empty] | 7.529626 | 7.767265 | 9.682704 | 8.326531 | 0.7401361 | 307.2319 | 307.4571 | 309.2727
4322 | [8 empty] | 7.599362 | 7.765333 | 9.918089 | 8.427595 | 0.7491195 | 307.298 | 307.4553 | 309.4958
4323 | [8 empty] | 7.62499 | 7.820098 | 9.860973 | 8.435354 | 0.7498092 | 307.3223 | 307.5072 | 309.4417
4324 | [8 empty] | 7.739995 | 7.766009 | 8.229922 | 7.911975 | 0.7032867 | 307.4313 | 307.4559 | 307.8957
4325 | [8 empty] | 7.708281 | 7.784071 | 9.610166 | 8.367506 | 0.7437783 | 307.4012 | 307.4731 | 309.2039
4326 | [8 empty] | 7.640895 | 7.753066 | 9.771436 | 8.388466 | 0.7456414 | 307.3373 | 307.4437 | 309.3568
4327 | [8 empty] | 7.478434 | 7.551809 | 9.787727 | 8.272657 | 0.7353473 | 307.1833 | 307.2529 | 309.3723
4328 | [8 empty] | 7.563625 | 7.61765 | 9.759298 | 8.313524 | 0.7389799 | 307.2641 | 307.3153 | 309.3453
4329 | [8 empty] | 7.639092 | 7.750168 | 10.07543 | 8.488231 | 0.7545094 | 307.3356 | 307.4409 | 309.645
4330 | [8 empty] | 7.554771 | 7.859667 | 8.692096 | 8.035511 | 0.7142677 | 307.2557 | 307.5447 | 308.3337
4331 | [8 empty] | 7.448588 | 7.667038 | 8.144345 | 7.753324 | 0.6891843 | 307.1551 | 307.3621 | 307.8145
4332 | [8 empty] | 7.509696 | 7.679917 | 7.81411 | 7.667908 | 0.6815918 | 307.213 | 307.3743 | 307.5015
4333 | [8 empty] | 7.503901 | 7.700458 | 7.414428 | 7.539596 | 0.6701863 | 307.2075 | 307.3938 | 307.1227
4334 | [8 empty] | 7.45638 | 7.657444 | 7.156409 | 7.423411 | 0.6598587 | 307.1624 | 307.353 | 306.8781
4335 | [8 empty] | 7.46372 | 7.632749 | 6.744944 | 7.280471 | 0.647153 | 307.1694 | 307.3296 | 306.4881
4336 | [8 empty] | 7.390184 | 7.734908 | 8.065851 | 7.730314 | 0.687139 | 307.0997 | 307.4265 | 307.7401
4337 | [8 empty] | 7.282489 | 7.795951 | 8.700982 | 7.926474 | 0.7045755 | 306.9976 | 307.4843 | 308.3422
4338 | [8 empty] | 7.186544 | 7.726987 | 8.989137 | 7.967556 | 0.7082272 | 306.9067 | 307.4189 | 308.6153
4339 | [8 empty] | 7.18062 | 7.658925 | 9.17172 | 8.003755 | 0.7114449 | 306.9011 | 307.3544 | 308.7884
4340 | [8 empty] | 7.335419 | 7.681945 | 9.617314 | 8.211559 | 0.7299164 | 307.0478 | 307.3763 | 309.2107
4341 | [8 empty] | 7.374376 | 7.615557 | 9.559586 | 8.183173 | 0.7273932 | 307.0847 | 307.3133 | 309.156
4342 | [8 empty] | 7.506573 | 7.567198 | 9.539174 | 8.204315 | 0.7292725 | 307.21 | 307.2675 | 309.1367
4343 | [8 empty] | 7.498653 | 7.512948 | 9.399507 | 8.137036 | 0.7232921 | 307.2025 | 307.2161 | 309.0043
4344 | [8 empty] | 7.436193 | 7.429689 | 9.337466 | 8.067782 | 0.7171362 | 307.1433 | 307.1371 | 308.9455
4345 | [8 empty] | 7.377628 | 7.313654 | 9.501183 | 8.064155 | 0.7168138 | 307.0878 | 307.0272 | 309.1006
4346 | [8 empty] | 7.559407 | 7.309952 | 12.25781 | 9.042389 | 0.8037679 | 307.2601 | 307.0237 | 311.7136
4347 | [8 empty] | 7.636291 | 7.188927 | 9.912616 | 8.245945 | 0.7329729 | 307.333 | 306.9089 | 309.4906
4348 | [8 empty] | 7.580527 | 7.357119 | 9.387241 | 8.108296 | 0.7207374 | 307.2801 | 307.0684 | 308.9926
4349 | [8 empty] | 7.474023 | 7.563077 | 9.363416 | 8.133505 | 0.7229782 | 307.1792 | 307.2636 | 308.9701
4350 | [8 empty] | 7.541184 | 7.686581 | 9.437756 | 8.221841 | 0.7308303 | 307.2428 | 307.3806 | 309.0405
4351 | [8 empty] | 7.600972 | 7.615975 | 9.813903 | 8.343617 | 0.7416548 | 307.2995 | 307.3137 | 309.3971
4352 | [8 empty] | 7.648654 | 7.541409 | 9.645678 | 8.278581 | 0.7358738 | 307.3447 | 307.243 | 309.2376
4353 | [8 empty] | 7.65049 | 7.679369 | 9.545742 | 8.291867 | 0.7370548 | 307.3464 | 307.3738 | 309.1429
4354 | [8 empty] | 7.571674 | 7.639865 | 9.420918 | 8.210819 | 0.7298506 | 307.2717 | 307.3364 | 309.0246
4355 | [8 empty] | 7.418968 | 7.505221 | 9.523752 | 8.149314 | 0.7243834 | 307.127 | 307.2087 | 309.122
4356 | [8 empty] | 7.235837 | 7.591249 | 9.527937 | 8.118341 | 0.7216303 | 306.9534 | 307.2903 | 309.126
4357 | [8 empty] | 7.204735 | 7.652099 | 9.84407 | 8.233635 | 0.7318787 | 306.9239 | 307.348 | 309.4257
4358 | [8 empty] | 7.25055 | 7.647334 | 9.130574 | 8.009486 | 0.7119543 | 306.9673 | 307.3434 | 308.7494
4359 | [8 empty] | 7.321607 | 7.588995 | 9.253048 | 8.05455 | 0.71596 | 307.0347 | 307.2881 | 308.8654
4360 | [8 empty] | 7.382361 | 7.595305 | 9.57034 | 8.182669 | 0.7273483 | 307.0923 | 307.2941 | 309.1662
4361 | [8 empty] | 7.319031 | 7.557411 | 9.738017 | 8.20482 | 0.7293173 | 307.0323 | 307.2582 | 309.3251
4362 | [8 empty] | 7.279591 | 7.507185 | 7.480301 | 7.422359 | 0.6597652 | 306.9949 | 307.2106 | 307.1851
4363 | [8 empty] | 7.266262 | 7.588319 | 9.891077 | 8.248553 | 0.7332047 | 306.9822 | 307.2875 | 309.4702
4364 | [8 empty] | 7.460146 | 7.580141 | 10.24652 | 8.428936 | 0.7492388 | 307.166 | 307.2798 | 309.8071
4365 | [8 empty] | 7.574764 | 7.610341 | 10.32617 | 8.50376 | 0.7558898 | 307.2747 | 307.3084 | 309.8826
4366 | [8 empty] | 7.495079 | 7.653001 | 10.10611 | 8.418065 | 0.7482724 | 307.1991 | 307.3488 | 309.674
4367 | [8 empty] | 7.40229 | 7.704418 | 9.916769 | 8.341159 | 0.7414364 | 307.1112 | 307.3976 | 309.4946
4368 | [8 empty] | 7.426147 | 7.745275 | 9.838307 | 8.336576 | 0.741029 | 307.1338 | 307.4363 | 309.4202
4369 | [8 empty] | 7.504963 | 7.880401 | 9.986023 | 8.457129 | 0.7517448 | 307.2085 | 307.5644 | 309.5602
4370 | [8 empty] | 7.578564 | 7.93301 | 10.15067 | 8.554082 | 0.7603629 | 307.2783 | 307.6142 | 309.7163
4371 | [8 empty] | 7.555608 | 7.710052 | 10.10241 | 8.456024 | 0.7516466 | 307.2565 | 307.4029 | 309.6705
4372 | [8 empty] | 7.515363 | 7.516103 | 10.08873 | 8.373398 | 0.744302 | 307.2184 | 307.2191 | 309.6576
4373 | [8 empty] | 7.41401 | 7.461821 | 10.39437 | 8.423398 | 0.7487465 | 307.1223 | 307.1676 | 309.9473
4374 | [8 empty] | 7.257762 | 7.503032 | 9.252211 | 8.004335 | 0.7114964 | 306.9742 | 307.2067 | 308.8647
4375 | [8 empty] | 7.224761 | 7.391311 | 8.48881 | 7.701628 | 0.6845891 | 306.9429 | 307.1008 | 308.1411
4376 | [8 empty] | 7.237607 | 7.40448 | 7.963435 | 7.535174 | 0.6697932 | 306.9551 | 307.1133 | 307.6431
4377 | [8 empty] | 7.302676 | 7.532362 | 7.552195 | 7.462411 | 0.6633254 | 307.0168 | 307.2345 | 307.2533
4378 | [8 empty] | 7.275309 | 7.557411 | 7.423668 | 7.418796 | 0.6594485 | 306.9908 | 307.2582 | 307.1314
4379 | [8 empty] | 7.231361 | 7.505543 | 6.700803 | 7.145902 | 0.6351913 | 306.9492 | 307.209 | 306.4463
4380 | [8 empty] | 7.247137 | 7.566039 | 8.208286 | 7.673821 | 0.6821174 | 306.9641 | 307.2664 | 307.8752
4381 | [8 empty] | 7.26565 | 7.681333 | 8.806617 | 7.917867 | 0.7038104 | 306.9817 | 307.3757 | 308.4423
4382 | [8 empty] | 7.367197 | 7.725152 | 9.224554 | 8.105634 | 0.7205008 | 307.0779 | 307.4172 | 308.8384
4383 | [8 empty] | 7.480527 | 7.68011 | 9.666413 | 8.275683 | 0.7356163 | 307.1853 | 307.3745 | 309.2573
4384 | [8 empty] | 7.379302 | 7.694147 | 10.51388 | 8.529109 | 0.758143 | 307.0894 | 307.3878 | 310.0605
4385 | [8 empty] | 7.341086 | 7.696143 | 10.07714 | 8.371456 | 0.7441294 | 307.0532 | 307.3897 | 309.6466
4386 | [8 empty] | 7.281297 | 7.679595 | 9.968412 | 8.309768 | 0.738646 | 306.9965 | 307.374 | 309.5435
4387 | [8 empty] | 7.425246 | 7.680947 | 9.952861 | 8.353018 | 0.7424905 | 307.1329 | 307.3753 | 309.5288
4388 | [8 empty] | 7.368227 | 7.588448 | 10.14649 | 8.367721 | 0.7437974 | 307.0789 | 307.2876 | 309.7123
4389 | [8 empty] | 7.340184 | 7.448395 | 10.37923 | 8.389271 | 0.7457129 | 307.0523 | 307.1549 | 309.9329
4390 | [8 empty] | 7.325503 | 7.351678 | 11.1765 | 8.617895 | 0.7660351 | 307.0384 | 307.0632 | 310.6886
4391 | [8 empty] | 7.224149 | 7.184162 | 10.35328 | 8.253865 | 0.7336769 | 306.9423 | 306.9044 | 309.9083
4392 | [8 empty] | 7.193789 | 7.302772 | 9.706722 | 8.067761 | 0.7171343 | 306.9135 | 307.0168 | 309.2955
4393 | [8 empty] | 7.193499 | 7.558022 | 9.883414 | 8.211645 | 0.729924 | 306.9133 | 307.2588 | 309.463
4394 | [8 empty] | 7.293757 | 7.777052 | 10.02649 | 8.365768 | 0.7436238 | 307.0083 | 307.4664 | 309.5986
4395 | [8 empty] | 7.392599 | 7.769808 | 9.597996 | 8.253468 | 0.7336416 | 307.102 | 307.4595 | 309.1924
4396 | [8 empty] | 7.337705 | 7.543888 | 9.71696 | 8.199518 | 0.728846 | 307.05 | 307.2454 | 309.3052
4397 | [8 empty] | 7.299102 | 7.608796 | 9.564738 | 8.157545 | 0.7251151 | 307.0134 | 307.3069 | 309.1609
4398 | [8 empty] | 7.245109 | 7.563335 | 9.553372 | 8.120605 | 0.7218316 | 306.9622 | 307.2638 | 309.1501
4399 | [8 empty] | 7.241568 | 7.44788 | 9.58515 | 8.091532 | 0.7192473 | 306.9588 | 307.1544 | 309.1802
4400 | [8 empty] | 7.398877 | 7.503128 | 9.428452 | 8.110152 | 0.7209024 | 307.1079 | 307.2068 | 309.0317
4401 | [8 empty] | 7.615364 | 7.555865 | 10.1367 | 8.435976 | 0.7498646 | 307.3131 | 307.2567 | 309.703
4402 | [8 empty] | 7.490121 | 7.627823 | 9.277484 | 8.13181 | 0.7228275 | 307.1944 | 307.325 | 308.8886
4403 | [8 empty] | 7.444081 | 7.593277 | 9.708139 | 8.248499 | 0.7331999 | 307.1508 | 307.2922 | 309.2968
4404 | [8 empty] | 7.447365 | 7.523219 | 9.858204 | 8.276263 | 0.7356678 | 307.1539 | 307.2258 | 309.4391
4405 | [8 empty] | 7.602582 | 7.548653 | 9.993428 | 8.381554 | 0.7450271 | 307.301 | 307.2499 | 309.5672
4406 | [8 empty] | 7.575762 | 7.477178 | 10.24366 | 8.432199 | 0.7495288 | 307.2756 | 307.1822 | 309.8044
4407 | [8 empty] | 7.523798 | 7.415136 | 10.29472 | 8.411218 | 0.7476638 | 307.2263 | 307.1234 | 309.8528
4408 | [8 empty] | 7.482169 | 7.386836 | 10.19153 | 8.353512 | 0.7425344 | 307.1869 | 307.0965 | 309.755
4409 | [8 empty] | 7.476309 | 7.350616 | 10.10386 | 8.310262 | 0.7386899 | 307.1813 | 307.0622 | 309.6719
4410 | [8 empty] | 7.328175 | 7.477339 | 9.813774 | 8.206429 | 0.7294604 | 307.0409 | 307.1823 | 309.3969
4411 | [8 empty] | 7.402322 | 7.554899 | 9.77662 | 8.244614 | 0.7328546 | 307.1112 | 307.2558 | 309.3617
4412 | [8 empty] | 7.519001 | 7.652035 | 10.15763 | 8.442888 | 0.7504789 | 307.2218 | 307.3479 | 309.7229
4413 | [8 empty] | 7.533392 | 7.659891 | 9.510745 | 8.234676 | 0.7319712 | 307.2354 | 307.3553 | 309.1097
4414 | [8 empty] | 7.421382 | 7.66823 | 8.895639 | 7.995084 | 0.7106741 | 307.1293 | 307.3633 | 308.5267
4415 | [8 empty] | 7.407152 | 7.569355 | 8.229632 | 7.73538 | 0.6875893 | 307.1158 | 307.2695 | 307.8954
4416 | [8 empty] | 7.37296 | 7.38587 | 7.786325 | 7.515051 | 0.6680046 | 307.0834 | 307.0956 | 307.4752
4417 | [8 empty] | 7.424409 | 7.413752 | 8.018136 | 7.618766 | 0.6772236 | 307.1321 | 307.122 | 307.6949
4418 | [8 empty] | 7.551358 | 7.535292 | 7.805256 | 7.630635 | 0.6782787 | 307.2525 | 307.2372 | 307.4931
4419 | [8 empty] | 7.707798 | 7.363558 | 7.473604 | 7.514987 | 0.6679989 | 307.4008 | 307.0745 | 307.1788
4420 | [8 empty] | 7.544243 | 7.253866 | 7.214652 | 7.337587 | 0.6522299 | 307.2457 | 306.9705 | 306.9333
4421 | [8 empty] | 7.427757 | 7.231522 | 7.039956 | 7.233079 | 0.6429403 | 307.1353 | 306.9493 | 306.7677
4422 | [8 empty] | 7.382586 | 7.208438 | 7.039312 | 7.210112 | 0.6408988 | 307.0925 | 306.9274 | 306.7671
4423 | [8 empty] | 7.474892 | 7.037992 | 7.093981 | 7.202288 | 0.6402034 | 307.18 | 306.7659 | 306.8189
4424 | [8 empty] | 7.449425 | 6.918899 | 7.029074 | 7.132466 | 0.633997 | 307.1559 | 306.653 | 306.7574
4425 | [8 empty] | 7.42589 | 6.992435 | 6.844172 | 7.087499 | 0.6299999 | 307.1335 | 306.7227 | 306.5822
4426 | [8 empty] | 7.372799 | 7.102481 | 7.01671 | 7.163997 | 0.6367997 | 307.0832 | 306.827 | 306.7457
4427 | [8 empty] | 7.375406 | 7.213621 | 7.101354 | 7.230127 | 0.642678 | 307.0857 | 306.9323 | 306.8259
4428 | [8 empty] | 7.366392 | 7.285258 | 7.310338 | 7.320662 | 0.6507256 | 307.0771 | 307.0002 | 307.024
4429 | [8 empty] | 7.423797 | 7.382329 | 7.13252 | 7.312882 | 0.6500339 | 307.1316 | 307.0923 | 306.8555
4430 | [8 empty] | 7.555543 | 7.441763 | 7.051901 | 7.349736 | 0.6533098 | 307.2564 | 307.1486 | 306.7791
4431 | [8 empty] | 7.542246 | 7.428433 | 7.175244 | 7.381974 | 0.6561755 | 307.2438 | 307.136 | 306.896
4432 | [8 empty] | 7.508022 | 7.469451 | 7.231072 | 7.402848 | 0.658031 | 307.2114 | 307.1748 | 306.9489
4433 | [8 empty] | 7.544919 | 7.377145 | 7.205154 | 7.375739 | 0.6556213 | 307.2464 | 307.0873 | 306.9243
4434 | [8 empty] | 7.631268 | 7.31388 | 7.1642 | 7.369783 | 0.6550918 | 307.3282 | 307.0274 | 306.8855
4435 | [8 empty] | 7.631011 | 7.256152 | 7.25113 | 7.379431 | 0.6559494 | 307.328 | 306.9727 | 306.9679
4436 | [8 empty] | 7.754837 | 7.133002 | 7.293596 | 7.393812 | 0.6572277 | 307.4453 | 306.8559 | 307.0081
4437 | [8 empty] | 7.771547 | 7.286513 | 7.480784 | 7.512948 | 0.6678176 | 307.4612 | 307.0014 | 307.1856
4438 | [8 empty] | 7.669678 | 7.474603 | 7.43571 | 7.526664 | 0.6690368 | 307.3646 | 307.1797 | 307.1429
4439 | [8 empty] | 7.482104 | 7.562111 | 7.524764 | 7.522993 | 0.6687105 | 307.1868 | 307.2627 | 307.2273
4440 | [8 empty] | 7.55754 | 7.470868 | 7.370674 | 7.46636 | 0.6636765 | 307.2583 | 307.1762 | 307.0812
4441 | [8 empty] | 7.684199 | 7.44173 | 7.299649 | 7.475193 | 0.6644616 | 307.3784 | 307.1486 | 307.0139
4442 | [8 empty] | 7.683684 | 7.524088 | 7.260177 | 7.489316 | 0.665717 | 307.3779 | 307.2266 | 306.9765
4443 | [8 empty] | 7.57309 | 7.511853 | 7.312689 | 7.465877 | 0.6636335 | 307.2731 | 307.215 | 307.0262
4444 | [8 empty] | 7.670097 | 7.454866 | 7.147974 | 7.424312 | 0.6599389 | 307.365 | 307.161 | 306.8701
4445 | [8 empty] | 7.745081 | 7.535904 | 6.928976 | 7.40332 | 0.6580729 | 307.4361 | 307.2378 | 306.6625
4446 | [8 empty] | 7.767297 | 7.554996 | 7.296591 | 7.539628 | 0.6701891 | 307.4572 | 307.2559 | 307.011
4447 | [8 empty] | 7.858895 | 7.53555 | 7.253255 | 7.549233 | 0.6710429 | 307.544 | 307.2375 | 306.9699
4448 | [8 empty] | 7.773511 | 7.504094 | 7.043852 | 7.440485 | 0.6613765 | 307.463 | 307.2077 | 306.7714
4449 | [8 empty] | 7.655287 | 7.518775 | 6.882131 | 7.352064 | 0.6535168 | 307.351 | 307.2216 | 306.6181
4450 | [8 empty] | 7.549072 | 7.525247 | 7.11391 | 7.396076 | 0.657429 | 307.2503 | 307.2277 | 306.8378
4451 | [8 empty] | 7.517906 | 7.498717 | 7.105571 | 7.374065 | 0.6554724 | 307.2208 | 307.2026 | 306.8299
4452 | [8 empty] | 7.618487 | 7.439799 | 7.079943 | 7.37941 | 0.6559475 | 307.3161 | 307.1467 | 306.8056
4453 | [8 empty] | 7.609407 | 7.35142 | 6.940084 | 7.300304 | 0.6489159 | 307.3075 | 307.063 | 306.6731
4454 | [8 empty] | 7.708507 | 7.324376 | 6.902575 | 7.311819 | 0.6499395 | 307.4014 | 307.0373 | 306.6375
4455 | [8 empty] | 7.65358 | 7.441086 | 6.986221 | 7.360296 | 0.6542485 | 307.3494 | 307.1479 | 306.7168
4456 | [8 empty] | 7.583683 | 7.542085 | 7.291471 | 7.472413 | 0.6642145 | 307.2831 | 307.2437 | 307.0061
4457 | [8 empty] | 7.596786 | 7.603419 | 7.262237 | 7.487481 | 0.6655539 | 307.2955 | 307.3018 | 306.9784
4458 | [8 empty] | 7.796821 | 7.670773 | 7.001578 | 7.489724 | 0.6657532 | 307.4851 | 307.3657 | 306.7314
4459 | [8 empty] | 7.892314 | 7.677663 | 6.796489 | 7.455489 | 0.6627101 | 307.5757 | 307.3722 | 306.537
4460 | [8 empty] | 7.86733 | 7.517971 | 6.896394 | 7.427231 | 0.6601983 | 307.552 | 307.2208 | 306.6317
4461 | [8 empty] | 7.79843 | 7.363075 | 7.110369 | 7.423958 | 0.6599074 | 307.4867 | 307.074 | 306.8345
4462 | [8 empty] | 7.840704 | 7.497526 | 7.116808 | 7.485013 | 0.6653345 | 307.5267 | 307.2014 | 306.8406
4463 | [8 empty] | 7.859184 | 7.47251 | 7.106248 | 7.479314 | 0.6648279 | 307.5443 | 307.1777 | 306.8306
4464 | [8 empty] | 7.891541 | 7.299359 | 7.105604 | 7.432168 | 0.6606372 | 307.5749 | 307.0136 | 306.83
4465 | [8 empty] | 7.850749 | 7.315232 | 7.106248 | 7.424076 | 0.6599179 | 307.5363 | 307.0287 | 306.8306
4466 | [8 empty] | 7.77409 | 7.358826 | 7.199391 | 7.444102 | 0.661698 | 307.4636 | 307.07 | 306.9189
4467 | [8 empty] | 7.646755 | 7.362367 | 7.344498 | 7.451207 | 0.6623295 | 307.3429 | 307.0733 | 307.0564
4468 | [8 empty] | 7.413977 | 7.349746 | 7.319546 | 7.36109 | 0.6543191 | 307.1223 | 307.0614 | 307.0327
4469 | [8 empty] | 7.370513 | 7.317937 | 7.231651 | 7.3067 | 0.6494845 | 307.0811 | 307.0312 | 306.9494
4470 | [8 empty] | 7.382457 | 7.420545 | 7.440153 | 7.414385 | 0.6590565 | 307.0924 | 307.1285 | 307.1471
4471 | [8 empty] | 7.432876 | 7.450584 | 7.413591 | 7.432351 | 0.6606534 | 307.1402 | 307.157 | 307.1219
4472 | [8 empty] | 7.473315 | 7.523573 | 7.365136 | 7.454008 | 0.6625785 | 307.1785 | 307.2261 | 307.076
4473 | [8 empty] | 7.426695 | 7.519741 | 7.330493 | 7.425643 | 0.6600572 | 307.1343 | 307.2225 | 307.0431
4474 | [8 empty] | 7.459374 | 7.547205 | 7.242147 | 7.416242 | 0.6592215 | 307.1653 | 307.2485 | 306.9594
4475 | [8 empty] | 7.514944 | 7.533843 | 7.143756 | 7.397514 | 0.6575568 | 307.218 | 307.2359 | 306.8661
4476 | [8 empty] | 7.679917 | 7.530237 | 7.135997 | 7.448717 | 0.6621082 | 307.3743 | 307.2325 | 306.8588
4477 | [8 empty] | 7.855063 | 7.452323 | 7.01201 | 7.439799 | 0.6613154 | 307.5403 | 307.1586 | 306.7412
4478 | [8 empty] | 7.84959 | 7.361659 | 7.301774 | 7.504341 | 0.6670525 | 307.5352 | 307.0727 | 307.0159
4479 | [8 empty] | 7.94518 | 7.286932 | 7.309018 | 7.51371 | 0.6678853 | 307.6258 | 307.0018 | 307.0228
4480 | [8 empty] | 8.024865 | 7.182649 | 7.460919 | 7.556144 | 0.6716573 | 307.7013 | 306.903 | 307.1667
4481 | [8 empty] | 8.113984 | 7.065809 | 7.335741 | 7.505178 | 0.6671269 | 307.7858 | 306.7922 | 307.0481
4482 | [8 empty] | 8.13607 | 7.241342 | 7.112977 | 7.496796 | 0.6663819 | 307.8067 | 306.9586 | 306.8369
4483 | [8 empty] | 8.104486 | 7.432426 | 7.105346 | 7.547419 | 0.6708817 | 307.7768 | 307.1397 | 306.8297
4484 | [8 empty] | 8.045921 | 7.441698 | 7.195527 | 7.561049 | 0.6720932 | 307.7213 | 307.1485 | 306.9152
4485 | [8 empty] | 7.949365 | 7.404029 | 7.257215 | 7.53687 | 0.669944 | 307.6297 | 307.1128 | 306.9737
4486 | [8 empty] | 7.801328 | 7.500617 | 7.270963 | 7.524302 | 0.6688269 | 307.4894 | 307.2044 | 306.9867
4487 | [8 empty] | 7.717972 | 7.564172 | 7.26829 | 7.516812 | 0.668161 | 307.4104 | 307.2646 | 306.9842
4488 | [8 empty] | 7.771192 | 7.550746 | 7.205379 | 7.509106 | 0.6674761 | 307.4608 | 307.2519 | 306.9245
4489 | [8 empty] | 7.789834 | 7.578499 | 7.273377 | 7.547237 | 0.6708655 | 307.4785 | 307.2782 | 306.989
4490 | [8 empty] | 7.686646 | 7.624539 | 7.520417 | 7.610534 | 0.6764919 | 307.3807 | 307.3218 | 307.2231
4491 | [8 empty] | 7.673349 | 7.72718 | 7.382779 | 7.594436 | 0.675061 | 307.3681 | 307.4191 | 307.0927
4492 | [8 empty] | 7.702969 | 7.664302 | 7.265972 | 7.544414 | 0.6706146 | 307.3962 | 307.3595 | 306.982
4493 | [8 empty] | 7.705674 | 7.602228 | 7.292663 | 7.533521 | 0.6696463 | 307.3987 | 307.3007 | 307.0073
4494 | [8 empty] | 7.804065 | 7.578564 | 7.733459 | 7.705362 | 0.6849211 | 307.492 | 307.2783 | 307.4251
4495 | [8 empty] | 7.994697 | 7.493888 | 7.623123 | 7.703903 | 0.6847914 | 307.6727 | 307.198 | 307.3205
4496 | [8 empty] | 7.799847 | 7.50828 | 7.435742 | 7.581289 | 0.6738924 | 307.488 | 307.2116 | 307.1429
4497 | [8 empty] | 7.778791 | 7.421898 | 7.447171 | 7.549287 | 0.6710477 | 307.468 | 307.1298 | 307.1537
4498 | [8 empty] | 7.787902 | 7.36652 | 7.41446 | 7.522961 | 0.6687076 | 307.4767 | 307.0773 | 307.1227
4499 | [8 empty] | 7.850298 | 7.453868 | 7.440314 | 7.581493 | 0.6739105 | 307.5358 | 307.1601 | 307.1472
4500 | [8 empty] | 7.824058 | 7.560663 | 7.40493 | 7.59655 | 0.6752489 | 307.511 | 307.2613 | 307.1137
4501 | [8 empty] | 7.817297 | 7.685744 | 7.633876 | 7.712306 | 0.6855383 | 307.5045 | 307.3799 | 307.3307
4502 | [8 empty] | 7.86015 | 7.760793 | 7.408826 | 7.67659 | 0.6823635 | 307.5452 | 307.451 | 307.1174
4503 | [8 empty] | 7.797303 | 7.868682 | 7.455349 | 7.707112 | 0.6850766 | 307.4856 | 307.5533 | 307.1615
4504 | [8 empty] | 7.728275 | 7.865237 | 7.688545 | 7.760686 | 0.6898387 | 307.4202 | 307.55 | 307.3825
4505 | [8 empty] | 7.901007 | 7.661146 | 7.882848 | 7.815001 | 0.6946667 | 307.5839 | 307.3565 | 307.5667
4506 | [8 empty] | 8.017492 | 7.623187 | 7.751488 | 7.797389 | 0.6931013 | 307.6943 | 307.3206 | 307.4422
4507 | [8 empty] | 8.03066 | 7.752519 | 7.5596 | 7.780926 | 0.6916379 | 307.7068 | 307.4431 | 307.2603
4508 | [8 empty] | 7.858025 | 7.609118 | 7.540894 | 7.669346 | 0.6817196 | 307.5432 | 307.3072 | 307.2426
4509 | [8 empty] | 7.807316 | 7.544854 | 7.449039 | 7.600403 | 0.6755914 | 307.4951 | 307.2463 | 307.1555
4510 | [8 empty] | 7.780143 | 7.514526 | 7.38806 | 7.560909 | 0.6720808 | 307.4693 | 307.2176 | 307.0977
4511 | [8 empty] | 7.784167 | 7.568164 | 7.333777 | 7.562036 | 0.672181 | 307.4731 | 307.2684 | 307.0462
4512 | [8 empty] | 7.922643 | 7.573605 | 7.377982 | 7.624743 | 0.677755 | 307.6044 | 307.2736 | 307.0881
4513 | [8 empty] | 7.965528 | 7.528949 | 7.416295 | 7.636924 | 0.6788377 | 307.6451 | 307.2312 | 307.1245
4514 | [8 empty] | 7.791283 | 7.603129 | 7.363011 | 7.585808 | 0.674294 | 307.4799 | 307.3015 | 307.0739
4515 | [8 empty] | 7.59962 | 7.628081 | 7.001321 | 7.409674 | 0.6586377 | 307.2982 | 307.3252 | 306.7311
4516 | [8 empty] | 7.656188 | 7.647173 | 7.321124 | 7.541495 | 0.6703551 | 307.3518 | 307.3433 | 307.0342
4517 | [8 empty] | 7.790381 | 7.662402 | 7.418453 | 7.623745 | 0.6776663 | 307.479 | 307.3577 | 307.1265
4518 | [8 empty] | 7.884104 | 7.630592 | 7.36916 | 7.627952 | 0.6780402 | 307.5679 | 307.3276 | 307.0798
4519 | [8 empty] | 7.866783 | 7.651906 | 7.287962 | 7.602217 | 0.6757526 | 307.5515 | 307.3478 | 307.0028
4520 | [8 empty] | 7.861567 | 7.663046 | 7.130974 | 7.551862 | 0.6712766 | 307.5465 | 307.3583 | 306.854
4521 | [8 empty] | 7.89592 | 7.678114 | 7.182262 | 7.585432 | 0.6742606 | 307.5791 | 307.3726 | 306.9026
4522 | [8 empty] | 7.831785 | 7.588898 | 7.413462 | 7.611382 | 0.6765673 | 307.5183 | 307.2881 | 307.1218
4523 | [8 empty] | 7.887066 | 7.518615 | 7.641281 | 7.682321 | 0.6828729 | 307.5707 | 307.2214 | 307.3377
4524 | [8 empty] | 7.922128 | 7.466843 | 7.487545 | 7.625505 | 0.6778227 | 307.6039 | 307.1724 | 307.192
4525 | [8 empty] | 7.871419 | 7.347814 | 7.216487 | 7.478573 | 0.6647621 | 307.5558 | 307.0595 | 306.9351
4526 | [8 empty] | 7.897015 | 7.390249 | 7.123569 | 7.470278 | 0.6640247 | 307.5801 | 307.0998 | 306.847
4527 | [8 empty] | 7.893344 | 7.567424 | 7.386643 | 7.615804 | 0.6769603 | 307.5766 | 307.2677 | 307.0963
4528 | [8 empty] | 7.940544 | 7.730754 | 7.444048 | 7.705115 | 0.6848992 | 307.6214 | 307.4225 | 307.1508
4529 | [8 empty] | 8.024704 | 7.651616 | 7.302128 | 7.659483 | 0.6808429 | 307.7011 | 307.3475 | 307.0162
4530 | [8 empty] | 8.110732 | 7.497848 | 7.217002 | 7.608527 | 0.6763135 | 307.7827 | 307.2018 | 306.9355
4531 | [8 empty] | 8.068233 | 7.601455 | 7.179751 | 7.61648 | 0.6770204 | 307.7424 | 307.3 | 306.9002
4532 | [8 empty] | 7.888708 | 7.599008 | 7.112783 | 7.5335 | 0.6696444 | 307.5722 | 307.2976 | 306.8368
4533 | [8 empty] | 7.690638 | 7.579884 | 7.186029 | 7.485517 | 0.6653793 | 307.3845 | 307.2795 | 306.9062
4534 | [8 empty] | 7.821998 | 7.74872 | 7.465137 | 7.678618 | 0.6825438 | 307.509 | 307.4395 | 307.1707
4535 | [8 empty] | 7.999978 | 7.757735 | 7.294916 | 7.684209 | 0.6830408 | 307.6777 | 307.4481 | 307.0094
4536 | [8 empty] | 7.986101 | 7.772319 | 7.195012 | 7.651144 | 0.6801017 | 307.6646 | 307.4619 | 306.9147
4537 | [8 empty] | 7.849912 | 7.705545 | 7.375664 | 7.643707 | 0.6794406 | 307.5355 | 307.3986 | 307.0859375
4538 | [8 empty] | 7.843666 | 7.628145 | 7.401002 | 7.624271 | 0.677713 | 307.5295 | 307.3253 | 307.11
4539 | [8 empty] | 7.804515 | 7.540476 | 7.184838 | 7.509943 | 0.6675505 | 307.4924 | 307.2422 | 306.9051
4540 | [8 empty] | 7.797239 | 7.458504 | 7.091695 | 7.449146 | 0.6621463 | 307.4855 | 307.1645 | 306.8168
4541 | [8 empty] | 7.886487 | 7.365329 | 7.152932 | 7.468249 | 0.6638444 | 307.5701 | 307.0761 | 306.8748
4542 | [8 empty] | 7.795243 | 7.304575 | 7.172765 | 7.424194 | 0.6599284 | 307.4836 | 307.0186 | 306.8936
4543 | [8 empty] | 7.572318 | 7.212462 | 7.197588 | 7.327456 | 0.6513294 | 307.2723 | 306.9312 | 306.9171
4544 | [8 empty] | 7.440507 | 7.262237 | 7.105056 | 7.269267 | 0.6461571 | 307.1474 | 306.9784 | 306.8294
4545 | [8 empty] | 7.390828 | 7.318677 | 7.157729 | 7.289078 | 0.6479181 | 307.1003 | 307.0319 | 306.8794
4546 | [8 empty] | 7.397976 | 7.437126 | 7.301034 | 7.378712 | 0.6558855 | 307.1071 | 307.1442 | 307.0152
4547 | [8 empty] | 7.452258 | 7.536966 | 7.326114 | 7.438446 | 0.6611952 | 307.1585 | 307.2388 | 307.039
4548 | [8 empty] | 7.579079 | 7.683716 | 7.05908 | 7.440625 | 0.6613889 | 307.2787 | 307.3779 | 306.7859
4549 | [8 empty] | 7.542536 | 7.623767 | 6.967386 | 7.377896 | 0.655813 | 307.2441 | 307.3211 | 306.6989
4550 | [8 empty] | 7.523025 | 7.512884 | 6.765163 | 7.267024 | 0.6459577 | 307.2256 | 307.216 | 306.5073
4551 | [8 empty] | 7.511886 | 7.627469 | 6.654537 | 7.264631 | 0.6457449 | 307.2151 | 307.3246 | 306.4024
4552 | [8 empty] | 7.757445 | 7.66472 | 6.610493 | 7.344219 | 0.6528195 | 307.4478 | 307.3599 | 306.3607
4553 | [8 empty] | 7.857832 | 7.50213 | 6.532643 | 7.297535 | 0.6486698 | 307.543 | 307.2058 | 306.2869
4554 | [8 empty] | 7.805642 | 7.487996 | 6.610203 | 7.30128 | 0.6490027 | 307.4935 | 307.1924 | 306.3604
4555 | [8 empty] | 7.748687 | 7.413494 | 6.575238 | 7.245807 | 0.6440717 | 307.4395 | 307.1218 | 306.3272
4556 | [8 empty] | 7.813434 | 7.347299 | 6.778685 | 7.313139 | 0.6500568 | 307.5009 | 307.0591 | 306.5201
4557 | [8 empty] | 7.906802 | 7.302643 | 8.286136 | 7.831861 | 0.6961654 | 307.5894 | 307.0167 | 307.9489
4558 | [8 empty] | 7.922385 | 7.252579 | 8.689198 | 7.954721 | 0.7070863 | 307.6042 | 306.9693 | 308.331
4559 | [8 empty] | 7.871129 | 7.298136 | 8.866405 | 8.01189 | 0.712168 | 307.5556 | 307.0125 | 308.499
4560 | [8 empty] | 7.818778 | 7.263396 | 10.752 | 8.611391 | 0.765457 | 307.506 | 306.9795 | 310.2863
4561 | [8 empty] | 7.668841 | 7.281909 | 9.504145 | 8.151632 | 0.7245895 | 307.3638 | 306.9971 | 309.1035
4562 | [8 empty] | 7.510984 | 7.334131 | 9.442618 | 8.095911 | 0.7196365 | 307.2142 | 307.0466 | 309.0451
4563 | [8 empty] | 7.282424 | 7.3756 | 9.375554 | 8.011193 | 0.712106 | 306.9976 | 307.0859 | 308.9816
4564 | [8 empty] | 7.103479 | 7.475536 | 9.363287 | 7.980767 | 0.7094015 | 306.8279 | 307.1806 | 308.9699
4565 | [8 empty] | 6.913039 | 7.568712 | 9.413513 | 7.965088 | 0.7080078 | 306.6474 | 307.2689 | 309.0175
4566 | [8 empty] | 6.911783 | 7.574153 | 9.549766 | 8.011901 | 0.712169 | 306.6462 | 307.2741 | 309.1467
4567 | [8 empty] | 6.834931 | 7.527597 | 9.68367 | 8.015399 | 0.71248 | 306.5734 | 307.2299 | 309.2736
4568 | [8 empty] | 6.945718 | 7.623219 | 9.691654 | 8.086864 | 0.7188324 | 306.6784 | 307.3206 | 309.2812
4569 | [8 empty] | 7.05834 | 7.594855 | 9.519341 | 8.057512 | 0.7162233 | 306.7852 | 307.2937 | 309.1179
4570 | [8 empty] | 7.145688 | 7.446978 | 9.538176 | 8.043614 | 0.7149879 | 306.868 | 307.1535 | 309.1357
4571 | [8 empty] | 7.366456 | 7.507764 | 9.867541 | 8.247254 | 0.7330892 | 307.0772 | 307.2112 | 309.4479
4572 | [8 empty] | 7.453772 | 7.676761 | 9.341104 | 8.157212 | 0.7250855 | 307.16 | 307.3713 | 308.9489
4573 | [8 empty] | 7.49553 | 7.757831 | 8.507419 | 7.92026 | 0.7040231 | 307.1996 | 307.4482 | 308.1587
4574 | [8 empty] | 7.544082 | 7.617006 | 7.893602 | 7.684896 | 0.6831019 | 307.2456 | 307.3147 | 307.5769
4575 | [8 empty] | 7.658378 | 7.611339 | 7.648204 | 7.639307 | 0.6790495 | 307.3539 | 307.3093 | 307.3443
4576 | [8 empty] | 7.800652 | 7.589993 | 7.49978 | 7.630142 | 0.6782348 | 307.4888 | 307.2891 | 307.2036
4577 | [8 empty] | 7.805385 | 7.487932 | 7.455542 | 7.582953 | 0.6740403 | 307.4933 | 307.1924 | 307.1617
4578 | [8 empty] | 7.80371 | 7.436869 | 8.051427 | 7.764002 | 0.6901335 | 307.4917 | 307.144 | 307.7265
4579 | [8 empty] | 7.763079 | 7.528434 | 8.55053 | 7.947348 | 0.7064309 | 307.4532 | 307.2307 | 308.1996
4580 | [8 empty] | 7.674991 | 7.611468 | 9.109099 | 8.131853 | 0.7228313 | 307.3697 | 307.3094 | 308.729
4581 | [8 empty] | 7.647399 | 7.51459 | 9.599702 | 8.253897 | 0.7336797 | 307.3435 | 307.2176 | 309.194
4582 | [8 empty] | 7.783395 | 7.394241 | 9.581898 | 8.253178 | 0.7336158 | 307.4724 | 307.1035 | 309.1772
4583 | [8 empty] | 7.895566 | 7.418678 | 9.622916 | 8.312387 | 0.7388788 | 307.5787 | 307.1267 | 309.216
4584 | [8 empty] | 7.843086 | 7.417744 | 9.643392 | 8.301408 | 0.7379029 | 307.529 | 307.1258 | 309.2354
4585 | [8 empty] | 7.737483 | 7.430172 | 9.816607 | 8.328087 | 0.7402744 | 307.4289 | 307.1376 | 309.3996
4586 | [8 empty] | 7.614494 | 7.409373 | 9.89816 | 8.307342 | 0.7384304 | 307.3123 | 307.1179 | 309.4769
4587 | [8 empty] | 7.563592 | 7.352676 | 9.912262 | 8.276177 | 0.7356602 | 307.2641 | 307.0641 | 309.4903
4588 | [8 empty] | 7.486064 | 7.390249 | 9.846807 | 8.24104 | 0.7325369 | 307.1906 | 307.0998 | 309.4283
4589 | [8 empty] | 7.673477 | 7.550875 | 10.55013 | 8.591494 | 0.7636884 | 307.3682 | 307.252 | 310.0949
4590 | [8 empty] | 7.750684 | 7.720355 | 9.823304 | 8.431447 | 0.749462 | 307.4414 | 307.4127 | 309.406
4591 | [8 empty] | 7.545659 | 7.769261 | 9.726233 | 8.347051 | 0.7419601 | 307.2471 | 307.459 | 309.314
4592 | [8 empty] | 7.387802 | 7.839416 | 9.460229 | 8.229149 | 0.7314799 | 307.0974 | 307.5255 | 309.0618
4593 | [8 empty] | 7.46211 | 7.833073 | 9.421497 | 8.238894 | 0.7323461 | 307.1679 | 307.5195 | 309.0251
4594 | [8 empty] | 7.492053 | 7.6719 | 8.862993 | 8.008982 | 0.7119095 | 307.1963 | 307.3667 | 308.4957
4595 | [8 empty] | 7.505543 | 7.604964 | 8.204648 | 7.771718 | 0.6908194 | 307.209 | 307.3033 | 307.8717
4596 | [8 empty] | 7.455414 | 7.699106 | 7.746273 | 7.633597 | 0.678542 | 307.1615 | 307.3925 | 307.4372
4597 | [8 empty] | 7.498138 | 7.637354 | 7.417133 | 7.517541 | 0.6682259 | 307.202 | 307.334 | 307.1252
4598 | [8 empty] | 7.502742 | 7.574346 | 7.220061 | 7.432383 | 0.6606562 | 307.2064 | 307.2743 | 306.9384
4599 | [8 empty] | 7.565009 | 7.6181 | 7.107374 | 7.430161 | 0.6604588 | 307.2654 | 307.3157 | 306.8316
4600 | [8 empty] | 7.618905 | 7.670644 | 7.374634 | 7.554728 | 0.6715314 | 307.3165 | 307.3655 | 307.085
4601 | [8 empty] | 7.683651 | 7.690187 | 7.375246 | 7.583028 | 0.6740469 | 307.3779 | 307.3841 | 307.0855
4602 | [8 empty] | 7.67 | 7.58555 | 7.255637 | 7.503729 | 0.6669982 | 307.3649 | 307.2849 | 306.9722
4603 | [8 empty] | 7.672286 | 7.626439 | 7.133099 | 7.477275 | 0.6646466 | 307.3671 | 307.3236 | 306.856
4604 | [8 empty] | 7.612885 | 7.633876 | 7.368162 | 7.538308 | 0.6700718 | 307.3108 | 307.3307 | 307.0788
4605 | [8 empty] | 7.685326 | 7.619388 | 7.56517 | 7.623295 | 0.6776262 | 307.3795 | 307.317 | 307.2656
4606 | [8 empty] | 7.678983 | 7.638609 | 7.433553 | 7.583715 | 0.674108 | 307.3734 | 307.3352 | 307.1408
4607 | [8 empty] | 7.79608 | 7.610277 | 7.325728 | 7.577362 | 0.6735432 | 307.4844 | 307.3083 | 307.0386
4608 | [8 empty] | 7.69991 | 7.64624 | 7.285612 | 7.543921 | 0.6705707 | 307.3933 | 307.3424 | 307.0006
4609 | [8 empty] | 7.546593 | 7.602646 | 7.349006 | 7.499415 | 0.6666147 | 307.248 | 307.3011 | 307.0607
4610 | [8 empty] | 7.379302 | 7.60754 | 7.321832 | 7.436225 | 0.6609978 | 307.0894 | 307.3057 | 307.0349
4611 | [8 empty] | 7.512819 | 7.543921 | 7.803807 | 7.620182 | 0.6773495 | 307.2159 | 307.2454 | 307.4918
4612 | [8 empty] | 7.53951 | 7.474281 | 7.44392 | 7.485903 | 0.6654136 | 307.2412 | 307.1794 | 307.1506
4613 | [8 empty] | 7.514043 | 7.395304 | 7.296719 | 7.402022 | 0.6579575 | 307.2171 | 307.1046 | 307.0111
4614 | [8 empty] | 7.390603 | 7.299649 | 7.3388 | 7.343017 | 0.6527126 | 307.1001 | 307.0139 | 307.051
4615 | [8 empty] | 7.455607 | 7.327595 | 7.673381 | 7.485528 | 0.6653802 | 307.1617 | 307.0404 | 307.3681
4616 | [8 empty] | 7.487256 | 7.438414 | 7.594855 | 7.506841 | 0.6672748 | 307.1917 | 307.1454 | 307.2937
4617 | [8 empty] | 7.539156 | 7.639028 | 7.45609 | 7.544758 | 0.6706451 | 307.2409 | 307.3356 | 307.1622
4618 | [8 empty] | 7.627051 | 7.614398 | 7.301742 | 7.514397 | 0.6679464 | 307.3242 | 307.3122 | 307.0159
4619 | [8 empty] | 7.592086 | 7.479561 | 7.340892 | 7.470846 | 0.6640752 | 307.2911 | 307.1844 | 307.053
4620 | [8 empty] | 7.496947 | 7.660084 | 7.311143 | 7.489391 | 0.6657237 | 307.2009 | 307.3555 | 307.0248
4621 | [8 empty] | 7.468002 | 7.702454 | 7.317872 | 7.496109 | 0.6663208 | 307.1735 | 307.3957 | 307.0312
4622 | [8 empty] | 7.464042 | 7.620225 | 7.537514 | 7.540594 | 0.670275 | 307.1697 | 307.3177 | 307.2393
4623 | [8 empty] | 7.55593 | 7.746369 | 7.330718 | 7.544339 | 0.6706079 | 307.2568 | 307.4373 | 307.0433
4624 | [8 empty] | 7.637064 | 7.751006 | 7.303191 | 7.563753 | 0.6723336 | 307.3337 | 307.4417 | 307.0172
4625 | [8 empty] | 7.70841 | 7.742409 | 7.34276 | 7.59786 | 0.6753653 | 307.4013 | 307.4336 | 307.0547
4626 | [8 empty] | 7.635325 | 7.613464 | 7.226854 | 7.491881 | 0.665945 | 307.3321 | 307.3113 | 306.9449
4627 | [8 empty] | 7.540315 | 7.562401 | 7.23368 | 7.445465 | 0.6618191 | 307.242 | 307.2629 | 306.9514
4628 | [8 empty] | 7.42882 | 7.538866 | 7.208856 | 7.392181 | 0.6570827 | 307.1363 | 307.2406 | 306.9278
4629 | [8 empty] | 7.618937 | 7.470256 | 7.213267 | 7.434154 | 0.6608136 | 307.3165 | 307.1756 | 306.932
4630 | [8 empty] | 7.729144 | 7.372251 | 7.197749 | 7.433048 | 0.6607154 | 307.421 | 307.0827 | 306.9173
4631 | [8 empty] | 7.687966 | 7.294755 | 7.108984 | 7.363902 | 0.654569 | 307.382 | 307.0092 | 306.8332
4632 | [8 empty] | 7.534841 | 7.230106 | 7.092403 | 7.285783 | 0.6476252 | 307.2368 | 306.948 | 306.8174
4633 | [8 empty] | 7.602936 | 7.360146 | 7.313622 | 7.425568 | 0.6600505 | 307.3014 | 307.0712 | 307.0271
4634 | [8 empty] | 7.606188 | 7.464171 | 7.41739 | 7.495916 | 0.6663037 | 307.3044 | 307.1698 | 307.1255
4635 | [8 empty] | 7.690767 | 7.578821 | 7.393018 | 7.554202 | 0.6714846 | 307.3846 | 307.2785 | 307.1024
4636 | [8 empty] | 7.695371 | 7.591281 | 7.174117 | 7.486923 | 0.6655043 | 307.389 | 307.2903 | 306.8949
4637 | [8 empty] | 7.680528 | 7.688771 | 7.046942 | 7.47208 | 0.6641849 | 307.3749 | 307.3827 | 306.7744
4638 | [8 empty] | 7.478402 | 7.611951 | 7.312431 | 7.467595 | 0.6637862 | 307.1833 | 307.3099 | 307.026
4639 | [8 empty] | 7.308117 | 7.381653 | 7.346108 | 7.345292 | 0.6529149 | 307.0219 | 307.0916 | 307.0579
4640 | [8 empty] | 7.17724 | 7.415909 | 7.234967 | 7.276039 | 0.646759 | 306.8979 | 307.1241 | 306.9526
4641 | [8 empty] | 7.233197 | 7.559697 | 7.201966 | 7.33162 | 0.6516995 | 306.9509 | 307.2604 | 306.9213
4642 | [8 empty] | 7.233744 | 7.497526 | 7.10409 | 7.278453 | 0.6469736 | 306.9514 | 307.2014 | 306.8285
4643 | [8 empty] | 7.255895 | 7.512336 | 7.079235 | 7.282489 | 0.6473323 | 306.9724 | 307.2155 | 306.805
4644 | [8 empty] | 7.192919 | 7.554964 | 7.593631 | 7.447171 | 0.6619708 | 306.9127 | 307.2559 | 307.2925
4645 | [8 empty] | 7.18545 | 7.633458 | 7.303674 | 7.374194 | 0.6554839 | 306.9056 | 307.3303 | 307.0177
4646 | [8 empty] | 7.222089 | 7.553547 | 7.080877 | 7.285504 | 0.6476004 | 306.9404 | 307.2545 | 306.8065
4647 | [8 empty] | 7.412625 | 7.494146 | 7.0406 | 7.31579 | 0.6502925 | 307.121 | 307.1982 | 306.7683
4648 | [8 empty] | 7.570257 | 7.592215 | 7.536387 | 7.566286 | 0.6725588 | 307.2704 | 307.2912 | 307.2383
4649 | [8 empty] | 7.507636 | 7.64962 | 8.038613 | 7.731956 | 0.687285 | 307.211 | 307.3456 | 307.7143
4650 | [8 empty] | 7.459406 | 7.617295 | 8.437457 | 7.838053 | 0.6967158 | 307.1653 | 307.315 | 308.0924
4651 | [8 empty] | 7.53819 | 7.620676 | 8.956715 | 8.038527 | 0.7145357 | 307.24 | 307.3182 | 308.5846
4652 | [8 empty] | 7.596883 | 7.657927 | 9.407653 | 8.220821 | 0.7307396 | 307.2956 | 307.3535 | 309.012
4653 | [8 empty] | 7.631365 | 7.645692 | 9.672111 | 8.31639 | 0.7392346 | 307.3283 | 307.3419 | 309.2627
4654 | [8 empty] | 7.582137 | 7.64566 | 9.860555 | 8.362784 | 0.7433586 | 307.2816 | 307.3419 | 309.4413
4655 | [8 empty] | 7.502806 | 7.615299 | 9.919989 | 8.346031 | 0.7418695 | 307.2065 | 307.3131 | 309.4976
4656 | [8 empty] | 7.388575 | 7.513012 | 8.869947 | 7.923845 | 0.7043417 | 307.0982 | 307.2161 | 308.5023
4657 | [8 empty] | 7.247073 | 7.337061 | 8.186715 | 7.590283 | 0.6746918 | 306.9641 | 307.0493 | 307.8547
4658 | [8 empty] | 7.166325 | 7.249778 | 7.918779 | 7.444961 | 0.6617743 | 306.8875 | 306.9666 | 307.6007
4659 | [8 empty] | 7.187124 | 7.210209 | 7.661211 | 7.352848 | 0.6535865 | 306.9072 | 306.9291 | 307.3566
4660 | [8 empty] | 7.255283 | 7.368034 | 8.418848 | 7.680722 | 0.6827308 | 306.9718 | 307.0787 | 308.0747
4661 | [8 empty] | 7.250132 | 7.608087 | 8.926741 | 7.92832 | 0.7047395 | 306.9669 | 307.3062 | 308.5562
4662 | [8 empty] | 7.161206 | 7.705963 | 9.651763 | 8.172978 | 0.7264869 | 306.8827 | 307.399 | 309.2434
4663 | [8 empty] | 7.107986 | 7.609246 | 9.52021 | 8.079148 | 0.7181465 | 306.8322 | 307.3073 | 309.1187
4664 | [8 empty] | 7.119673 | 7.534358 | 9.633669 | 8.0959 | 0.7196356 | 306.8433 | 307.2364 | 309.2262
4665 | [8 empty] | 7.217968 | 7.630818 | 9.912036 | 8.253607 | 0.733654 | 306.9365 | 307.3278 | 309.4901
4666 | [8 empty] | 7.41343 | 7.545434 | 11.50931 | 8.822726 | 0.7842423 | 307.1217 | 307.2469 | 311.0041
4667 | [8 empty] | 7.38806 | 7.48043 | 10.20248 | 8.356989 | 0.7428434 | 307.0977 | 307.1852 | 309.7654
4668 | [8 empty] | 7.321543 | 7.578821 | 10.19343 | 8.364598 | 0.7435198 | 307.0346 | 307.2785 | 309.7568
4669 | [8 empty] | 7.301839 | 7.67161 | 10.08177 | 8.351741 | 0.742377 | 307.016 | 307.3665 | 309.651
4670 | [8 empty] | 7.440282 | 7.675699 | 10.26088 | 8.458954 | 0.751907 | 307.1472 | 307.3703 | 309.8207
4671 | [8 empty] | 7.45741 | 7.6417 | 9.645968 | 8.248359 | 0.7331875 | 307.1634 | 307.3381 | 309.2379
4672 | [8 empty] | 7.402548 | 7.674025 | 10.03686 | 8.371144 | 0.7441017 | 307.1114 | 307.3687 | 309.6084
4673 | [8 empty] | 7.400326 | 7.661436 | 10.06313 | 8.374965 | 0.7444413 | 307.1093 | 307.3568 | 309.6333
4674 | [8 empty] | 7.304285 | 7.632975 | 9.869602 | 8.268954 | 0.7350181 | 307.0183 | 307.3298 | 309.4499
4675 | [8 empty] | 7.268387 | 7.628532 | 9.92382 | 8.27358 | 0.7354293 | 306.9843 | 307.3256 | 309.5013
4676 | [8 empty] | 7.387834 | 7.575183 | 10.03689 | 8.333303 | 0.7407381 | 307.0975 | 307.2751 | 309.6084
4677 | [8 empty] | 7.576278 | 7.5813 | 10.91031 | 8.689295 | 0.7723818 | 307.2761 | 307.2809 | 310.4363
4678 | [8 empty] | 7.61897 | 7.66736 | 10.14063 | 8.475653 | 0.7533913 | 307.3166 | 307.3624 | 309.7068
4679 | [8 empty] | 7.585389 | 7.774605 | 9.761713 | 8.373902 | 0.7443469 | 307.2847 | 307.4641 | 309.3476
4680 | [8 empty] | 7.608409 | 7.790285 | 9.610649 | 8.336448 | 0.7410176 | 307.3065 | 307.4789 | 309.2044
4681 | [8 empty] | 7.582041 | 7.85297 | 9.82588 | 8.420297 | 0.7484708 | 307.2816 | 307.5384 | 309.4084
4682 | [8 empty] | 7.635583 | 7.846628 | 9.933962 | 8.472057 | 0.7530718 | 307.3323 | 307.5323 | 309.5109
4683 | [8 empty] | 7.6785 | 7.739834 | 10.11371 | 8.510682 | 0.7565051 | 307.373 | 307.4311 | 309.6812
4684 | [8 empty] | 7.868811 | 7.570804 | 9.959976 | 8.46653 | 0.7525805 | 307.5534 | 307.2709 | 309.5355
4685 | [8 empty] | 7.713562 | 7.572672 | 9.838661 | 8.374965 | 0.7444413 | 307.4062 | 307.2727 | 309.4205
4686 | [8 empty] | 7.568357 | 7.698011 | 9.807914 | 8.358094 | 0.7429417 | 307.2686 | 307.3915 | 309.3914
4687 | [8 empty] | 7.438607 | 7.590959 | 9.743361 | 8.257643 | 0.7340127 | 307.1456 | 307.29 | 309.3302
4688 | [8 empty] | 7.562787 | 7.577179 | 9.726265 | 8.288744 | 0.7367772 | 307.2633 | 307.2769 | 309.314
4689 | [8 empty] | 7.555962 | 7.657444 | 9.639175 | 8.284194 | 0.7363728 | 307.2568 | 307.353 | 309.2314
4690 | [8 empty] | 7.570225 | 7.649781 | 9.419823 | 8.213276 | 0.730069 | 307.2704 | 307.3458 | 309.0235
4691 | [8 empty] | 7.438801 | 7.557089 | 9.5894 | 8.195096 | 0.728453 | 307.1458 | 307.2579 | 309.1843
4692 | [8 empty] | 7.472349 | 7.54611 | 9.75331 | 8.257256 | 0.7339783 | 307.1776 | 307.2475 | 309.3396
4693 | [8 empty] | 7.414782 | 7.624411 | 9.537886 | 8.19236 | 0.7282097 | 307.123 | 307.3217 | 309.1354
4694 | [8 empty] | 7.479496 | 7.68906 | 9.430126 | 8.199561 | 0.7288499 | 307.1844 | 307.383 | 309.0333
4695 | [8 empty] | 7.611339 | 7.670226 | 9.525587 | 8.269051 | 0.7350267 | 307.3093 | 307.3651 | 309.1238
4696 | [8 empty] | 7.597205 | 7.662821 | 9.640237 | 8.300088 | 0.7377856 | 307.2959 | 307.3581 | 309.2325
4697 | [8 empty] | 7.554577 | 7.701681 | 9.705756 | 8.320672 | 0.7396153 | 307.2555 | 307.395 | 309.2946
4698 | [8 empty] | 7.570482 | 7.63584 | 9.570468 | 8.25893 | 0.7341271 | 307.2706 | 307.3326 | 309.1663
4699 | [8 empty] | 7.588544 | 7.647817 | 9.886215 | 8.374192 | 0.7443726 | 307.2877 | 307.3439 | 309.4656
4700 | [8 empty] | 7.628596 | 7.536161 | 9.598833 | 8.25453 | 0.733736 | 307.3257 | 307.2381 | 309.1932
4701 | [8 empty] | 7.720162 | 7.435613 | 9.761552 | 8.305776 | 0.7382912 | 307.4125 | 307.1428 | 309.3474
4702 | [8 empty] | 7.732396 | 7.407957 | 9.705531 | 8.281961 | 0.7361743 | 307.4241 | 307.1165 | 309.2943
4703 | [8 empty] | 7.657798 | 7.371736 | 9.50965 | 8.179728 | 0.7270869 | 307.3534 | 307.0822 | 309.1087
4704 | [8 empty] | 7.516812 | 7.405445 | 8.919432 | 7.94723 | 0.7064204 | 307.2197 | 307.1142 | 308.5492
4705 | [8 empty] | 7.622543 | 7.569323 | 9.26892 | 8.153596 | 0.7247641 | 307.3199 | 307.2695 | 308.8805
4706 | [8 empty] | 7.674701 | 7.78919 | 9.363351 | 8.275747 | 0.735622 | 307.3694 | 307.4779 | 308.97
4707 | [8 empty] | 7.65886 | 7.772931 | 9.434022 | 8.288604 | 0.7367648 | 307.3544 | 307.4625 | 309.037
4708 | [8 empty] | 7.536033 | 7.524474 | 9.545549 | 8.202018 | 0.7290683 | 307.2379 | 307.227 | 309.1427
4709 | [8 empty] | 7.541409 | 7.577308 | 9.624332 | 8.247683 | 0.7331274 | 307.243 | 307.2771 | 309.2174
4710 | [8 empty] | 7.55931 | 7.609375 | 9.910426 | 8.359704 | 0.7430848 | 307.26 | 307.3075 | 309.4886
4711 | [8 empty] | 7.593696 | 7.524828 | 10.01162 | 8.376714 | 0.7445968 | 307.2926 | 307.2273 | 309.5845
4712 | [8 empty] | 7.689994 | 7.578467 | 10.07624 | 8.448232 | 0.750954 | 307.3839 | 307.2782 | 309.6457
4713 | [8 empty] | 7.634552 | 7.61678 | 9.981258 | 8.410863 | 0.7476323 | 307.3313 | 307.3145 | 309.5557
4714 | [8 empty] | 7.456154 | 7.650522 | 10.08361 | 8.396762 | 0.7463788 | 307.1622 | 307.3465 | 309.6527
4715 | [8 empty] | 7.396366 | 7.553612 | 10.53339 | 8.494455 | 0.7550627 | 307.1056 | 307.2546 | 310.079
4716 | [8 empty] | 7.342921 | 7.576342 | 10.46278 | 8.460682 | 0.7520606 | 307.0549 | 307.2762 | 310.0121
4717 | [8 empty] | 7.43484 | 7.546367 | 10.3274 | 8.436202 | 0.7498846 | 307.142 | 307.2477 | 309.8838
4718 | [8 empty] | 7.485742 | 7.447719 | 10.20679 | 8.380084 | 0.7448964 | 307.1903 | 307.1542 | 309.7695
4719 | [8 empty] | 7.620837 | 7.368356 | 10.18664 | 8.391943 | 0.7459505 | 307.3183 | 307.079 | 309.7504
4720 | [8 empty] | 7.564236 | 7.292888 | 10.22083 | 8.359318 | 0.7430505 | 307.2647 | 307.0075 | 309.7828
4721 | [8 empty] | 7.489831 | 7.308374 | 9.928038 | 8.242081 | 0.7326294 | 307.1942 | 307.0222 | 309.5052
4722 | [8 empty] | 7.44949 | 7.610019 | 10.0169 | 8.358802 | 0.7430047 | 307.1559 | 307.3081 | 309.5895
4723 | [8 empty] | 7.640283 | 7.47325 | 9.81548 | 8.309671 | 0.7386375 | 307.3368 | 307.1784 | 309.3986
4724 | [8 empty] | 7.804032 | 7.49289 | 9.800638 | 8.365853 | 0.7436314 | 307.492 | 307.1971 | 309.3845
4725 | [8 empty] | 7.794535 | 7.422348 | 9.928327 | 8.381737 | 0.7450433 | 307.483 | 307.1302 | 309.5055
4726 | [8 empty] | 7.67029 | 7.412464 | 10.44118 | 8.507977 | 0.7562647 | 307.3652 | 307.1208 | 309.9916
4727 | [8 empty] | 7.775797 | 7.274086 | 10.05293 | 8.367603 | 0.7437869 | 307.4652 | 306.9897 | 309.6236
4728 | [8 empty] | 7.764818 | 7.114393 | 9.980807 | 8.286673 | 0.7365931 | 307.4548 | 306.8383 | 309.5553
4729 | [8 empty] | 7.857639 | 7.235546875 | 10.08094 | 8.391374 | 0.7458999 | 307.5428 | 306.953125 | 309.6502
4730 | [8 empty] | 7.875443 | 7.452484 | 10.17566 | 8.501195 | 0.7556618 | 307.5597 | 307.1588 | 309.74
4731 | [8 empty] | 7.810504 | 7.563303 | 10.17553 | 8.516445 | 0.7570173 | 307.4981 | 307.2638 | 309.7398
4732 | [8 empty] | 7.617875 | 7.552871 | 10.28986 | 8.486868 | 0.7543882 | 307.3155 | 307.2539 | 309.8482
4733 | [8 empty] | 7.423024 | 7.535324 | 9.121913 | 8.026754 | 0.7134892 | 307.1308 | 307.2373 | 308.7411
4734 | [8 empty] | 7.353223 | 7.576567 | 8.218878 | 7.716223 | 0.6858865 | 307.0647 | 307.2764 | 307.8852
4735 | [8 empty] | 7.435645 | 7.420545 | 7.821451 | 7.559214 | 0.6719301 | 307.1428 | 307.1285 | 307.5085
4736 | [8 empty] | 7.538769 | 7.277144 | 7.5096 | 7.441838 | 0.6614967 | 307.2405 | 306.9926 | 307.2129
4737 | [8 empty] | 7.544919 | 7.324054 | 7.25612 | 7.375031 | 0.6555583 | 307.2464 | 307.037 | 306.9726
4738 | [8 empty] | 7.461788 | 7.364267 | 8.045181 | 7.623745 | 0.6776663 | 307.1676 | 307.0751 | 307.7206
4739 | [8 empty] | 7.4709 | 7.313043 | 8.712154 | 7.832032 | 0.6961806 | 307.1762 | 307.0266 | 308.3528
4740 | [8 empty] | 7.437674 | 7.219288 | 9.064733 | 7.907231 | 0.702865 | 307.1447 | 306.9377 | 308.687
4741 | [8 empty] | 7.521641 | 7.238863 | 9.253176 | 8.00456 | 0.7115165 | 307.2243 | 306.9563 | 308.8656
4742 | [8 empty] | 7.632524 | 7.165327 | 9.335051 | 8.044301 | 0.715049 | 307.3294 | 306.8866 | 308.9432
4743 | [8 empty] | 7.640959 | 7.014296 | 9.789144 | 8.148133 | 0.7242785 | 307.3374 | 306.7434 | 309.3736
4744 | [8 empty] | 7.628886 | 6.963877 | 8.905652 | 7.832805 | 0.6962493 | 307.326 | 306.6956 | 308.5362
4745 | [8 empty] | 7.746498 | 6.909691 | 8.331339 | 7.662509 | 0.6811119 | 307.4374 | 306.6443 | 307.9918
4746 | [8 empty] | 7.83449 | 6.847037 | 7.910923 | 7.530817 | 0.6694059 | 307.5208 | 306.5849 | 307.5933
4747 | [8 empty] | 7.907382 | 6.901352 | 7.39672 | 7.401818 | 0.6579394 | 307.5899 | 306.6364 | 307.1059
4748 | [8 empty] | 7.832011 | 6.84942 | 7.484197 | 7.388542 | 0.6567593 | 307.5185 | 306.5871 | 307.1888
4749 | [8 empty] | 7.760471 | 7.00293 | 8.512184 | 7.758529 | 0.689647 | 307.4507 | 306.7326 | 308.1632
4750 | [8 empty] | 7.65886 | 7.217388 | 9.199828 | 8.025359 | 0.7133652 | 307.3544 | 306.9359 | 308.815
4751 | [8 empty] | 7.567746 | 7.419 | 9.594133 | 8.193626 | 0.7283223 | 307.268 | 307.127 | 309.1888
4752 | [8 empty] | 7.567005 | 7.435903 | 9.770921 | 8.257943 | 0.7340394 | 307.2673 | 307.143 | 309.3563
4753 | [8 empty] | 7.682686 | 7.251677 | 9.708042 | 8.214135 | 0.7301453 | 307.377 | 306.9684 | 309.2967
4754 | [8 empty] | 7.678017 | 7.342502 | 9.888243 | 8.302921 | 0.7380374 | 307.3725 | 307.0545 | 309.4675
4755 | [8 empty] | 7.560824 | 7.333938 | 9.602761 | 8.165841 | 0.7258525 | 307.2614 | 307.0464 | 309.1969
4756 | [8 empty] | 7.578564 | 7.195237 | 9.535922 | 8.103241 | 0.7202881 | 307.2783 | 306.9149 | 309.1336
4757 | [8 empty] | 7.517391 | 7.284066 | 9.546837 | 8.116098 | 0.7214309 | 307.2203 | 306.9991 | 309.1439
4758 | [8 empty] | 7.500295 | 7.333262 | 9.769247 | 8.200935 | 0.728972 | 307.2041 | 307.0457 | 309.3547
4759 | [8 empty] | 7.58233 | 7.406508 | 9.950865 | 8.313234 | 0.7389542 | 307.2818 | 307.1152 | 309.5269
4760 | [8 empty] | 7.719003 | 7.315232 | 9.936055 | 8.32343 | 0.7398604 | 307.4114 | 307.0287 | 309.5128
4761 | [8 empty] | 7.573155 | 7.313333 | 9.859975 | 8.248821 | 0.7332285 | 307.2731 | 307.0269 | 309.4407
4762 | [8 empty] | 7.500617 | 7.296204 | 9.885153 | 8.227325 | 0.7313177 | 307.2044 | 307.0106 | 309.4646
4763 | [8 empty] | 7.45258 | 7.20158 | 9.908269 | 8.187477 | 0.7277757 | 307.1588 | 306.9209 | 309.4865
4764 | [8 empty] | 7.593728 | 7.117355 | 9.986892 | 8.232658 | 0.7317919 | 307.2926 | 306.8411 | 309.561
4765 | [8 empty] | 7.629176 | 7.046234 | 11.08072 | 8.585377 | 0.7631446 | 307.3262 | 306.7737 | 310.5978
4766 | [8 empty] | 7.628532 | 7.005892 | 9.900735 | 8.178387 | 0.7269677 | 307.3256 | 306.7354 | 309.4794
4767 | [8 empty] | 7.605093 | 7.187221 | 9.726716 | 8.17301 | 0.7264898 | 307.3034 | 306.9073 | 309.3144
4768 | [8 empty] | 7.586452 | 7.284292 | 9.924657 | 8.265133 | 0.7346785 | 307.2857 | 306.9993 | 309.502
4769 | [8 empty] | 7.556187 | 7.447815 | 10.12823 | 8.377412 | 0.7446588 | 307.257 | 307.1543 | 309.695
4770 | [8 empty] | 7.705577 | 7.459986 | 9.687662 | 8.284408 | 0.7363918 | 307.3987 | 307.1659 | 309.2774
4771 | [8 empty] | 7.826441 | 7.518293 | 9.991979 | 8.445571 | 0.7507174 | 307.5132 | 307.2211 | 309.5659
4772 | [8 empty] | 7.778662 | 7.492117 | 9.939886 | 8.403555 | 0.7469827 | 307.4679 | 307.1963 | 309.5165
4773 | [8 empty] | 7.736904 | 7.306346 | 10.00846 | 8.350571 | 0.742273 | 307.4283 | 307.0202 | 309.5815
4774 | [8 empty] | 7.703806 | 7.303963 | 10.06152 | 8.356431 | 0.7427938 | 307.397 | 307.018 | 309.6318
4775 | [8 empty] | 7.680013 | 7.488286 | 10.03013 | 8.399477 | 0.7466202 | 307.3744 | 307.1927 | 309.602
4776 | [8 empty] | 7.639833 | 7.416489 | 8.21949 | 7.758604 | 0.6896537 | 307.3363 | 307.1246 | 307.8858
4777 | [8 empty] | 7.727567 | 7.49318 | 9.830226 | 8.350324 | 0.742251 | 307.4195 | 307.1973 | 309.4125
4778 | [8 empty] | 7.64765625 | 7.546528 | 10.1498 | 8.447996 | 0.750933 | 307.34375 | 307.2479 | 309.7155
4779 | [8 empty] | 7.471898 | 7.59479 | 10.28693 | 8.451205 | 0.7512182 | 307.1772 | 307.2936 | 309.8454
4780 | [8 empty] | 7.253287 | 7.52734 | 10.02653 | 8.269051 | 0.7350267 | 306.9699 | 307.2297 | 309.5986
4781 | [8 empty] | 7.305702 | 7.401614 | 10.4291 | 8.378807 | 0.7447828 | 307.0196 | 307.1105 | 309.9802
4782 | [8 empty] | 7.39598 | 7.513946 | 9.773819 | 8.227915 | 0.7313702 | 307.1052 | 307.217 | 309.3591
4783 | [8 empty] | 7.404158 | 7.430977 | 9.736439 | 8.190524 | 0.7280466 | 307.1129 | 307.1384 | 309.3236
4784 | [8 empty] | 7.331073 | 7.408568 | 9.552793 | 8.097478 | 0.7197758 | 307.0437 | 307.1171 | 309.1496
4785 | [8 empty] | 7.390989 | 7.462143 | 9.334665 | 8.062599 | 0.7166755 | 307.1005 | 307.1679 | 308.9428
4786 | [8 empty] | 7.386707 | 7.413559 | 9.256042 | 8.018769 | 0.7127795 | 307.0964 | 307.1219 | 308.8683
4787 | [8 empty] | 7.421479 | 7.36871 | 8.308029 | 7.699406 | 0.6843916 | 307.1294 | 307.0793 | 307.9697
4788 | [8 empty] | 7.547301 | 7.324118 | 9.598576 | 8.156665 | 0.7250369 | 307.2486 | 307.0371 | 309.193
4789 | [8 empty] | 7.465459 | 7.380429 | 9.682092 | 8.175993 | 0.726755 | 307.1711 | 307.0905 | 309.2721
4790 | [8 empty] | 7.387577 | 7.259565 | 9.451633 | 8.032925 | 0.7140378 | 307.0972 | 306.9759 | 309.0537
4791 | [8 empty] | 7.444918 | 7.229913 | 9.463481 | 8.046104 | 0.7152092 | 307.1516 | 306.9478 | 309.0649
4792 | [8 empty] | 7.508827 | 7.235386 | 10.00115 | 8.248456 | 0.7331961 | 307.2122 | 306.953 | 309.5746
4793 | [8 empty] | 7.649749 | 7.162011 | 9.879132 | 8.230297 | 0.731582 | 307.3457 | 306.8834 | 309.4589
4794 | [8 empty] | 7.653516 | 7.241278 | 9.872017 | 8.255603 | 0.7338314 | 307.3493 | 306.9586 | 309.4521
4795 | [8 empty] | 7.753613 | 7.372477 | 9.692169 | 8.272753 | 0.7353558 | 307.4442 | 307.0829 | 309.2817
4796 | [8 empty] | 7.732589 | 7.476985 | 9.558749 | 8.256108 | 0.7338763 | 307.4243 | 307.182 | 309.1552
4797 | [8 empty] | 7.736678 | 7.388478 | 9.577391 | 8.234182 | 0.7319273 | 307.4281 | 307.0981 | 309.1729
4798 | [8 empty] | 7.749042 | 7.340345 | 9.459972 | 8.183119 | 0.7273884 | 307.4398 | 307.0525 | 309.0616
4799 | [8 empty] | 7.917717 | 7.476019 | 9.807335 | 8.400357 | 0.7466984 | 307.5997 | 307.1811 | 309.3908
4800 | [8 empty] | 8.043732 | 7.50242 | 9.784347 | 8.4435 | 0.7505333 | 307.7192 | 307.2061 | 309.369
4801 | [8 empty] | 7.914883 | 7.438446 | 9.761133 | 8.371488 | 0.7441322 | 307.597 | 307.1454 | 309.347
4802 | [8 empty] | 7.867394 | 7.541635 | 10.00589 | 8.471639 | 0.7530346 | 307.552 | 307.2433 | 309.579
4803 | [8 empty] | 7.928438 | 7.534487 | 10.60937 | 8.690765 | 0.7725125 | 307.6099 | 307.2365 | 310.1511
4804 | [8 empty] | 8.010023 | 7.561242 | 9.961361 | 8.510875 | 0.7565222 | 307.6872 | 307.2618 | 309.5368
4805 | [8 empty] | 8.057641 | 7.493759 | 9.927007 | 8.492802 | 0.7549158 | 307.7324 | 307.1979 | 309.5043
4806 | [8 empty] | 8.077989 | 7.483392 | 10.04282 | 8.534732 | 0.7586429 | 307.7516 | 307.188 | 309.614
4807 | [8 empty] | 8.002521 | 7.445787 | 10.16513 | 8.5378125 | 0.7589167 | 307.6801 | 307.1524 | 309.73
4808 | [8 empty] | 7.896274 | 7.374344 | 10.2593 | 8.509974 | 0.7564421 | 307.5794 | 307.0847 | 309.8192
4809 | [8 empty] | 7.737129 | 7.377209 | 9.531737 | 8.215358 | 0.7302541 | 307.4286 | 307.0874 | 309.1296
4810 | [8 empty] | 7.706543 | 7.32898 | 10.19337 | 8.409629 | 0.7475226 | 307.3996 | 307.0417 | 309.7567
4811 | [8 empty] | 7.792088 | 7.311433 | 10.32798 | 8.477166 | 0.7535259 | 307.4807 | 307.0251 | 309.8843
4812 | [8 empty] | 7.849944 | 7.43117 | 10.53062 | 8.603911 | 0.7647921 | 307.5355 | 307.1385 | 310.0764
4813 | [8 empty] | 7.770806 | 7.510855 | 10.50663 | 8.596098 | 0.7640976 | 307.4605 | 307.2141 | 310.0537
4814 | [8 empty] | 7.744116 | 7.565717 | 10.34108 | 8.550305 | 0.7600271 | 307.4352 | 307.2661 | 309.8968
4815 | [8 empty] | 7.680142 | 7.619324 | 10.03303 | 8.444165 | 0.7505924 | 307.3745 | 307.3169 | 309.6048
4816 | [8 empty] | 7.663368 | 7.645531 | 9.997581 | 8.435493 | 0.7498216 | 307.3586 | 307.3417 | 309.5712
4817 | [8 empty] | 7.686452 | 7.530656 | 10.02057 | 8.412559 | 0.747783 | 307.3805 | 307.2328 | 309.593
4818 | [8 empty] | 7.816879 | 7.358182 | 10.04871 | 8.407923 | 0.7473709 | 307.5042 | 307.0694 | 309.6196
4819 | [8 empty] | 7.625248 | 7.491795 | 10.1189 | 8.41198 | 0.7477315 | 307.3225 | 307.196 | 309.6862
4820 | [8 empty] | 7.627695 | 7.481525 | 9.941528 | 8.350249 | 0.7422444 | 307.3248 | 307.1863 | 309.518
4821 | [8 empty] | 7.620322 | 7.322863 | 9.935024 | 8.292736 | 0.7371321 | 307.3178 | 307.0359 | 309.5119
4822 | [8 empty] | 7.789802 | 7.410017 | 9.976847 | 8.392222 | 0.7459753 | 307.4785 | 307.1185 | 309.5515
4823 | [8 empty] | 7.805031 | 7.407087 | 9.815416 | 8.342511 | 0.7415566 | 307.4929 | 307.1157 | 309.3985
4824 | [8 empty] | 7.761695 | 7.31388 | 9.576296 | 8.21729 | 0.7304258 | 307.4518 | 307.0274 | 309.1718
4825 | [8 empty] | 7.683168 | 7.245753 | 9.566573 | 8.165165 | 0.7257924 | 307.3774 | 306.9628 | 309.1626
4826 | [8 empty] | 7.577276 | 7.22679 | 10.10547 | 8.303178 | 0.7380603 | 307.277 | 306.9448 | 309.6734
4827 | [8 empty] | 7.551293 | 7.365136 | 10.26552 | 8.393982 | 0.7461317 | 307.2524 | 307.076 | 309.8251
4828 | [8 empty] | 7.665042 | 7.388671 | 10.2168 | 8.423506 | 0.7487561 | 307.3602 | 307.0983 | 309.779
4829 | [8 empty] | 7.809441 | 7.457345 | 10.13177 | 8.466187 | 0.75255 | 307.4971 | 307.1634 | 309.6984
4830 | [8 empty] | 7.756189 | 7.479013 | 10.02292 | 8.419374 | 0.7483888 | 307.4466 | 307.1839 | 309.5952
4831 | [8 empty] | 7.671835 | 7.475053 | 9.67649 | 8.27446 | 0.7355075 | 307.3667 | 307.1801 | 309.2668
4832 | [8 empty] | 7.65651 | 7.491699 | 10.38561 | 8.511272 | 0.7565575 | 307.3521 | 307.1959 | 309.939
4833 | [8 empty] | 7.675796 | 7.544629 | 10.08165 | 8.434023 | 0.7496909 | 307.3704 | 307.2461 | 309.6508
4834 | [8 empty] | 7.708571 | 7.471705 | 9.845455 | 8.34191 | 0.7415031 | 307.4015 | 307.177 | 309.427
4835 | [8 empty] | 7.902939 | 7.392889 | 9.893878 | 8.396568 | 0.7463616 | 307.5857 | 307.1023 | 309.4729
4836 | [8 empty] | 8.008638 | 7.340828 | 10.28863 | 8.546033 | 0.7596474 | 307.6859 | 307.0529 | 309.847
4837 | [8 empty] | 7.882623 | 7.344659 | 9.913324 | 8.380202 | 0.7449069 | 307.5665 | 307.0565 | 309.4913
4838 | [8 empty] | 7.770999 | 7.19836 | 9.677842 | 8.215734 | 0.7302875 | 307.4607 | 306.9179 | 309.2681
4839 | [8 empty] | 7.751617 | 7.298104 | 9.436179 | 8.161967 | 0.7255081 | 307.4423 | 307.0124 | 309.039
4840 | [8 empty] | 7.816299 | 7.477243 | 9.468858 | 8.254133 | 0.7337007 | 307.5036 | 307.1822 | 309.07
4841 | [8 empty] | 7.863595 | 7.536516 | 9.604854 | 8.334988 | 0.7408878 | 307.5484 | 307.2384 | 309.1989
4842 | [8 empty] | 7.803421 | 7.405639 | 8.817628 | 8.008896 | 0.7119019 | 307.4914 | 307.1143 | 308.4527
4843 | [8 empty] | 7.822481 | 7.467584 | 11.12283 | 8.804299 | 0.7826044 | 307.5095 | 307.1731 | 310.6378
4844 | [8 empty] | 7.808669 | 7.62718 | 9.588724 | 8.341524 | 0.7414688 | 307.4964 | 307.3243 | 309.1836
4845 | [8 empty] | 7.746402 | 7.627083 | 9.64262 | 8.338701 | 0.7412179 | 307.4373 | 307.3242 | 309.2347
4846 | [8 empty] | 7.790446 | 7.583425 | 10.00869 | 8.460853 | 0.7520758 | 307.4791 | 307.2829 | 309.5817
4847 | [8 empty] | 7.835134 | 7.669614 | 9.577326 | 8.360691 | 0.7431726 | 307.5215 | 307.3646 | 309.1728
4848 | [8 empty] | 7.784522 | 7.702583 | 9.992043 | 8.493049 | 0.7549377 | 307.4735 | 307.3958 | 309.5659
4849 | [8 empty] | 7.793665 | 7.611564 | 9.932932 | 8.446054 | 0.7507603 | 307.4821 | 307.3095 | 309.5099
4850 | [8 empty] | 7.834683 | 7.512433 | 10.14378 | 8.496966 | 0.7552859 | 307.521 | 307.2156 | 309.7097
4851 | [8 empty] | 7.930885 | 7.555962 | 10.18364 | 8.55683 | 0.7606071 | 307.6122 | 307.2568 | 309.7475
4852 | [8 empty] | 7.914722 | 7.555511 | 10.1291 | 8.533112 | 0.7584988 | 307.5969 | 307.2564 | 309.6958
4853 | [8 empty] | 8.069553 | 7.541892 | 10.37894 | 8.663463 | 0.7700856 | 307.7437 | 307.2435 | 309.9326
4854 | [8 empty] | 7.983976 | 7.473315 | 9.972339 | 8.476543 | 0.7534705 | 307.6625 | 307.1785 | 309.5472
4855 | [8 empty] | 7.873898 | 7.466425 | 9.958688 | 8.433004 | 0.7496003 | 307.5582 | 307.172 | 309.5343
4856 | [8 empty] | 7.767136 | 7.394241 | 9.935121 | 8.365499 | 0.7435999 | 307.457 | 307.1035 | 309.512
4857 | [8 empty] | 7.909603 | 7.492504 | 9.625137 | 8.342415 | 0.741548 | 307.592 | 307.1967 | 309.2181
4858 | [8 empty] | 7.90252 | 7.604385 | 9.134663 | 8.213856 | 0.7301205 | 307.5853 | 307.3027 | 308.7532
4859 | [8 empty] | 7.865978 | 7.676311 | 8.51476 | 8.019016 | 0.7128014 | 307.5507 | 307.3709 | 308.1656
4860 | [8 empty] | 7.736453 | 7.824445 | 8.008574 | 7.856491 | 0.6983547 | 307.4279 | 307.5113 | 307.6859
4861 | [8 empty] | 7.825604 | 7.799589 | 7.70342 | 7.776204 | 0.6912182 | 307.5124 | 307.4878 | 307.3966
4862 | [8 empty] | 7.846628 | 7.624861 | 7.499168 | 7.656886 | 0.6806121 | 307.5323 | 307.3221 | 307.203
4863 | [8 empty] | 7.867974 | 7.567746 | 7.447171 | 7.62763 | 0.6780116 | 307.5526 | 307.268 | 307.1537
4864 | [8 empty] | 7.890865 | 7.698075 | 7.087767 | 7.558902 | 0.6719024 | 307.5743 | 307.3915 | 306.813
4865 | [8 empty] | 7.857607 | 7.56459 | 8.187777 | 7.869991 | 0.6995548 | 307.5428 | 307.265 | 307.8557
4866 | [8 empty] | 7.765784 | 7.581171 | 9.021333 | 8.122763 | 0.7220233 | 307.4557 | 307.2807 | 308.6458
4867 | [8 empty] | 7.689833 | 7.63642 | 9.017823 | 8.114692 | 0.721306 | 307.3837 | 307.3331 | 308.6425
4868 | [8 empty] | 7.697367 | 7.668069 | 8.900759 | 8.088731 | 0.7189983 | 307.3909 | 307.3631 | 308.5315
4869 | [8 empty] | 7.601616 | 7.617875 | 9.373235 | 8.197575 | 0.7286734 | 307.3001 | 307.3155 | 308.9794
4870 | [8 empty] | 7.556252 | 7.595563 | 9.160387 | 8.104067 | 0.7203615 | 307.2571 | 307.2944 | 308.7776
4871 | [8 empty] | 7.582652 | 7.616684 | 9.056104 | 8.085147 | 0.7186797 | 307.2821 | 307.3144 | 308.6788
4872 | [8 empty] | 7.583071 | 7.646014 | 9.031829 | 8.086971 | 0.7188419 | 307.2825 | 307.3422 | 308.6558
4873 | [8 empty] | 7.49685 | 7.637836 | 9.120207 | 8.084964 | 0.7186635 | 307.2008 | 307.3344 | 308.7395
4874 | [8 empty] | 7.604224 | 7.560952 | 9.362868 | 8.176015 | 0.7267569 | 307.3026 | 307.2616 | 308.9695
4875 | [8 empty] | 7.7993 | 7.459535 | 7.928857 | 7.72923 | 0.6870427 | 307.4875 | 307.1654 | 307.6103
4876 | [8 empty] | 7.911535 | 7.427242 | 9.48003 | 8.272936 | 0.7353721 | 307.5939 | 307.1348 | 309.0806
4877 | [8 empty] | 7.797336 | 7.462819 | 9.7064 | 8.322185 | 0.7397498 | 307.4856 | 307.1685 | 309.2952
4878 | [8 empty] | 7.830272 | 7.538383 | 9.736568 | 8.368408 | 0.7438585 | 307.5168 | 307.2402 | 309.3238
4879 | [8 empty] | 7.813498 | 7.451743 | 9.918186 | 8.394476 | 0.7461756 | 307.5009 | 307.1581 | 309.4959
4880 | [8 empty] | 7.930724 | 7.449715 | 10.59752 | 8.65932 | 0.7697174 | 307.6121 | 307.1561 | 310.1398
4881 | [8 empty] | 7.896821 | 7.440346 | 10.0669 | 8.468022 | 0.7527131 | 307.5799 | 307.1472 | 309.6369
4882 | [8 empty] | 7.81015 | 7.337319 | 9.926846 | 8.358105 | 0.7429427 | 307.4978 | 307.0496 | 309.5041
4883 | [8 empty] | 7.705126 | 7.312817 | 9.899029 | 8.305658 | 0.7382807 | 307.3982 | 307.0264 | 309.4778
4884 | [8 empty] | 7.599072 | 7.460951 | 9.867767 | 8.309264 | 0.7386012 | 307.2977 | 307.1668 | 309.4481
4885 | [8 empty] | 7.493244 | 7.668133 | 9.86136 | 8.340912 | 0.7414144 | 307.1974 | 307.3632 | 309.442
4886 | [8 empty] | 7.583683 | 7.588963 | 10.5794 | 8.584014 | 0.7630235 | 307.2831 | 307.2881 | 310.1227
4887 | [8 empty] | 7.742184 | 7.46005 | 9.564544 | 8.255593 | 0.7338305 | 307.4333 | 307.1659 | 309.1607
4888 | [8 empty] | 7.720484 | 7.663078 | 9.598608 | 8.32739 | 0.7402124 | 307.4128 | 307.3584 | 309.193
4889 | [8 empty] | 7.564848 | 7.653452 | 9.822628 | 8.346976 | 0.7419534 | 307.2653 | 307.3492 | 309.4053
4890 | [8 empty] | 7.475085 | 7.550263 | 9.792814 | 8.272721 | 0.735353 | 307.1802 | 307.2514 | 309.3771
4891 | [8 empty] | 7.459953 | 7.558956 | 9.878939 | 8.299283 | 0.737714 | 307.1658 | 307.2597 | 309.4587
4892 | [8 empty] | 7.491602 | 7.587385 | 8.832406 | 7.970465 | 0.7084857 | 307.1958 | 307.2866 | 308.4667
4893 | [8 empty] | 7.57235 | 7.616748 | 7.98623 | 7.725109 | 0.6866764 | 307.2724 | 307.3145 | 307.6647
4894 | [8 empty] | 7.716073 | 7.519162 | 7.429238 | 7.554824 | 0.6715399 | 307.4086 | 307.222 | 307.1367
4895 | [8 empty] | 7.607379 | 7.536612 | 7.17534 | 7.439777 | 0.6613135 | 307.3056 | 307.2385 | 306.8961
4896 | [8 empty] | 7.601745 | 7.55799 | 6.787088 | 7.315608 | 0.6502762 | 307.3002 | 307.2588 | 306.528
4897 | [8 empty] | 7.668809 | 7.456476 | 7.789802 | 7.638362 | 0.6789655 | 307.3638 | 307.1625 | 307.4785
4898 | [8 empty] | 7.788514 | 7.453385 | 7.585775 | 7.609225 | 0.6763755 | 307.4773 | 307.1596 | 307.2851
4899 | [8 empty] | 7.822481 | 7.41021 | 8.383336 | 7.872009 | 0.6997341 | 307.5095 | 307.1187 | 308.0411
4900 | [8 empty] | 7.74418 | 7.345657 | 8.833082 | 7.974307 | 0.7088273 | 307.4352 | 307.0575 | 308.4674
4901 | [8 empty] | 7.691217 | 7.353996 | 8.986593 | 8.010602 | 0.7120535 | 307.385 | 307.0654 | 308.6129
4902 | [8 empty] | 7.63423 | 7.431299 | 8.94638 | 8.00397 | 0.711464 | 307.331 | 307.1387 | 308.5748
4903 | [8 empty] | 7.644887 | 7.568357 | 9.423461 | 8.212235 | 0.7299765 | 307.3411 | 307.2686 | 309.027
4904 | [8 empty] | 7.858766 | 7.65577 | 9.531801 | 8.348779 | 0.7421137 | 307.5439 | 307.3514 | 309.1297
4905 | [8 empty] | 7.964562 | 7.693793 | 9.523462 | 8.393939 | 0.7461279 | 307.6441 | 307.3875 | 309.1218
4906 | [8 empty] | 7.888289 | 7.556155 | 9.595678 | 8.346708 | 0.7419296 | 307.5718 | 307.257 | 309.1902
4907 | [8 empty] | 7.80326 | 7.319868 | 9.598382 | 8.240503 | 0.7324892 | 307.4912 | 307.0331 | 309.1928
4908 | [8 empty] | 7.774219 | 7.400874 | 9.853118 | 8.342737 | 0.7415766 | 307.4637 | 307.1098 | 309.4342
4909 | [8 empty] | 7.739608 | 7.552453 | 9.954728 | 8.415596 | 0.748053 | 307.4309 | 307.2535 | 309.5305
4910 | [8 empty] | 7.701295 | 7.433327 | 9.643264 | 8.259295 | 0.7341596 | 307.3946 | 307.1406 | 309.2353
4911 | [8 empty] | 7.792056 | 7.486032 | 9.355495 | 8.211194 | 0.7298839 | 307.4806 | 307.1906 | 308.9626
4912 | [8 empty] | 7.675087 | 7.504577 | 9.356622 | 8.178762 | 0.7270011 | 307.3698 | 307.2081 | 308.9636
4913 | [8 empty] | 7.518808 | 7.507442 | 8.205421 | 7.74389 | 0.6883458 | 307.2216 | 307.2108 | 307.8724
4914 | [8 empty] | 7.318613 | 7.38513 | 9.597095 | 8.100279 | 0.7200248 | 307.0319 | 307.0949 | 309.1916
4915 | [8 empty] | 7.410275 | 7.3133 | 9.602858 | 8.108811 | 0.7207832 | 307.1187 | 307.0268 | 309.197
4916 | [8 empty] | 7.388703 | 7.416231 | 9.498929 | 8.101288 | 0.7201145 | 307.0983 | 307.1244 | 309.0985
4917 | [8 empty] | 7.384872 | 7.395014 | 9.587822 | 8.122569 | 0.7220062 | 307.0947 | 307.1043 | 309.1828
4918 | [8 empty] | 7.238219 | 7.360242 | 9.616444 | 8.071635 | 0.7174787 | 306.9557 | 307.0713 | 309.2099
4919 | [8 empty] | 7.316198 | 7.351871 | 10.96636 | 8.54481 | 0.7595386 | 307.0296 | 307.0634 | 310.4894
4920 | [8 empty] | 7.257408 | 7.383391 | 9.516154 | 8.052318 | 0.7157616 | 306.9738 | 307.0933 | 309.1148
4921 | [8 empty] | 7.271059 | 7.443501 | 9.180349 | 7.96497 | 0.7079973 | 306.9868 | 307.1502 | 308.7965
4922 | [8 empty] | 7.272186 | 7.449071 | 9.36773 | 8.029662 | 0.7137478 | 306.9879 | 307.1555 | 308.9742
4923 | [8 empty] | 7.226339 | 7.372026 | 9.672305 | 8.090223 | 0.7191309 | 306.9444 | 307.0825 | 309.2628
4924 | [8 empty] | 7.203093 | 7.300518 | 9.888276 | 8.130629 | 0.7227226 | 306.9224 | 307.0147 | 309.4676
4925 | [8 empty] | 7.211207 | 7.283487 | 10.04922 | 8.181306 | 0.7272272 | 306.9301 | 306.9986 | 309.6201
4926 | [8 empty] | 7.22885 | 7.261465 | 10.04906 | 8.179792 | 0.7270927 | 306.9468 | 306.9777 | 309.62
4927 | [8 empty] | 7.342921 | 7.197298 | 10.134 | 8.224738 | 0.7310878 | 307.0549 | 306.9169 | 309.7005
4928 | [8 empty] | 7.4577 | 7.337962 | 10.14172 | 8.312462 | 0.7388855 | 307.1637 | 307.0502 | 309.7078
4929 | [8 empty] | 7.518775 | 7.526438 | 10.1319 | 8.392372 | 0.7459886 | 307.2216 | 307.2289 | 309.6985
4930 | [8 empty] | 7.490121 | 7.570965 | 10.26262 | 8.441235 | 0.750332 | 307.1944 | 307.2711 | 309.8224
4931 | [8 empty] | 7.433617 | 7.431073 | 9.95988 | 8.274857 | 0.7355428 | 307.1409 | 307.1385 | 309.5354
4932 | [8 empty] | 7.366456 | 7.540379 | 9.747901 | 8.218245 | 0.7305107 | 307.0772 | 307.2421 | 309.3345
4933 | [8 empty] | 7.537514 | 7.57412 | 9.426198 | 8.179277 | 0.727046875 | 307.2393 | 307.274 | 309.0296
4934 | [8 empty] | 7.602968 | 7.499522 | 8.456196 | 7.852895 | 0.6980351 | 307.3014 | 307.2033 | 308.1101
4935 | [8 empty] | 7.484809 | 7.465877 | 8.177732 | 7.709473 | 0.6852865 | 307.1894 | 307.1714 | 307.8462
4936 | [8 empty] | 7.376501 | 7.51562 | 8.560704 | 7.817608 | 0.6948985 | 307.0867 | 307.2186 | 308.2092
4937 | [8 empty] | 7.472027 | 7.62103 | 9.036787 | 8.04328125 | 0.7149583 | 307.1773 | 307.3185 | 308.6605
4938 | [8 empty] | 7.534777 | 7.554127 | 9.356655 | 8.148519 | 0.7243128 | 307.2368 | 307.2551 | 308.9637
4939 | [8 empty] | 7.630045 | 7.476727 | 9.461324 | 8.189365 | 0.7279436 | 307.3271 | 307.1817 | 309.0629
4940 | [8 empty] | 7.683748 | 7.483328 | 9.543553 | 8.236876 | 0.7321668 | 307.378 | 307.188 | 309.1408
4941 | [8 empty] | 7.518647 | 7.445755 | 9.813033 | 8.259145 | 0.7341462 | 307.2215 | 307.1524 | 309.3962
4942 | [8 empty] | 7.390539 | 7.410468 | 10.06564 | 8.288883 | 0.7367896 | 307.1 | 307.1189 | 309.6357
4943 | [8 empty] | 7.27225 | 7.412271 | 10.12585 | 8.270124 | 0.7351221 | 306.9879 | 307.1206 | 309.6927
4944 | [8 empty] | 7.315264 | 7.299327 | 9.897419 | 8.17067 | 0.7262818 | 307.0287 | 307.0136 | 309.4762
4945 | [8 empty] | 7.334357 | 7.255605 | 9.746033 | 8.111998 | 0.7210665 | 307.0468 | 306.9721 | 309.3327
4946 | [8 empty] | 7.37238 | 7.363075 | 10.71098 | 8.482146 | 0.7539685 | 307.0828 | 307.074 | 310.2474
4947 | [8 empty] | 7.427081 | 7.509181 | 9.851282 | 8.262515 | 0.7344458 | 307.1347 | 307.2125 | 309.4325
4948 | [8 empty] | 7.34012 | 7.569999 | 9.715512 | 8.208544 | 0.7296483 | 307.0522 | 307.2701 | 309.3038
4949 | [8 empty] | 7.223055 | 7.663207 | 9.824817 | 8.237026 | 0.7321801 | 306.9413 | 307.3585 | 309.4074
4950 | [8 empty] | 7.274858 | 7.712145 | 9.912326 | 8.299776 | 0.7377579 | 306.9904 | 307.4049 | 309.4904
4951 | [8 empty] | 7.347299 | 7.595338 | 10.02987 | 8.32417 | 0.7399262 | 307.0591 | 307.2942 | 309.6018
4952 | [8 empty] | 7.440282 | 7.496238 | 9.529032 | 8.155184 | 0.7249052 | 307.1472 | 307.2002 | 309.127
4953 | [8 empty] | 7.334775 | 7.603966 | 10.54424 | 8.494326 | 0.7550512 | 307.0472 | 307.3023 | 310.0893
4954 | [8 empty] | 7.378433 | 7.578725 | 10.05029 | 8.335815 | 0.7409613 | 307.0886 | 307.2784 | 309.6211
4955 | [8 empty] | 7.343275 | 7.461499 | 9.935056 | 8.24661 | 0.733032 | 307.0552 | 307.1673 | 309.5119
4956 | [8 empty] | 7.4058 | 7.510308 | 10.18825 | 8.368118 | 0.7438327 | 307.1145 | 307.2136 | 309.7519
4957 | [8 empty] | 7.413108 | 7.604127 | 9.124328 | 8.047188 | 0.7153056 | 307.1214 | 307.3025 | 308.7434
4958 | [8 empty] | 7.371028 | 7.518357 | 10.03248 | 8.307289 | 0.7384257 | 307.0815 | 307.2212 | 309.6042
4959 | [8 empty] | 7.307183 | 7.466425 | 10.11449 | 8.296031 | 0.737425 | 307.021 | 307.172 | 309.682
4960 | [8 empty] | 7.178141 | 7.446141 | 10.15811 | 8.260798 | 0.7342931 | 306.8987 | 307.1527 | 309.7233
4961 | [8 empty] | 7.120027 | 7.496013 | 10.13239 | 8.249475 | 0.7332867 | 306.8436 | 307.2 | 309.6989
4962 | [8 empty] | 7.209178 | 7.513399 | 10.15521 | 8.292597 | 0.7371197 | 306.9281 | 307.2165 | 309.7206
4963 | [8 empty] | 7.353739 | 7.474603 | 9.8036 | 8.210647 | 0.7298353 | 307.0652 | 307.1797 | 309.3873
4964 | [8 empty] | 7.378497 | 7.483392 | 9.990498 | 8.284129 | 0.736367 | 307.0886 | 307.188 | 309.5645
4965 | [8 empty] | 7.285161 | 7.515974 | 10.30055 | 8.367227 | 0.7437535 | 307.0002 | 307.2189 | 309.8583
4966 | [8 empty] | 7.271349 | 7.431009 | 10.33519 | 8.345849 | 0.7418532 | 306.9871 | 307.1384 | 309.8912
4967 | [8 empty] | 7.28001 | 7.444596 | 10.17228 | 8.298961 | 0.7376854 | 306.9953 | 307.1513 | 309.7368
4968 | [8 empty] | 7.376308 | 7.303802 | 12.07059 | 8.916899 | 0.7926133 | 307.0865 | 307.0178 | 311.5361
4969 | [8 empty] | 7.529432 | 7.168933 | 9.707913 | 8.135426 | 0.723149 | 307.2317 | 306.89 | 309.2966
4970 | [8 empty] | 7.605415 | 7.05512 | 9.686503 | 8.115679 | 0.7213937 | 307.3037 | 306.7821 | 309.2763
4971 | [8 empty] | 7.50403 | 6.932035 | 9.858076 | 8.098047 | 0.7198264 | 307.2076 | 306.6654 | 309.4389
4972 | [8 empty] | 7.366746 | 7.046781 | 9.924818 | 8.112782 | 0.7211362 | 307.0775 | 306.7742 | 309.5022
4973 | [8 empty] | 7.393501 | 7.289379 | 9.962005 | 8.214961 | 0.7302188 | 307.1028 | 307.0042 | 309.5374
4974 | [8 empty] | 7.499361 | 7.501229 | 9.367408 | 8.122666 | 0.7220148 | 307.2032 | 307.205 | 308.9738
4975 | [8 empty] | 7.424023 | 7.52119 | 10.39395 | 8.446386 | 0.7507899 | 307.1318 | 307.2239 | 309.9469
4976 | [8 empty] | 7.393307 | 7.402129 | 10.09887 | 8.298102 | 0.7376091 | 307.1027 | 307.111 | 309.6672
4977 | [8 empty] | 7.403964 | 7.567617 | 9.853246 | 8.274943 | 0.7355504 | 307.1128 | 307.2679 | 309.4344
4978 | [8 empty] | 7.346784 | 7.575054 | 9.700347 | 8.207395 | 0.7295462 | 307.0586 | 307.2749 | 309.2894
4979 | [8 empty] | 7.350358 | 7.43352 | 8.757551 | 7.847143 | 0.6975238 | 307.062 | 307.1408 | 308.3958
4980 | [8 empty] | 7.472606 | 7.486354 | 9.869055 | 8.276005 | 0.7356449 | 307.1778 | 307.1909 | 309.4493
4981 | [8 empty] | 7.560534 | 7.519902 | 9.836987 | 8.305808 | 0.738294 | 307.2612 | 307.2227 | 309.4189
4982 | [8 empty] | 7.458955 | 7.573026 | 9.652601 | 8.228194 | 0.731395 | 307.1649 | 307.273 | 309.2442
4983 | [8 empty] | 7.481267 | 7.502162 | 9.602568 | 8.195332 | 0.728474 | 307.186 | 307.2058 | 309.1967
4984 | [8 empty] | 7.426791 | 7.464332 | 9.717218 | 8.20278 | 0.729136 | 307.1344 | 307.17 | 309.3054
4985 | [8 empty] | 7.355348 | 7.477146 | 9.914129 | 8.248874 | 0.7332333 | 307.0667 | 307.1821 | 309.4921
4986 | [8 empty] | 7.442278 | 7.392953 | 9.876975 | 8.237402 | 0.7322135 | 307.1491 | 307.1023 | 309.4568
4987 | [8 empty] | 7.640927 | 7.385001 | 9.862712 | 8.296213 | 0.7374412 | 307.3374 | 307.0948 | 309.4433
4988 | [8 empty] | 7.453675 | 7.31726 | 9.83586 | 8.202265 | 0.7290903 | 307.1599 | 307.0306 | 309.4179
4989 | [8 empty] | 7.242405 | 7.28822 | 10.10347 | 8.211366 | 0.7298992 | 306.9596 | 307.0031 | 309.6715
4990 | [8 empty] | 7.195302 | 7.507539 | 9.997388 | 8.23341 | 0.7318586 | 306.915 | 307.2109375 | 309.571
4991 | [8 empty] | 7.2265 | 7.519484 | 10.4491 | 8.398361 | 0.746521 | 306.9445 | 307.2223 | 309.9991
4992 | [8 empty] | 7.265328 | 7.604385 | 10.40122 | 8.423645 | 0.7487685 | 306.9814 | 307.3027 | 309.9538
4993 | [8 empty] | 7.262881 | 7.653934 | 10.21745 | 8.378088 | 0.7447189 | 306.979 | 307.3497 | 309.7796
4994 | [8 empty] | 7.289121 | 7.675506 | 10.03796 | 8.334194 | 0.7408172 | 307.0039 | 307.3701 | 309.6094
4995 | [8 empty] | 7.208792 | 7.596239 | 9.871019 | 8.22535 | 0.7311422 | 306.9278 | 307.295 | 309.4512
4996 | [8 empty] | 7.14205 | 7.426212 | 9.968508 | 8.178923 | 0.7270154 | 306.8645 | 307.1339 | 309.5436
4997 | [8 empty] | 7.25744 | 7.520643 | 9.867155 | 8.215079 | 0.7302293 | 306.9739 | 307.2234 | 309.4475
4998 | [8 empty] | 7.39891 | 7.675699 | 9.441684 | 8.172098 | 0.7264087 | 307.108 | 307.3703 | 309.0443
4999 | [8 empty] | 7.200421 | 7.594823 | 9.618086 | 8.137777 | 0.7233579 | 306.9198 | 307.2937 | 309.2115
5000 | [8 empty] | 7.087091 | 7.60255 | 9.704951 | 8.131531 | 0.7228027 | 306.8124 | 307.301 | 309.2938
5001 | [8 empty] | 6.951707 | 7.652099 | 9.243002 | 7.948936 | 0.7065721 | 306.6841 | 307.348 | 308.8559
5002 | [8 empty] | 7.153608 | 7.628049 | 9.135339 | 7.972332 | 0.7086517 | 306.8755 | 307.3252 | 308.7539
5003 | [8 empty] | 7.253416 | 7.546818 | 9.393519 | 8.064584 | 0.7168519 | 306.9701 | 307.2482 | 308.9986
5004 | [8 empty] | 7.428884 | 7.424731 | 9.579065 | 8.144227 | 0.7239313 | 307.1364 | 307.1324 | 309.1745
5005 | [8 empty] | 7.394853 | 7.445047 | 9.620726 | 8.153542 | 0.7247593 | 307.1041 | 307.1517 | 309.214
5006 | [8 empty] | 7.278303 | 7.469226 | 9.56184 | 8.103123 | 0.7202776 | 306.9937 | 307.1746 | 309.1581
5007 | [8 empty] | 7.10409 | 7.487771 | 9.770309 | 8.120723 | 0.7218421 | 306.8285 | 307.1922 | 309.3557
5008 | [8 empty] | 7.229623 | 7.509342 | 9.013155 | 7.917373 | 0.7037665 | 306.9475 | 307.2126 | 308.6381
5009 | [8 empty] | 7.41211 | 7.56414 | 8.779347 | 7.918532 | 0.7038695 | 307.1205 | 307.2646 | 308.4164
5010 | [8 empty] | 7.29717 | 7.497397 | 8.158479 | 7.651015 | 0.6800903 | 307.0115 | 307.2013 | 307.8279
5011 | [8 empty] | 7.139474 | 7.44569 | 7.614977 | 7.400047 | 0.657782 | 306.8621 | 307.1523 | 307.3128
5012 | [8 empty] | 7.125501 | 7.390925 | 7.8578 | 7.458075 | 0.66294 | 306.8488 | 307.1004 | 307.5429
5013 | [8 empty] | 7.134001 | 7.349811 | 8.18591 | 7.556574 | 0.6716954 | 306.8569 | 307.0614 | 307.8539
5014 | [8 empty] | 7.178946 | 7.316037 | 8.982794 | 7.825926 | 0.6956378 | 306.8995 | 307.0294 | 308.6093
5015 | [8 empty] | 7.273313 | 7.349489 | 9.367988 | 7.99693 | 0.7108382 | 306.9889 | 307.0611 | 308.9744
5016 | [8 empty] | 7.188347 | 7.360339 | 9.655885 | 8.06819 | 0.7171725 | 306.9084 | 307.0714 | 309.2473
5017 | [8 empty] | 7.021282 | 7.51752 | 9.773529 | 8.10411 | 0.7203654 | 306.75 | 307.2204 | 309.3588
5018 | [8 empty] | 6.925885 | 7.702872 | 10.00862 | 8.212461 | 0.7299965 | 306.6596 | 307.3961 | 309.5816
5019 | [8 empty] | 6.968159 | 7.734779 | 10.21033 | 8.304423 | 0.738171 | 306.6997 | 307.4263 | 309.7728
5020 | [8 empty] | 7.101837 | 7.685519 | 10.18886 | 8.325404 | 0.740036 | 306.8264 | 307.3796 | 309.7525
5021 | [8 empty] | 7.221767 | 7.505189 | 10.01616 | 8.247705 | 0.7331293 | 306.9401 | 307.2087 | 309.5888
5022 | [8 empty] | 7.286223 | 7.559471 | 10.06928 | 8.304992 | 0.7382215 | 307.0012 | 307.2602 | 309.6391
5023 | [8 empty] | 7.271091 | 7.497751 | 9.236595 | 8.001813 | 0.7112722 | 306.9868 | 307.2017 | 308.8499
5024 | [8 empty] | 7.14939 | 7.47061 | 10.32312 | 8.314372 | 0.7390553 | 306.8715 | 307.1759 | 309.8797
5025 | [8 empty] | 7.100806 | 7.556477 | 10.29926 | 8.318847 | 0.7394531 | 306.8254 | 307.2573 | 309.8571
5026 | [8 empty] | 7.338445 | 7.583779 | 10.1847 | 8.368976 | 0.743909 | 307.0507 | 307.2832 | 309.7485
5027 | [8 empty] | 7.414332 | 7.555608 | 10.12179 | 8.363911 | 0.7434587 | 307.1226 | 307.2565 | 309.6889
5028 | [8 empty] | 7.20612 | 7.486386 | 10.16017 | 8.284226 | 0.7363756 | 306.9252 | 307.1909 | 309.7253
5029 | [8 empty] | 7.164104 | 7.530463 | 10.11484 | 8.269802 | 0.7350935 | 306.8854 | 307.2327 | 309.6823
5030 | [8 empty] | 7.240312 | 7.588319 | 11.64273 | 8.823789 | 0.7843368 | 306.9576 | 307.2875 | 311.1306
5031 | [8 empty] | 7.295335 | 7.697142 | 9.87984 | 8.290772 | 0.7369575 | 307.0098 | 307.3907 | 309.4596
5032 | [8 empty] | 7.325342 | 7.615428 | 9.925881 | 8.288883 | 0.7367896 | 307.0382 | 307.3132 | 309.5032
5033 | [8 empty] | 7.320673 | 7.55857 | 10.11581 | 8.331683 | 0.740594 | 307.0338 | 307.2593 | 309.6832
5034 | [8 empty] | 7.180105 | 7.6549 | 9.696097 | 8.177034 | 0.7268475 | 306.9006 | 307.3506 | 309.2854
5035 | [8 empty] | 6.968674 | 7.686807 | 9.535407 | 8.063629 | 0.716767 | 306.7002 | 307.3809 | 309.1331
5036 | [8 empty] | 6.851641 | 7.819132 | 9.796452 | 8.155742 | 0.7249548 | 306.5892 | 307.5063 | 309.3805
5037 | [8 empty] | 6.921603 | 7.770935 | 9.798062 | 8.163533 | 0.7256474 | 306.6555 | 307.4606 | 309.382
5038 | [8 empty] | 6.983806 | 7.832816 | 9.704146 | 8.173589 | 0.7265413 | 306.7145 | 307.5193 | 309.293
5039 | [8 empty] | 7.018352 | 7.786969 | 9.732769 | 8.179363 | 0.7270545 | 306.7473 | 307.4758 | 309.3202
5040 | [8 empty] | 7.031778 | 7.615621 | 9.615543 | 8.087647 | 0.718902 | 306.76 | 307.3134 | 309.209
5041 | [8 empty] | 6.986028 | 7.485871 | 9.878971 | 8.116957 | 0.7215072 | 306.7166 | 307.1904 | 309.4587
5042 | [8 empty] | 6.941082 | 7.573541 | 8.569107 | 7.694577 | 0.6839624 | 306.674 | 307.2735 | 308.2172
5043 | [8 empty] | 7.119416 | 7.716813 | 8.05925 | 7.631827 | 0.6783846 | 306.843 | 307.4093 | 307.7339
5044 | [8 empty] | 7.275438 | 7.611597 | 7.479883 | 7.455639 | 0.6627235 | 306.9909 | 307.3096 | 307.1847
5045 | [8 empty] | 7.368356 | 7.575505 | 7.291439 | 7.411767 | 0.6588237 | 307.079 | 307.2754 | 307.0061
5046 | [8 empty] | 7.29878 | 7.674604 | 7.759698 | 7.577694 | 0.6735728 | 307.0131 | 307.3693 | 307.45
5047 | [8 empty] | 7.434776 | 7.695822 | 8.665083 | 7.931894 | 0.7050572 | 307.142 | 307.3894 | 308.3081
5048 | [8 empty] | 7.524313 | 7.593792 | 9.247928 | 8.122011 | 0.7219566 | 307.2268 | 307.2927 | 308.8606
5049 | [8 empty] | 7.585228 | 7.625473 | 9.342778 | 8.184493 | 0.7275105 | 307.2846 | 307.3227 | 308.9505
5050 | [8 empty] | 7.58452 | 7.664237 | 9.391877 | 8.213545 | 0.7300929 | 307.2839 | 307.3595 | 308.997
5051 | [8 empty] | 7.550392 | 7.669163 | 9.52079 | 8.246782 | 0.7330473 | 307.2516 | 307.3641 | 309.1192
5052 | [8 empty] | 7.422316 | 7.591313 | 9.736697 | 8.250109 | 0.733343 | 307.1302 | 307.2903 | 309.3239
5053 | [8 empty] | 7.284034 | 7.658506 | 9.695421 | 8.212654 | 0.7300137 | 306.9991 | 307.354 | 309.2848
5054 | [8 empty] | 7.179719 | 7.757928 | 9.35659 | 8.098079 | 0.7198292 | 306.9002 | 307.4483 | 308.9636
5055 | [8 empty] | 7.248136 | 7.693375 | 9.081411 | 8.00764 | 0.7117902 | 306.9651 | 307.3871 | 308.7028
5056 | [8 empty] | 7.346816 | 7.659826 | 10.09732 | 8.367989 | 0.7438213 | 307.0586 | 307.3553 | 309.6657
5057 | [8 empty] | 7.293146 | 7.488672 | 9.194032 | 7.99195 | 0.7103956 | 307.0077 | 307.1931 | 308.8095
5058 | [8 empty] | 7.230202 | 7.389412 | 9.173298 | 7.930971 | 0.7049752 | 306.9481 | 307.099 | 308.7899
5059 | [8 empty] | 7.167098 | 7.358665 | 9.371046 | 7.965603 | 0.7080536 | 306.8882 | 307.0698 | 308.9773
5060 | [8 empty] | 7.238992 | 7.249584 | 9.512677 | 8.000418 | 0.7111482 | 306.9564 | 306.9664 | 309.1115
5061 | [8 empty] | 7.367873 | 7.284259 | 9.785441 | 8.145858 | 0.7240763 | 307.0786 | 306.9993 | 309.3701
5062 | [8 empty] | 7.562626 | 7.415652 | 10.02021 | 8.332831 | 0.7406961 | 307.2632 | 307.1238 | 309.5926
5063 | [8 empty] | 7.467874 | 7.614366 | 10.19182 | 8.424686 | 0.748861 | 307.1733 | 307.3122 | 309.7553
5064 | [8 empty] | 7.478691 | 7.679176 | 10.06291 | 8.406925 | 0.7472822 | 307.1836 | 307.3736 | 309.6331
5065 | [8 empty] | 7.489831 | 7.444081 | 9.962552 | 8.298821 | 0.737673 | 307.1942 | 307.1508 | 309.538
5066 | [8 empty] | 7.652292 | 7.55197 | 10.03406 | 8.412774 | 0.7478021 | 307.3481 | 307.2531 | 309.6057
5067 | [8 empty] | 7.616297 | 7.579014 | 8.324739 | 7.840017 | 0.6968904 | 307.314 | 307.2787 | 307.9855
5068 | [8 empty] | 7.606606 | 7.411015 | 9.547802 | 8.188475 | 0.7278644 | 307.3048 | 307.1194 | 309.1448
5069 | [8 empty] | 7.567552 | 7.491538 | 9.769955 | 8.276348 | 0.7356754 | 307.2678 | 307.1958 | 309.3554
5070 | [8 empty] | 7.447461 | 7.527179 | 9.748384 | 8.241008 | 0.732534 | 307.154 | 307.2296 | 309.335
5071 | [8 empty] | 7.390603 | 7.504641 | 9.696806 | 8.19735 | 0.7286533 | 307.1001 | 307.2082 | 309.2861
5072 | [8 empty] | 7.531364 | 7.454061 | 9.575974 | 8.187133 | 0.7277452 | 307.2335 | 307.1602 | 309.1715
5073 | [8 empty] | 7.67293 | 7.38645 | 9.359713 | 8.139698 | 0.7235287 | 307.3677 | 307.0962 | 308.9666
5074 | [8 empty] | 7.640734 | 7.475118 | 9.599928 | 8.238593 | 0.7323194 | 307.3372 | 307.1802 | 309.1942
5075 | [8 empty] | 7.621191 | 7.535614 | 9.240427 | 8.132411 | 0.7228809 | 307.3187 | 307.2375 | 308.8535
5076 | [8 empty] | 7.633458 | 7.534841 | 9.415477 | 8.194592 | 0.7284082 | 307.3303 | 307.2368 | 309.0194
5077 | [8 empty] | 7.656832 | 7.472027 | 9.57826 | 8.235706 | 0.7320628 | 307.3524 | 307.1773 | 309.1737
5078 | [8 empty] | 7.718101 | 7.496206 | 9.332218 | 8.182175 | 0.7273044 | 307.4105 | 307.2002 | 308.9405
5079 | [8 empty] | 7.846209 | 7.560405 | 9.513159 | 8.306591 | 0.7383637 | 307.532 | 307.261 | 309.112
5080 | [8 empty] | 7.781463 | 7.590283 | 9.461871 | 8.277872 | 0.7358109 | 307.4706 | 307.2894 | 309.0634
5081 | [8 empty] | 7.635647 | 7.553161 | 9.423236 | 8.204015 | 0.7292457 | 307.3324 | 307.2542 | 309.0268
5082 | [8 empty] | 7.579529 | 7.480527 | 9.428806 | 8.162954 | 0.7255959 | 307.2792 | 307.1853 | 309.032
5083 | [8 empty] | 7.672576 | 7.514332 | 9.425393 | 8.2041 | 0.7292534 | 307.3674 | 307.2174 | 309.0288
5084 | [8 empty] | 7.619968 | 7.477114 | 9.259294 | 8.118792 | 0.7216704 | 307.3175 | 307.1821 | 308.8714
5085 | [8 empty] | 7.521834 | 7.434969 | 8.820075 | 7.925626 | 0.7045001 | 307.2245 | 307.1422 | 308.455
5086 | [8 empty] | 7.430075 | 7.545595 | 9.593617 | 8.189763 | 0.7279789 | 307.1375 | 307.247 | 309.1883
5087 | [8 empty] | 7.342212 | 7.75767 | 9.392939 | 8.164274 | 0.7257132 | 307.0542 | 307.448 | 308.998
5088 | [8 empty] | 7.367454 | 7.734908 | 9.205913 | 8.102758 | 0.7202452 | 307.0782 | 307.4265 | 308.8208
5089 | [8 empty] | 7.476921 | 7.605673 | 9.835764 | 8.306119 | 0.7383217 | 307.1819 | 307.304 | 309.4178
5090 | [8 empty] | 7.605318 | 7.694019 | 9.785892 | 8.361743 | 0.743266 | 307.3036 | 307.3877 | 309.3705
5091 | [8 empty] | 7.556316 | 7.689254 | 9.647739 | 8.29777 | 0.7375795 | 307.2572 | 307.3832 | 309.2396
5092 | [8 empty] | 7.484261 | 7.570321 | 9.617507 | 8.22403 | 0.7310249 | 307.1889 | 307.2704 | 309.2109
5093 | [8 empty] | 7.372766 | 7.576278 | 9.659008 | 8.202684 | 0.7291275 | 307.0832 | 307.2761 | 309.2502
5094 | [8 empty] | 7.386128 | 7.571255 | 9.836279 | 8.264554 | 0.734627 | 307.0959 | 307.2713 | 309.4183
5095 | [8 empty] | 7.414267 | 7.533586 | 9.994684 | 8.314179 | 0.7390381 | 307.1225 | 307.2356 | 309.5684
5096 | [8 empty] | 7.467841 | 7.478885 | 10.68423 | 8.543651 | 0.7594356 | 307.1733 | 307.1838 | 310.222
5097 | [8 empty] | 7.409888 | 7.431267 | 9.782995 | 8.20805 | 0.7296044 | 307.1184 | 307.1386 | 309.3678
5098 | [8 empty] | 7.236899 | 7.484841 | 9.706529 | 8.142756 | 0.7238006 | 306.9544 | 307.1894 | 309.2953
5099 | [8 empty] | 7.095784 | 7.459374 | 9.856112 | 8.13709 | 0.7232969 | 306.8206 | 307.1653 | 309.4371
5100 | [8 empty] | 7.263203 | 7.373732 | 10.63748 | 8.424804 | 0.7488715 | 306.9793 | 307.0841 | 310.1777
5101 | [8 empty] | 7.309662 | 7.221799 | 10.05895 | 8.196803 | 0.7286047 | 307.0234 | 306.9401 | 309.6293
5102 | [8 empty] | 7.269997 | 7.167678 | 9.890948 | 8.109541 | 0.7208481 | 306.9858 | 306.8888 | 309.4701
5103 | [8 empty] | 7.197974 | 7.158212 | 9.88467 | 8.080285 | 0.7182476 | 306.9175 | 306.8798 | 309.4641
5104 | [8 empty] | 7.255219 | 7.243564 | 9.943395 | 8.147393 | 0.7242127 | 306.9718 | 306.9607 | 309.5198
5105 | [8 empty] | 7.379914 | 7.313815 | 10.0045 | 8.232744 | 0.7317995 | 307.09 | 307.0273 | 309.5777
5106 | [8 empty] | 7.523701 | 7.417616 | 9.988888 | 8.310068 | 0.7386727 | 307.2263 | 307.1257 | 309.5629
5107 | [8 empty] | 7.582781 | 7.440668 | 9.887921 | 8.30379 | 0.7381147 | 307.2823 | 307.1476 | 309.4672
5108 | [8 empty] | 7.513882 | 7.373539 | 9.841591 | 8.243004 | 0.7327115 | 307.2169 | 307.0839 | 309.4233
5109 | [8 empty] | 7.487578 | 7.180653 | 10.11719 | 8.261807 | 0.7343828 | 307.192 | 306.9011 | 309.6845
5110 | [8 empty] | 7.439316 | 7.230396 | 10.05486 | 8.241523 | 0.7325798 | 307.1463 | 306.9482 | 309.6255
5111 | [8 empty] | 7.481492 | 7.456702 | 10.00045 | 8.31288 | 0.7389227 | 307.1862 | 307.1628 | 309.5739
5112 | [8 empty] | 7.508183 | 7.446302 | 9.814772 | 8.256419 | 0.7339039 | 307.2115 | 307.1529 | 309.3979
5113 | [8 empty] | 7.575473 | 7.455993 | 9.790078 | 8.273848 | 0.7354531 | 307.2753 | 307.1621 | 309.3745
5114 | [8 empty] | 7.543277 | 7.564655 | 9.686181 | 8.264704 | 0.7346404 | 307.2448 | 307.2651 | 309.276
5115 | [8 empty] | 7.407409 | 7.607798 | 9.579644 | 8.198284 | 0.7287363 | 307.116 | 307.306 | 309.175
5116 | [8 empty] | 7.288026 | 7.595531 | 9.404852 | 8.096136 | 0.7196566 | 307.0029 | 307.2943 | 309.0093
5117 | [8 empty] | 7.50506 | 7.522253 | 9.315411 | 8.114241 | 0.7212659 | 307.2086 | 307.2249 | 308.9246
5118 | [8 empty] | 7.638899 | 7.568776 | 9.447158 | 8.218277 | 0.7305136 | 307.3354 | 307.269 | 309.0494
5119 | [8 empty] | 7.581461 | 7.610116 | 9.626876 | 8.272818 | 0.7353616 | 307.281 | 307.3082 | 309.2198
5120 | [8 empty] | 7.506734 | 7.6653 | 9.405625 | 8.192553 | 0.7282269 | 307.2102 | 307.3605 | 309.0101
5121 | [8 empty] | 7.540733 | 7.650071 | 9.177097 | 8.122634 | 0.7220119 | 307.2424 | 307.346 | 308.7935
5122 | [8 empty] | 7.573058 | 7.60944 | 9.262706 | 8.148401 | 0.7243023 | 307.273 | 307.3075 | 308.8746
5123 | [8 empty] | 7.634874 | 7.648687 | 9.276744 | 8.186768 | 0.7277127 | 307.3316 | 307.3447 | 308.8879
5124 | [8 empty] | 7.646433 | 7.617392 | 9.255752 | 8.173192 | 0.726506 | 307.3426 | 307.3151 | 308.868
5125 | [8 empty] | 7.511306 | 7.580012 | 9.29384 | 8.128386 | 0.7225232 | 307.2145 | 307.2796 | 308.9041
5126 | [8 empty] | 7.317067 | 7.473476 | 9.243743 | 8.011429 | 0.712127 | 307.0304 | 307.1786 | 308.8566
5127 | [8 empty] | 7.129397 | 7.441344 | 9.258618 | 7.943119 | 0.7060551 | 306.8525 | 307.1482 | 308.8707
5128 | [8 empty] | 7.159564 | 7.396527 | 9.318051 | 7.958048 | 0.707382 | 306.8811 | 307.1057 | 308.9271
5129 | [8 empty] | 7.237607 | 7.219384 | 9.077644 | 7.844878 | 0.6973225 | 306.9551 | 306.9378 | 308.6992
5130 | [8 empty] | 7.211432 | 7.228625 | 8.477863 | 7.639307 | 0.6790495 | 306.9303 | 306.9466 | 308.1307
5131 | [8 empty] | 7.156763 | 7.282746 | 7.812307 | 7.417272 | 0.6593131 | 306.8784 | 306.9979 | 307.4998
5132 | [8 empty] | 7.127561 | 7.372026 | 7.608924 | 7.369504 | 0.655067 | 306.8508 | 307.0825 | 307.307
5133 | [8 empty] | 7.162591 | 7.28603 | 6.682773 | 7.043798 | 0.6261154 | 306.884 | 307.001 | 306.4292
5134 | [8 empty] | 7.328754 | 7.340409 | 7.80487 | 7.491344 | 0.6658973 | 307.0415 | 307.0525 | 307.4928
5135 | [8 empty] | 7.515749 | 7.442825 | 7.497655 | 7.48541 | 0.6653697 | 307.2187 | 307.1496 | 307.2016
5136 | [8 empty] | 7.604707 | 7.465105 | 7.395014 | 7.488275 | 0.6656245 | 307.303 | 307.1707 | 307.1043
5137 | [8 empty] | 7.54421 | 7.399715 | 7.427435 | 7.45712 | 0.6628551 | 307.2457 | 307.1087 | 307.135
5138 | [8 empty] | 7.575376 | 7.504899 | 7.418034 | 7.499436 | 0.6666166 | 307.2752 | 307.2084 | 307.1261
5139 | [8 empty] | 7.623767 | 7.556445 | 7.325696 | 7.501969 | 0.6668417 | 307.3211 | 307.2573 | 307.0386
5140 | [8 empty] | 7.706511 | 7.56546 | 7.810407 | 7.694126 | 0.6839223 | 307.3995 | 307.2658 | 307.498
5141 | [8 empty] | 7.712402 | 7.487384 | 8.190965 | 7.796917 | 0.6930593 | 307.4051 | 307.1918 | 307.8587
5142 | [8 empty] | 7.563528 | 7.465233 | 8.790616 | 7.939792 | 0.7057593 | 307.264 | 307.1708 | 308.4271
5143 | [8 empty] | 7.393147 | 7.395915 | 9.252178 | 8.013747 | 0.712333 | 307.1025 | 307.1051 | 308.8646
5144 | [8 empty] | 7.21433 | 7.39173 | 9.415992 | 8.00735 | 0.7117645 | 306.933 | 307.1012 | 309.0199
5145 | [8 empty] | 7.186287 | 7.395819 | 9.55788 | 8.046662 | 0.7152588 | 306.9064 | 307.105 | 309.1544
5146 | [8 empty] | 7.342116 | 7.340828 | 9.535246 | 8.07273 | 0.717576 | 307.0541 | 307.0529 | 309.1329
5147 | [8 empty] | 7.436257 | 7.289765 | 9.58985 | 8.105291 | 0.7204703 | 307.1434 | 307.0045 | 309.1847
5148 | [8 empty] | 7.412335 | 7.475311 | 9.656915 | 8.18152 | 0.7272463 | 307.1207 | 307.1804 | 309.2483
5149 | [8 empty] | 7.341246 | 7.600908 | 9.673786 | 8.205313 | 0.7293612 | 307.0533 | 307.2994 | 309.2643
5150 | [8 empty] | 7.286352 | 7.733362 | 9.40292 | 8.140878 | 0.7236336 | 307.0013 | 307.425 | 309.0075
5151 | [8 empty] | 7.334421 | 7.784715 | 10.17637 | 8.431834 | 0.7494963 | 307.0468 | 307.4737 | 309.7406
5152 | [8 empty] | 7.463656 | 7.825507 | 9.57855 | 8.289238 | 0.7368211 | 307.1693 | 307.5123 | 309.174
5153 | [8 empty] | 7.693375 | 7.76588 | 9.587693 | 8.348983 | 0.7421318 | 307.3871 | 307.4558 | 309.1826
5154 | [8 empty] | 7.576213 | 7.589478 | 9.531382 | 8.232358 | 0.7317651 | 307.276 | 307.2886 | 309.1293
5155 | [8 empty] | 7.551229 | 7.702422 | 9.706754 | 8.320135 | 0.7395676 | 307.2523 | 307.3957 | 309.2955
5156 | [8 empty] | 7.574346 | 7.73787 | 9.378419 | 8.230211 | 0.7315744 | 307.2743 | 307.4293 | 308.9843
5157 | [8 empty] | 7.737354 | 7.64331 | 9.970569 | 8.450411 | 0.7511476 | 307.4288 | 307.3396 | 309.5456
5158 | [8 empty] | 7.721578 | 7.757316 | 9.758043 | 8.412312 | 0.7477611 | 307.4138 | 307.4477 | 309.3441
5159 | [8 empty] | 7.666427 | 7.708088 | 9.590237 | 8.321584 | 0.7396963 | 307.3615 | 307.401 | 309.1851
5160 | [8 empty] | 7.572028 | 7.648848 | 9.566025 | 8.2623 | 0.7344267 | 307.2721 | 307.3449 | 309.1621
5161 | [8 empty] | 7.467616 | 7.561854 | 9.683251 | 8.237574 | 0.7322288 | 307.1731 | 307.2624 | 309.2732
5162 | [8 empty] | 7.433134 | 7.548621 | 11.50783 | 8.829863 | 0.7848767 | 307.1404 | 307.2499 | 311.0027
5163 | [8 empty] | 7.565363 | 7.668906 | 9.606882 | 8.280384 | 0.7360341 | 307.2657 | 307.3639 | 309.2008
5164 | [8 empty] | 7.663819 | 7.637289 | 9.47417 | 8.258426 | 0.7340823 | 307.3591 | 307.3339 | 309.075
5165 | [8 empty] | 7.565975 | 7.618165 | 9.642877 | 8.275672 | 0.7356153 | 307.2663 | 307.3158 | 309.235
5166 | [8 empty] | 7.546239 | 7.537836 | 9.713 | 8.265692 | 0.7347281 | 307.2476 | 307.2397 | 309.3014
5167 | [8 empty] | 7.492021 | 7.546013 | 10.12112 | 8.386384 | 0.7454563 | 307.1962 | 307.2474 | 309.6883
5168 | [8 empty] | 7.549491 | 7.678597 | 10.19678 | 8.474955 | 0.7533293 | 307.2507 | 307.3731 | 309.76
5169 | [8 empty] | 7.566941 | 7.709408 | 10.00106 | 8.425802 | 0.7489602 | 307.2672 | 307.4023 | 309.5745
5170 | [8 empty] | 7.725732 | 7.676697 | 9.879808 | 8.427412 | 0.7491033 | 307.4178 | 307.3713 | 309.4595
5171 | [8 empty] | 7.666942 | 7.655094 | 9.768056 | 8.363364 | 0.7434101 | 307.362 | 307.3508 | 309.3536
5172 | [8 empty] | 7.542923 | 7.644726 | 9.769891 | 8.31918 | 0.7394827 | 307.2445 | 307.341 | 309.3553
5173 | [8 empty] | 7.488608 | 7.552614 | 9.672948 | 8.238057 | 0.7322717 | 307.193 | 307.2537 | 309.2635
5174 | [8 empty] | 7.634746 | 7.464268 | 9.558685 | 8.219233 | 0.7305985 | 307.3315 | 307.1699 | 309.1552
5175 | [8 empty] | 7.646207 | 7.538705 | 9.796968 | 8.327293 | 0.7402038 | 307.3424 | 307.2405 | 309.381
5176 | [8 empty] | 7.62293 | 7.640122 | 9.93071 | 8.397921 | 0.7464818 | 307.3203125 | 307.3366 | 309.5078
5177 | [8 empty] | 7.562562 | 7.576793 | 9.748094 | 8.295816 | 0.7374059 | 307.2631 | 307.2766 | 309.3347
5178 | [8 empty] | 7.504867 | 7.479915 | 9.540011 | 8.174931 | 0.7266605 | 307.2084 | 307.1848 | 309.1375
5179 | [8 empty] | 7.540282 | 7.576986 | 9.644197 | 8.253822 | 0.7336731 | 307.242 | 307.2768 | 309.2362
5180 | [8 empty] | 7.575569 | 7.508956 | 9.789981 | 8.291502 | 0.7370224 | 307.2754 | 307.2123 | 309.3744
5181 | [8 empty] | 7.62982 | 7.400745 | 9.887374 | 8.30598 | 0.7383093 | 307.3268 | 307.1097 | 309.4667
5182 | [8 empty] | 7.571867 | 7.508344 | 9.804019 | 8.294743 | 0.7373105 | 307.2719 | 307.2117 | 309.3877
5183 | [8 empty] | 7.558344 | 7.60168 | 9.780966 | 8.313664 | 0.7389923 | 307.2591 | 307.3002 | 309.3658
5184 | [8 empty] | 7.440636 | 7.655383 | 10.02137 | 8.372464 | 0.7442191 | 307.1475 | 307.3511 | 309.5937
5185 | [8 empty] | 7.500585 | 7.59566 | 9.995295 | 8.363847 | 0.743453 | 307.2043 | 307.2945 | 309.569
5186 | [8 empty] | 7.555511 | 7.632331 | 9.760844 | 8.316229 | 0.7392203 | 307.2564 | 307.3292 | 309.3468
5187 | [8 empty] | 7.774122 | 7.644759 | 9.511936 | 8.310272 | 0.7386909 | 307.4636 | 307.341 | 309.1108
5188 | [8 empty] | 7.752487 | 7.650586 | 9.271045 | 8.224706 | 0.731085 | 307.4431 | 307.3465 | 308.8825
5189 | [8 empty] | 7.655963 | 7.624024 | 9.960749 | 8.413579 | 0.7478737 | 307.3516 | 307.3214 | 309.5363
5190 | [8 empty] | 7.596143 | 7.583264 | 9.493842 | 8.224416 | 0.7310592 | 307.2949 | 307.2827 | 309.0937
5191 | [8 empty] | 7.794084 | 7.505511 | 9.493423 | 8.264339 | 0.7346079 | 307.4825 | 307.209 | 309.0933
5192 | [8 empty] | 7.802519 | 7.514654 | 9.583701 | 8.300292 | 0.7378037 | 307.4905 | 307.2177 | 309.1789
5193 | [8 empty] | 7.695628 | 7.538222 | 9.579837 | 8.271229 | 0.7352204 | 307.3892 | 307.24 | 309.1752
5194 | [8 empty] | 7.597398 | 7.592054 | 9.647642 | 8.279031 | 0.7359139 | 307.2961 | 307.291 | 309.2395
5195 | [8 empty] | 7.571835 | 7.695081 | 9.715834 | 8.327583 | 0.7402296 | 307.2719 | 307.3887 | 309.3041
5196 | [8 empty] | 7.608506 | 7.847272 | 9.685859 | 8.380546 | 0.7449374 | 307.3066 | 307.533 | 309.2757
5197 | [8 empty] | 7.695178 | 7.782719 | 9.570919 | 8.349605 | 0.7421871 | 307.3888 | 307.4718 | 309.1667
5198 | [8 empty] | 7.668777 | 7.505897 | 9.562033 | 8.245569 | 0.7329395 | 307.3638 | 307.2094 | 309.1583
5199 | [8 empty] | 7.537127 | 7.599974 | 9.795648 | 8.310916 | 0.7387481 | 307.239 | 307.2986 | 309.3798
5200 | [8 empty] | 7.384454 | 7.62206 | 9.81812 | 8.274878 | 0.7355447 | 307.0943 | 307.3195 | 309.4011
5201 | [8 empty] | 7.367808 | 7.497912 | 9.733155 | 8.199625 | 0.7288556 | 307.0785 | 307.2018 | 309.3205
5202 | [8 empty] | 7.448395 | 7.5662 | 9.565671 | 8.193422 | 0.7283042 | 307.1549 | 307.2665 | 309.1618
5203 | [8 empty] | 7.508247 | 7.561789 | 9.510777 | 8.193605 | 0.7283204 | 307.2116 | 307.2624 | 309.1097
5204 | [8 empty] | 7.594275 | 7.547237 | 9.470564 | 8.204025 | 0.7292467 | 307.2932 | 307.2486 | 309.0716
5205 | [8 empty] | 7.567617 | 7.481074 | 9.4016 | 8.150097 | 0.7244531 | 307.2679 | 307.1859 | 309.0063
5206 | [8 empty] | 7.482265 | 7.407892 | 9.200471 | 8.03021 | 0.7137964 | 307.187 | 307.1165 | 308.8156
5207 | [8 empty] | 7.465942 | 7.477049 | 9.172236 | 8.038409 | 0.7145252 | 307.1715 | 307.182 | 308.7888
5208 | [8 empty] | 7.593181 | 7.449071 | 9.209937 | 8.084063 | 0.7185834 | 307.2921 | 307.1555 | 308.8246
5209 | [8 empty] | 7.69814 | 7.383391 | 9.367311 | 8.149614 | 0.7244101 | 307.3916 | 307.0933 | 308.9738
5210 | [8 empty] | 7.622865 | 7.176725 | 9.379449 | 8.05968 | 0.716416 | 307.3203 | 306.8974 | 308.9853
5211 | [8 empty] | 7.646819 | 7.124374 | 8.880378 | 7.883857 | 0.7007873 | 307.343 | 306.8477 | 308.5122
5212 | [8 empty] | 7.675313 | 7.303159 | 9.316152 | 8.098208 | 0.7198407 | 307.37 | 307.0172 | 308.9253
5213 | [8 empty] | 7.746144 | 7.377853 | 9.35952 | 8.161172 | 0.7254375 | 307.4371 | 307.088 | 308.9664
5214 | [8 empty] | 7.809377 | 7.483939 | 9.336113 | 8.20981 | 0.7297609 | 307.497 | 307.1886 | 308.9442
5215 | [8 empty] | 7.764303 | 7.55799 | 9.336274 | 8.219522 | 0.7306242 | 307.4543 | 307.2588 | 308.9443
5216 | [8 empty] | 7.634295 | 7.637901 | 9.305881 | 8.192692 | 0.7282393 | 307.3311 | 307.3345 | 308.9155
5217 | [8 empty] | 7.428788 | 7.562047 | 9.261386 | 8.084074 | 0.7185843 | 307.1363 | 307.2626 | 308.8734
5218 | [8 empty] | 7.301001 | 7.551615 | 9.452888 | 8.101835 | 0.7201631 | 307.0152 | 307.2527 | 309.0549
5219 | [8 empty] | 7.311047 | 7.508795 | 9.583315 | 8.134385 | 0.7230565 | 307.0247 | 307.2121 | 309.1785
5220 | [8 empty] | 7.375052 | 7.638996 | 9.46757 | 8.160539 | 0.7253813 | 307.0854 | 307.3355 | 309.0688
5221 | [8 empty] | 7.425471 | 7.597881 | 9.412064 | 8.145139 | 0.7240123 | 307.1331 | 307.2966 | 309.0162
5222 | [8 empty] | 7.303287 | 7.532974 | 9.019626 | 7.951963 | 0.7068411 | 307.0173 | 307.235 | 308.6442
5223 | [8 empty] | 7.319965 | 7.60519 | 9.690592 | 8.205249 | 0.7293555 | 307.0331 | 307.3035 | 309.2802
5224 | [8 empty] | 7.316745 | 7.580399 | 9.668119 | 8.188421 | 0.7278596 | 307.0301 | 307.28 | 309.2589
5225 | [8 empty] | 7.444692 | 7.475343 | 9.546482 | 8.155506 | 0.7249339 | 307.1514 | 307.1804 | 309.1436
5226 | [8 empty] | 7.600843 | 7.364846 | 9.476166 | 8.147285 | 0.7242031 | 307.2994 | 307.0757 | 309.0769
5227 | [8 empty] | 7.665267 | 7.417004 | 9.52182 | 8.201364 | 0.7290101 | 307.3604 | 307.1251 | 309.1202
5228 | [8 empty] | 7.544629 | 7.468711 | 11.04234 | 8.685227 | 0.7720202 | 307.2461 | 307.1741 | 310.5615
5229 | [8 empty] | 7.480977 | 7.472606 | 9.275295 | 8.076293 | 0.7178927 | 307.1858 | 307.1778 | 308.8865
5230 | [8 empty] | 7.505382 | 7.45345 | 8.950791 | 7.969874 | 0.7084333 | 307.2089 | 307.1597 | 308.5789
5231 | [8 empty] | 7.514622 | 7.494178 | 9.044514 | 8.017771 | 0.7126908 | 307.2177 | 307.1983 | 308.6678
5232 | [8 empty] | 7.454995 | 7.484937 | 9.271399 | 8.070444 | 0.7173728 | 307.1611 | 307.1895 | 308.8828
5233 | [8 empty] | 7.432136 | 7.45126 | 8.941615 | 7.941671 | 0.7059263 | 307.1395 | 307.1576 | 308.5703
5234 | [8 empty] | 7.382071 | 7.33793 | 9.577906 | 8.099302 | 0.719938 | 307.092 | 307.0502 | 309.1734
5235 | [8 empty] | 7.363236 | 7.250711 | 9.505626 | 8.039858 | 0.714654 | 307.0742 | 306.9675 | 309.1049
5236 | [8 empty] | 7.514944 | 7.212913 | 9.397704 | 8.041854 | 0.7148315 | 307.218 | 306.9317 | 309.0026
5237 | [8 empty] | 7.686292 | 7.20348 | 9.271335 | 8.053702 | 0.7158846 | 307.3804 | 306.9227 | 308.8828
5238 | [8 empty] | 7.678725 | 7.167742 | 9.310035 | 8.052167 | 0.7157482 | 307.3732 | 306.8889 | 308.9195
5239 | [8 empty] | 7.603065 | 7.310113 | 9.790367 | 8.234515 | 0.7319569 | 307.3015 | 307.0238 | 309.3748
5240 | [8 empty] | 7.662821 | 7.519162 | 9.146833 | 8.109605 | 0.7208538 | 307.3581 | 307.222 | 308.7648
5241 | [8 empty] | 7.667779 | 7.571094 | 9.20485 | 8.147908 | 0.7242585 | 307.3628 | 307.2712 | 308.8198
5242 | [8 empty] | 7.666362 | 7.359727 | 9.326487 | 8.117525 | 0.7215578 | 307.3615 | 307.0708 | 308.9351
5243 | [8 empty] | 7.755159 | 7.424666 | 9.096414 | 8.09208 | 0.719296 | 307.4456 | 307.1324 | 308.717
5244 | [8 empty] | 7.752197 | 7.478466 | 9.181991 | 8.137551 | 0.7233379 | 307.4428 | 307.1834 | 308.7981
5245 | [8 empty] | 7.659794 | 7.409051 | 8.910932 | 7.993259 | 0.7105119 | 307.3553 | 307.1176 | 308.5412
5246 | [8 empty] | 7.471576 | 7.460146 | 8.979542 | 7.970422 | 0.7084819 | 307.1768 | 307.166 | 308.6062
5247 | [8 empty] | 7.547945 | 7.503869 | 8.965601 | 8.005805 | 0.7116271 | 307.2492 | 307.2075 | 308.593
5248 | [8 empty] | 7.574217 | 7.592182 | 8.958583 | 8.041661 | 0.7148143 | 307.2741 | 307.2912 | 308.5863
5249 | [8 empty] | 7.555318 | 7.548235 | 8.854042 | 7.985865 | 0.7098547 | 307.2562 | 307.2495 | 308.4872
5250 | [8 empty] | 7.470224 | 7.476212 | 10.61375 | 8.520062 | 0.7573388 | 307.1756 | 307.1812 | 310.1552
5251 | [8 empty] | 7.49289 | 7.568937 | 9.416926 | 8.159584 | 0.7252964 | 307.1971 | 307.2691 | 309.0208
5252 | [8 empty] | 7.422896 | 7.435034 | 9.524267 | 8.127399 | 0.7224354 | 307.1307 | 307.1422 | 309.1225
5253 | [8 empty] | 7.4926 | 7.357827 | 9.457814 | 8.102747 | 0.7202442 | 307.1968 | 307.069 | 309.0595
5254 | [8 empty] | 7.517005 | 7.346269 | 9.184695 | 8.01599 | 0.7125324 | 307.2199 | 307.0581 | 308.8007
5255 | [8 empty] | 7.456347 | 7.339218 | 8.950759 | 7.915441 | 0.7035948 | 307.1624 | 307.0514 | 308.5789
5256 | [8 empty] | 7.370867 | 7.455317 | 9.199055 | 8.008413 | 0.7118589 | 307.0814 | 307.1614 | 308.8143
5257 | [8 empty] | 7.262141 | 7.572478 | 9.160838 | 7.998486 | 0.7109765 | 306.9783 | 307.2725 | 308.778
5258 | [8 empty] | 7.28822 | 7.697303 | 9.166955 | 8.050826 | 0.715629 | 307.0031 | 307.3908 | 308.7838
5259 | [8 empty] | 7.277402 | 7.691861 | 9.186692 | 8.051985 | 0.715732 | 306.9928 | 307.3857 | 308.8026
5260 | [8 empty] | 7.338993 | 7.70944 | 9.318985 | 8.122473 | 0.7219976 | 307.0512 | 307.4023 | 308.9279
5261 | [8 empty] | 7.342502 | 7.609085 | 8.534046 | 7.828544 | 0.6958706 | 307.0545 | 307.3072 | 308.1839
5262 | [8 empty] | 7.203447 | 7.367518 | 9.805274 | 8.125413 | 0.722259 | 306.9227 | 307.0782 | 309.3889
5263 | [8 empty] | 7.052029 | 7.384421 | 9.726812 | 8.054421 | 0.7159485 | 306.7792 | 307.0942 | 309.3145
5264 | [8 empty] | 7.144915 | 7.494178 | 9.649027 | 8.09604 | 0.719648 | 306.8672 | 307.1983 | 309.2408
5265 | [8 empty] | 7.362238 | 7.544436 | 9.868217 | 8.258297 | 0.7340709 | 307.0732 | 307.2459 | 309.4485
5266 | [8 empty] | 7.481396 | 7.517745 | 10.44942 | 8.482854 | 0.7540315 | 307.1862 | 307.2206 | 309.9995
5267 | [8 empty] | 7.429496 | 7.542568 | 9.758976 | 8.24368 | 0.7327716 | 307.137 | 307.2441 | 309.345
5268 | [8 empty] | 7.516747 | 7.622028 | 9.72208 | 8.286952 | 0.7366179 | 307.2197 | 307.3195 | 309.31
5269 | [8 empty] | 7.523798 | 7.594694 | 9.791913 | 8.303468 | 0.7380861 | 307.2263 | 307.2935 | 309.3762
5270 | [8 empty] | 7.548364 | 7.494854 | 9.86107 | 8.301429 | 0.7379048 | 307.2496 | 307.1989 | 309.4418
5271 | [8 empty] | 7.597881 | 7.556026 | 9.860651 | 8.338186 | 0.7411721 | 307.2966 | 307.2569 | 309.4414
5272 | [8 empty] | 7.476888 | 7.606928 | 7.878244 | 7.65402 | 0.6803574 | 307.1819 | 307.3051 | 307.5623
5273 | [8 empty] | 7.287608 | 7.625699 | 9.517377 | 8.143561 | 0.7238721 | 307.0025 | 307.3229 | 309.116
5274 | [8 empty] | 7.19659 | 7.588416 | 9.87823 | 8.221079 | 0.7307625 | 306.9162 | 307.2876 | 309.458
5275 | [8 empty] | 7.259082 | 7.591764 | 9.927233 | 8.25936 | 0.7341653 | 306.9754 | 307.2908 | 309.5045
5276 | [8 empty] | 7.342631 | 7.658217 | 9.877265 | 8.292704 | 0.7371292 | 307.0546 | 307.3538 | 309.4571
5277 | [8 empty] | 7.329495 | 7.626536 | 9.129737 | 8.028589 | 0.7136524 | 307.0422 | 307.3237 | 308.7486
5278 | [8 empty] | 7.354061 | 7.614237 | 9.488208 | 8.152168 | 0.7246372 | 307.0655 | 307.3121 | 309.0883
5279 | [8 empty] | 7.262978 | 7.495369 | 9.413384 | 8.057244 | 0.7161994 | 306.9791 | 307.1994 | 309.0174
5280 | [8 empty] | 7.197137 | 7.331201 | 9.228965 | 7.919101 | 0.7039201 | 306.9167 | 307.0438 | 308.8426
5281 | [8 empty] | 7.285129 | 7.248844 | 9.193163 | 7.909045 | 0.7030262 | 307.0001 | 306.9657 | 308.8087
5282 | [8 empty] | 7.390442 | 7.093434 | 9.194451 | 7.892775 | 0.70158 | 307.0999 | 306.8184 | 308.8099
5283 | [8 empty] | 7.360403 | 7.187221 | 9.832898 | 8.126841 | 0.7223858 | 307.0715 | 306.9073 | 309.4151
5284 | [8 empty] | 7.299746 | 7.351903 | 9.163188 | 7.938279 | 0.7056248 | 307.014 | 307.0634 | 308.7803
5285 | [8 empty] | 7.3284 | 7.445626 | 9.065989 | 7.946672 | 0.7063708 | 307.0411 | 307.1523 | 308.6881
5286 | [8 empty] | 7.391891 | 7.322895 | 8.868723 | 7.86117 | 0.6987706 | 307.1013 | 307.0359 | 308.5012
5287 | [8 empty] | 7.499361 | 7.297556 | 8.737525 | 7.844814 | 0.6973168 | 307.2032 | 307.0119 | 308.3768
5288 | [8 empty] | 7.49363 | 7.406379 | 8.66151 | 7.85384 | 0.6981191 | 307.1978 | 307.1151 | 308.3047
5289 | [8 empty] | 7.449039 | 7.363623 | 9.079897 | 7.964186 | 0.7079277 | 307.1555 | 307.0745 | 308.7013
5290 | [8 empty] | 7.346977 | 7.304929 | 9.085081 | 7.912329 | 0.7033182 | 307.0587 | 307.0189 | 308.7062
5291 | [8 empty] | 7.156377 | 7.355992 | 8.966567 | 7.826312 | 0.6956722 | 306.8781 | 307.0673 | 308.5939
5292 | [8 empty] | 7.071766 | 7.386804 | 8.90356 | 7.787376 | 0.6922112 | 306.7979 | 307.0965 | 308.5342
5293 | [8 empty] | 7.131264 | 7.325277 | 9.0298 | 7.82878 | 0.6958916 | 306.8543 | 307.0382 | 308.6538
5294 | [8 empty] | 7.215296 | 7.203769 | 9.672433 | 8.030499 | 0.7138222 | 306.9339 | 306.923 | 309.263
5295 | [8 empty] | 7.115874 | 7.2265 | 9.44822 | 7.930198 | 0.7049065 | 306.8397 | 306.9445 | 309.0504
5296 | [8 empty] | 7.075339 | 7.258309 | 9.048442 | 7.79403 | 0.6928027 | 306.8013 | 306.9747 | 308.6715
5297 | [8 empty] | 7.071025 | 7.198682 | 9.00443 | 7.758046 | 0.6896041 | 306.7972 | 306.9182 | 308.6298
5298 | [8 empty] | 7.135321 | 7.138959 | 9.15221 | 7.80883 | 0.6941182 | 306.8581 | 306.8616 | 308.7699
5299 | [8 empty] | 7.223506 | 7.121669 | 9.410325 | 7.9185 | 0.7038667 | 306.9417 | 306.8452 | 309.0145
5300 | [8 empty] | 7.339862 | 7.22254 | 9.393583 | 7.985328 | 0.709807 | 307.052 | 306.9408 | 308.9987
5301 | [8 empty] | 7.160434 | 7.358793 | 9.4554 | 7.991542 | 0.7103593 | 306.8819 | 307.0699 | 309.0573
5302 | [8 empty] | 7.13957 | 7.507925 | 9.513385 | 8.053627 | 0.7158779 | 306.8622 | 307.2113 | 309.1122
5303 | [8 empty] | 7.145398 | 7.515363 | 9.588369 | 8.083043 | 0.7184927 | 306.8677 | 307.2184 | 309.1833
5304 | [8 empty] | 7.307312 | 7.548975 | 9.60025 | 8.152179 | 0.7246381 | 307.0211 | 307.2502 | 309.1945
5305 | [8 empty] | 7.344498 | 7.523766 | 9.240523 | 8.036263 | 0.7143344 | 307.0564 | 307.2263 | 308.8536
5306 | [8 empty] | 7.318548 | 7.361047 | 8.966374 | 7.88199 | 0.7006213 | 307.0318 | 307.0721 | 308.5937
5307 | [8 empty] | 7.361337 | 7.338317 | 8.050139 | 7.583264 | 0.6740679 | 307.0724 | 307.0505 | 307.7253
5308 | [8 empty] | 7.302354 | 7.482233 | 7.776054 | 7.520214 | 0.6684634 | 307.0164 | 307.187 | 307.4655
5309 | [8 empty] | 7.311433 | 7.618036 | 7.443276 | 7.457582 | 0.6628961 | 307.0251 | 307.3157 | 307.15
5310 | [8 empty] | 7.403739 | 7.488415 | 7.316359 | 7.402838 | 0.65803 | 307.1125 | 307.1928 | 307.0297
5311 | [8 empty] | 7.529561 | 7.477661 | 8.120198 | 7.70914 | 0.6852569 | 307.2318 | 307.1826 | 307.7917
5312 | [8 empty] | 7.396688 | 7.498556 | 8.800822 | 7.898689 | 0.7021057 | 307.1059 | 307.2024 | 308.4368
5313 | [8 empty] | 7.350744 | 7.434969 | 9.161772 | 7.982495 | 0.7095551 | 307.0623 | 307.1422 | 308.7789
5314 | [8 empty] | 7.350519 | 7.349617 | 9.411645 | 8.037261 | 0.7144232 | 307.0621 | 307.0612 | 309.0158
5315 | [8 empty] | 7.32473 | 7.435291 | 9.470307 | 8.076776 | 0.7179356 | 307.0377 | 307.1425 | 309.0714
5316 | [8 empty] | 7.373121 | 7.526406 | 10.32025 | 8.406592 | 0.7472526 | 307.0835 | 307.2288 | 309.877
5317 | [8 empty] | 7.503579 | 7.571287 | 9.787695 | 8.28752 | 0.7366685 | 307.2072 | 307.2714 | 309.3722
5318 | [8 empty] | 7.39701 | 7.563753 | 9.860845 | 8.273869 | 0.7354551 | 307.1062 | 307.2642 | 309.4416
5319 | [8 empty] | 7.252997 | 7.614269 | 9.744005 | 8.203757 | 0.7292229 | 306.9697 | 307.3121 | 309.3308
5320 | [8 empty] | 7.123408 | 7.628017 | 9.529064 | 8.093496 | 0.7194219 | 306.8468 | 307.3251 | 309.1271
5321 | [8 empty] | 7.215521 | 7.594694 | 9.492296 | 8.100837 | 0.7200744 | 306.9341 | 307.2935 | 309.0922
5322 | [8 empty] | 7.264813 | 7.766427 | 9.60495 | 8.212064 | 0.7299612 | 306.9809 | 307.4563 | 309.199
5323 | [8 empty] | 7.262076 | 7.521061 | 9.692105 | 8.158414 | 0.7251924 | 306.9783 | 307.2238 | 309.2816
5324 | [8 empty] | 7.232649 | 7.325342 | 9.65244 | 8.070143 | 0.7173461 | 306.9504 | 307.0382 | 309.244
5325 | [8 empty] | 7.300712 | 7.248264 | 9.574654 | 8.04121 | 0.7147742 | 307.0149 | 306.9652 | 309.1703
5326 | [8 empty] | 7.326951 | 7.127755 | 9.456591 | 7.970432 | 0.7084829 | 307.0398 | 306.851 | 309.0584
5327 | [8 empty] | 7.41401 | 7.20686 | 9.41171 | 8.01086 | 0.7120764 | 307.1223 | 306.9259 | 309.0158
5328 | [8 empty] | 7.544532 | 7.421833 | 8.983084 | 7.98315 | 0.7096133 | 307.246 | 307.1297 | 308.6096
5329 | [8 empty] | 7.528338 | 7.687451 | 7.959893 | 7.725227 | 0.6866869 | 307.2307 | 307.3815 | 307.6397
5330 | [8 empty] | 7.484036 | 7.712177 | 7.328078 | 7.508097 | 0.6673864 | 307.1887 | 307.4049 | 307.0408
5331 | [8 empty] | 7.38851 | 7.56649 | 7.277305 | 7.410768 | 0.658735 | 307.0981 | 307.2668 | 306.9927
5332 | [8 empty] | 7.436547 | 7.672093 | 7.433198 | 7.513946 | 0.6679063 | 307.1436 | 307.3669 | 307.1405
5333 | [8 empty] | 7.509889 | 7.68378 | 7.399296 | 7.530989 | 0.6694212 | 307.2132 | 307.378 | 307.1083
5334 | [8 empty] | 7.591023 | 7.629755 | 7.202482 | 7.47442 | 0.6643929 | 307.2901 | 307.3268 | 306.9218
5335 | [8 empty] | 7.53072 | 7.751875 | 7.101225 | 7.461273 | 0.6632243 | 307.2329 | 307.4425 | 306.8258
5336 | [8 empty] | 7.412174 | 7.795275 | 7.104477 | 7.437309 | 0.6610941 | 307.1205 | 307.4837 | 306.8289
5337 | [8 empty] | 7.279398 | 7.829854 | 7.134548 | 7.4146 | 0.6590755 | 306.9947 | 307.5164 | 306.8574
5338 | [8 empty] | 7.454802 | 7.74096 | 7.536226 | 7.577329 | 0.6735404 | 307.1609 | 307.4322 | 307.2381
5339 | [8 empty] | 7.475311 | 7.737322 | 7.178753 | 7.463795 | 0.6634485 | 307.1804 | 307.4287 | 306.8993
5340 | [8 empty] | 7.393082 | 7.750587 | 7.014907 | 7.386192 | 0.6565504 | 307.1024 | 307.4413 | 306.744
5341 | [8 empty] | 7.311916 | 7.695822 | 7.026949 | 7.344895 | 0.6528796 | 307.0255 | 307.3894 | 306.7554
5342 | [8 empty] | 7.403256 | 7.573734 | 7.155121 | 7.37737 | 0.6557663 | 307.1121 | 307.2737 | 306.8769
5343 | [8 empty] | 7.366553 | 7.470353 | 7.078495 | 7.305133 | 0.6493452 | 307.0773 | 307.1757 | 306.8043
5344 | [8 empty] | 7.337705 | 7.470192 | 6.976948 | 7.261615 | 0.6454769 | 307.05 | 307.1755 | 306.708
5345 | [8 empty] | 7.139055 | 7.577952 | 6.857018 | 7.191342 | 0.6392304 | 306.8617 | 307.2777 | 306.5943
5346 | [8 empty] | 6.936542 | 7.614784 | 6.873857 | 7.141728 | 0.6348202 | 306.6697 | 307.3126 | 306.6103
5347 | [8 empty] | 6.835994 | 7.670644 | 6.78081 | 7.095816 | 0.6307392 | 306.5744 | 307.3655 | 306.5221
5348 | [8 empty] | 6.781196 | 7.734457 | 6.793141 | 7.102931 | 0.6313717 | 306.5225 | 307.426 | 306.5338
5349 | [8 empty] | 6.857308 | 7.791669 | 6.738215 | 7.129064 | 0.6336946 | 306.5946 | 307.4803 | 306.4817
5350 | [8 empty] | 6.933773 | 7.676761 | 6.702413 | 7.104316 | 0.6314947 | 306.6671 | 307.3713 | 306.4478
5351 | [8 empty] | 6.97859 | 7.454963 | 6.956729 | 7.130094 | 0.6337861 | 306.7096 | 307.1611 | 306.6888
5352 | [8 empty] | 6.947779 | 7.545144 | 6.949807 | 7.147577 | 0.6353401 | 306.6804 | 307.2466 | 306.6823
5353 | [8 empty] | 6.912427 | 7.64765625 | 6.695201 | 7.085095 | 0.6297862 | 306.6469 | 307.34375 | 306.4409
5354 | [8 empty] | 6.917386 | 7.549136 | 6.679682 | 7.048735 | 0.6265542 | 306.6516 | 307.2504 | 306.4262
5355 | [8 empty] | 7.036221 | 7.601906 | 6.816258 | 7.151462 | 0.6356855 | 306.7642 | 307.3004 | 306.5557
5356 | [8 empty] | 7.113331 | 7.574571 | 6.852768 | 7.180223 | 0.6382421 | 306.8373 | 307.2745 | 306.5903
5357 | [8 empty] | 7.090214 | 7.471898 | 6.917482 | 7.159865 | 0.6364324 | 306.8154 | 307.1772 | 306.6516
5358 | [8 empty] | 7.074953 | 7.376147 | 6.863586 | 7.104895 | 0.6315463 | 306.8009 | 307.0864 | 306.6006
5359 | [8 empty] | 7.163524 | 7.405961 | 6.861493 | 7.143659 | 0.6349919 | 306.8849 | 307.1147 | 306.5986
5360 | [8 empty] | 7.15847 | 7.466296 | 7.043465 | 7.222744 | 0.6420217 | 306.8801 | 307.1718 | 306.7711
5361 | [8 empty] | 6.898519 | 7.443791 | 7.254253 | 7.198854 | 0.6398981 | 306.6337 | 307.1505 | 306.9709
5362 | [8 empty] | 6.778943 | 7.428949 | 7.024631 | 7.077507 | 0.6291118 | 306.5203 | 307.1364 | 306.7532
5363 | [8 empty] | 6.786154 | 7.407635 | 6.800546 | 6.998112 | 0.6220544 | 306.5272 | 307.1162 | 306.5408
5364 | [8 empty] | 6.839053 | 7.461338 | 6.688214 | 6.996201 | 0.6218846 | 306.5773 | 307.1671 | 306.4343
5365 | [8 empty] | 6.805923 | 7.429657 | 6.815292 | 7.016957 | 0.6237295 | 306.5459 | 307.1371 | 306.5548
5366 | [8 empty] | 6.810752 | 7.367744 | 6.866323 | 7.01494 | 0.6235502 | 306.5505 | 307.0784 | 306.6031
5367 | [8 empty] | 6.967128 | 7.330783 | 6.910141 | 7.069351 | 0.6283867 | 306.6987 | 307.0434 | 306.6447
5368 | [8 empty] | 7.071669 | 7.273216 | 6.880907 | 7.075264 | 0.6289124 | 306.7978 | 306.9888 | 306.617
5369 | [8 empty] | 7.044914 | 7.219127 | 6.774145 | 7.012729 | 0.6233537 | 306.7724 | 306.9376 | 306.5158
5370 | [8 empty] | 7.058436 | 7.17563 | 6.809207 | 7.014424 | 0.6235044 | 306.7852 | 306.8963 | 306.549
5371 | [8 empty] | 7.049422 | 7.125662 | 6.91819 | 7.031091 | 0.6249859 | 306.7767 | 306.849 | 306.6523
5372 | [8 empty] | 7.141051 | 7.312463 | 7.544854 | 7.33279 | 0.6518035 | 306.8636 | 307.026 | 307.2463
5373 | [8 empty] | 7.297653 | 7.531654 | 7.880047 | 7.569785 | 0.6728698 | 307.012 | 307.2338 | 307.564
5374 | [8 empty] | 7.512497 | 7.551583 | 8.624388 | 7.896156 | 0.7018805 | 307.2156 | 307.2527 | 308.2696
5375 | [8 empty] | 7.375278 | 7.388092 | 9.201631 | 7.988333 | 0.7100741 | 307.0856 | 307.0977 | 308.8167
5376 | [8 empty] | 7.302354 | 7.55725 | 9.138591 | 7.999398 | 0.7110576 | 307.0164 | 307.2581 | 308.757
5377 | [8 empty] | 7.359663 | 7.61971 | 8.6231 | 7.867491 | 0.6993325 | 307.0708 | 307.3173 | 308.2683
5378 | [8 empty] | 7.45184 | 7.545788 | 8.047048 | 7.681559 | 0.6828052 | 307.1581 | 307.2472 | 307.7223
5379 | [8 empty] | 7.383842 | 7.588416 | 7.702422 | 7.558226 | 0.6718423 | 307.0937 | 307.2876 | 307.3957
5380 | [8 empty] | 7.369354 | 7.678403 | 7.515652 | 7.521137 | 0.6685455 | 307.08 | 307.3729 | 307.2186
5381 | [8 empty] | 7.317228 | 7.764335 | 7.268773 | 7.450112 | 0.6622322 | 307.0305 | 307.4543 | 306.9846
5382 | [8 empty] | 7.295592 | 7.619356 | 7.100323 | 7.338424 | 0.6523044 | 307.01 | 307.3169 | 306.825
5383 | [8 empty] | 7.337029 | 7.49392 | 7.051836 | 7.294262 | 0.6483788 | 307.0493 | 307.198 | 306.779
5384 | [8 empty] | 7.437931 | 7.44656 | 7.211851 | 7.365447 | 0.6547064 | 307.145 | 307.1531 | 306.9307
5385 | [8 empty] | 7.471447 | 7.344917 | 7.342373 | 7.386246 | 0.6565552 | 307.1767 | 307.0568 | 307.0544
5386 | [8 empty] | 7.363945 | 7.300197 | 7.212655 | 7.292266 | 0.6482014 | 307.0748 | 307.0144 | 306.9314
5387 | [8 empty] | 7.274568 | 7.237994 | 6.557208 | 7.023257 | 0.6242895 | 306.9901 | 306.9554 | 306.3102
5388 | [8 empty] | 7.284292 | 7.182584 | 7.974124 | 7.480333 | 0.6649185 | 306.9993 | 306.9029 | 307.6532
5389 | [8 empty] | 7.351936 | 7.323474 | 8.623325 | 7.766245 | 0.6903329 | 307.0634 | 307.0365 | 308.2686
5390 | [8 empty] | 7.350229 | 7.418646 | 9.037592 | 7.935489 | 0.7053768 | 307.0618 | 307.1267 | 308.6612
5391 | [8 empty] | 7.485227 | 7.523476 | 9.295836 | 8.101513 | 0.7201345 | 307.1898 | 307.226 | 308.906
5392 | [8 empty] | 7.37663 | 7.569516 | 9.375972 | 8.107373 | 0.7206554 | 307.0869 | 307.2697 | 308.982
5393 | [8 empty] | 7.271478 | 7.640219 | 9.630546 | 8.180748 | 0.7271776 | 306.9872 | 307.3367 | 309.2233
5394 | [8 empty] | 7.187188 | 7.546689 | 9.418246 | 8.050708 | 0.7156185 | 306.9073 | 307.248 | 309.022
5395 | [8 empty] | 7.340087 | 7.315522 | 8.380728 | 7.678779 | 0.6825581 | 307.0522 | 307.0289 | 308.0386
5396 | [8 empty] | 7.370223 | 7.380043 | 7.56356 | 7.437942 | 0.6611504 | 307.0808 | 307.0901 | 307.264
5397 | [8 empty] | 7.303802 | 7.498009 | 7.166873 | 7.322895 | 0.650924 | 307.0178 | 307.2019 | 306.888
5398 | [8 empty] | 7.249552 | 7.394853 | 6.546326 | 7.063577 | 0.6278735 | 306.9664 | 307.1041 | 306.2998
5399 | [8 empty] | 7.294691 | 7.445529 | 8.343509 | 7.694577 | 0.6839624 | 307.0092 | 307.1522 | 308.0033
5400 | [8 empty] | 7.324311 | 7.465749 | 8.835562 | 7.875207 | 0.7000184 | 307.0373 | 307.1713 | 308.4697
5401 | [8 empty] | 7.408472 | 7.466135 | 9.101726 | 7.992111 | 0.7104099 | 307.117 | 307.1717 | 308.722
5402 | [8 empty] | 7.381556 | 7.422155 | 9.371851 | 8.058521 | 0.716313 | 307.0915 | 307.13 | 308.9781
5403 | [8 empty] | 7.27225 | 7.368162 | 9.584892 | 8.075102 | 0.7177868 | 306.9879 | 307.0788 | 309.18
5404 | [8 empty] | 7.171155 | 7.464203 | 10.97122 | 8.535527 | 0.7587135 | 306.8921 | 307.1699 | 310.494
5405 | [8 empty] | 7.142533 | 7.542182 | 8.758613 | 7.814442 | 0.6946171 | 306.865 | 307.2438 | 308.3968
5406 | [8 empty] | 7.201902 | 7.539799 | 9.674784 | 8.138828 | 0.7234514 | 306.9212 | 307.2415 | 309.2652
5407 | [8 empty] | 7.151547 | 7.552485 | 9.863742 | 8.189258 | 0.7279341 | 306.8735 | 307.2535 | 309.4443
5408 | [8 empty] | 7.128624 | 7.630335 | 10.06828 | 8.275747 | 0.735622 | 306.8518 | 307.3273 | 309.6382
5409 | [8 empty] | 7.090504 | 7.608506 | 11.00635 | 8.568452 | 0.7616402 | 306.8156 | 307.3066 | 310.5273
5410 | [8 empty] | 7.017193 | 7.581171 | 9.873015 | 8.157126 | 0.7250779 | 306.7462 | 307.2807 | 309.4531
5411 | [8 empty] | 6.976755 | 7.417551 | 9.553308 | 7.982538 | 0.7095589 | 306.7078 | 307.1256 | 309.1501
5412 | [8 empty] | 7.143176 | 7.247524 | 9.520243 | 7.970314 | 0.7084724 | 306.8656 | 306.9645 | 309.1187
5413 | [8 empty] | 7.296269 | 7.130073 | 9.508588 | 7.97831 | 0.7091831 | 307.0107 | 306.8531 | 309.1077
5414 | [8 empty] | 7.315522 | 7.080652 | 9.579 | 7.991725 | 0.7103755 | 307.0289 | 306.8063 | 309.1744
5415 | [8 empty] | 7.275792 | 7.053156 | 9.723206 | 8.017385 | 0.7126564 | 306.9913 | 306.7802 | 309.3111
5416 | [8 empty] | 7.329173 | 7.286095 | 9.220755 | 7.945341 | 0.7062525 | 307.0419 | 307.001 | 308.8348
5417 | [8 empty] | 7.463849 | 7.540508 | 9.084147 | 8.029501 | 0.7137335 | 307.1695 | 307.2421875 | 308.7054
5418 | [8 empty] | 7.488543 | 7.608441 | 9.219854 | 8.105613 | 0.7204989 | 307.1929 | 307.3066 | 308.834
5419 | [8 empty] | 7.452033 | 7.459567 | 8.928286 | 7.946629 | 0.706367 | 307.1583 | 307.1655 | 308.5576
5420 | [8 empty] | 7.324955 | 7.529304 | 9.004816 | 7.953025 | 0.7069356 | 307.0379 | 307.2316 | 308.6302
5421 | [8 empty] | 7.237575 | 7.527146 | 8.750242 | 7.838321 | 0.6967397 | 306.955 | 307.2295 | 308.3889
5422 | [8 empty] | 7.152674 | 7.488382 | 8.14135 | 7.594136 | 0.6750343 | 306.8746 | 307.1928 | 307.8117
5423 | [8 empty] | 7.185868 | 7.546464 | 7.533006 | 7.42178 | 0.6597137 | 306.906 | 307.2478 | 307.2351
5424 | [8 empty] | 7.311047 | 7.600425 | 7.120253 | 7.343908 | 0.6527918 | 307.0247 | 307.299 | 306.8438
5425 | [8 empty] | 7.29643 | 7.63877 | 6.955152 | 7.296784 | 0.648603 | 307.0108 | 307.3353 | 306.6873
5426 | [8 empty] | 7.115391 | 7.544178 | 7.046073 | 7.235214 | 0.6431301 | 306.8392 | 307.2457 | 306.7735
5427 | [8 empty] | 7.067999 | 7.36739 | 7.61707 | 7.350819 | 0.6534062 | 306.7943 | 307.0781 | 307.3148
5428 | [8 empty] | 6.990857 | 7.37003 | 7.270963 | 7.210616 | 0.6409437 | 306.7212 | 307.0806 | 306.9867
5429 | [8 empty] | 7.03635 | 7.328111 | 7.008822 | 7.124428 | 0.6332825 | 306.7643 | 307.0409 | 306.7382
5430 | [8 empty] | 7.186512 | 7.284936 | 7.189378 | 7.220275 | 0.6418022 | 306.9066 | 306.9999 | 306.9094
5431 | [8 empty] | 7.300518 | 7.233036 | 8.929928 | 7.821161 | 0.6952143 | 307.0147 | 306.9507 | 308.5592
5432 | [8 empty] | 7.208921 | 7.221542 | 8.466691 | 7.632385 | 0.6784342 | 306.9279 | 306.9398 | 308.1201
5433 | [8 empty] | 7.18677 | 7.352258 | 7.88375 | 7.474259 | 0.6643786 | 306.9069 | 307.0638 | 307.5675
5434 | [8 empty] | 7.271735 | 7.426695 | 7.524603 | 7.407678 | 0.6584602 | 306.9874 | 307.1343 | 307.2271
5435 | [8 empty] | 7.361047 | 7.546915 | 7.378111 | 7.428691 | 0.6603281 | 307.0721 | 307.2483 | 307.0883
5436 | [8 empty] | 7.363558 | 7.557507 | 7.201773 | 7.37428 | 0.6554915 | 307.0745 | 307.2583 | 306.9211
5437 | [8 empty] | 7.285386 | 7.637386 | 7.167742 | 7.363505 | 0.6545338 | 307.0004 | 307.334 | 306.8889
5438 | [8 empty] | 7.256185 | 7.535034 | 7.717747 | 7.502989 | 0.6669323 | 306.9727 | 307.237 | 307.4102
5439 | [8 empty] | 7.255863 | 7.345271 | 7.165134 | 7.255423 | 0.6449265 | 306.9724 | 307.0571 | 306.8864
5440 | [8 empty] | 7.390667 | 7.363269 | 7.06259 | 7.272175 | 0.6464156 | 307.1002 | 307.0742 | 306.7892
5441 | [8 empty] | 7.482265 | 7.489767 | 7.125694 | 7.365909 | 0.6547474 | 307.187 | 307.1941 | 306.849
5442 | [8 empty] | 7.458344 | 7.418775 | 8.12815 | 7.668423 | 0.6816376 | 307.1643 | 307.1268 | 307.7992
5443 | [8 empty] | 7.384389 | 7.495047 | 7.571738 | 7.483725 | 0.66522 | 307.0942 | 307.1991 | 307.2718
5444 | [8 empty] | 7.375117 | 7.529014 | 8.312054 | 7.738728 | 0.6878869 | 307.0854 | 307.2313 | 307.9735
5445 | [8 empty] | 7.384421 | 7.551422 | 9.011062 | 7.982302 | 0.709538 | 307.0942 | 307.2525 | 308.6361
5446 | [8 empty] | 7.448652 | 7.458601 | 9.345837 | 8.084363 | 0.7186101 | 307.1551 | 307.1646 | 308.9534
5447 | [8 empty] | 7.479915 | 7.394724 | 9.447029 | 8.107223 | 0.720642 | 307.1848 | 307.104 | 309.0493
5448 | [8 empty] | 7.497011 | 7.53423 | 9.491331 | 8.17419 | 0.7265947 | 307.201 | 307.2362 | 309.0913
5449 | [8 empty] | 7.360371 | 7.552195 | 9.676651 | 8.196406 | 0.7285694 | 307.0714 | 307.2533 | 309.267
5450 | [8 empty] | 7.220737 | 7.546593 | 9.924432 | 8.230587 | 0.7316077 | 306.9391 | 307.248 | 309.5018
5451 | [8 empty] | 7.295077 | 7.523154 | 9.948933 | 8.255721 | 0.7338419 | 307.0096 | 307.2257 | 309.5251
5452 | [8 empty] | 7.369998 | 7.500456 | 9.787599 | 8.219351 | 0.730609 | 307.0806 | 307.2042 | 309.3721
5453 | [8 empty] | 7.338381 | 7.470127 | 9.633895 | 8.147468 | 0.7242193 | 307.0506 | 307.1755 | 309.2264
5454 | [8 empty] | 7.217807 | 7.478015 | 9.831063 | 8.175628 | 0.7267225 | 306.9363 | 307.183 | 309.4133
5455 | [8 empty] | 7.237382 | 7.430655 | 10.00096 | 8.223 | 0.7309333 | 306.9549 | 307.1381 | 309.5744
5456 | [8 empty] | 7.280267 | 7.329173 | 9.798288 | 8.135909 | 0.7231919 | 306.9955 | 307.0419 | 309.3823
5457 | [8 empty] | 7.350487 | 7.201677 | 9.417408 | 7.989857 | 0.7102095 | 307.0621 | 306.921 | 309.0212
5458 | [8 empty] | 7.340184 | 7.092178 | 8.99564 | 7.809334 | 0.694163 | 307.0523 | 306.8172 | 308.6215
5459 | [8 empty] | 7.246043 | 7.047683 | 8.748761 | 7.680829 | 0.6827403 | 306.9631 | 306.7751 | 308.3875
5460 | [8 empty] | 7.162848 | 7.2784 | 8.602945 | 7.681398 | 0.6827909 | 306.8842 | 306.9937 | 308.2492
5461 | [8 empty] | 7.137478 | 7.558248 | 8.731118 | 7.808948 | 0.6941287 | 306.8602 | 307.259 | 308.3707
5462 | [8 empty] | 7.205154 | 7.560115 | 8.722425 | 7.829231 | 0.6959317 | 306.9243 | 307.2608 | 308.3625
5463 | [8 empty] | 7.2718 | 7.373829 | 8.710094 | 7.785241 | 0.6920214 | 306.9875 | 307.0842 | 308.3508
5464 | [8 empty] | 7.239088 | 7.431846 | 9.175906 | 7.948947 | 0.7065731 | 306.9565 | 307.1392 | 308.7923
5465 | [8 empty] | 7.214523 | 7.449039 | 9.312095 | 7.991886 | 0.7103898 | 306.9332 | 307.1555 | 308.9214
5466 | [8 empty] | 7.134805 | 7.4624 | 8.832471 | 7.809892 | 0.6942126 | 306.8576 | 307.1682 | 308.4668
5467 | [8 empty] | 7.032969 | 7.533843 | 8.716887 | 7.761233 | 0.6898874 | 306.7611 | 307.2359 | 308.3572
5468 | [8 empty] | 7.060851 | 7.651262 | 8.823971 | 7.845361 | 0.6973655 | 306.7875 | 307.3472 | 308.4587
5469 | [8 empty] | 7.233261 | 7.674186 | 8.904332 | 7.93726 | 0.7055342 | 306.951 | 307.3689 | 308.5349
5470 | [8 empty] | 7.365876 | 7.55242 | 8.924777 | 7.947691 | 0.7064614 | 307.0767 | 307.2535 | 308.5543
5471 | [8 empty] | 7.275567 | 7.503096 | 8.788169 | 7.855611 | 0.6982765 | 306.9911 | 307.2067 | 308.4248
5472 | [8 empty] | 7.318484 | 7.555511 | 9.0251 | 7.966365 | 0.7081213 | 307.0317 | 307.2564 | 308.6494
5473 | [8 empty] | 7.306829 | 7.506863 | 9.222977 | 8.012223 | 0.7121976 | 307.0207 | 307.2103 | 308.8369
5474 | [8 empty] | 7.496238 | 7.514687 | 9.356204 | 8.122376 | 0.721989 | 307.2002 | 307.2177 | 308.9632
5475 | [8 empty] | 7.468035 | 7.405542 | 9.206653 | 8.026743 | 0.7134883 | 307.1735 | 307.1143 | 308.8215
5476 | [8 empty] | 7.385677 | 7.362367 | 8.94696 | 7.898335 | 0.7020742 | 307.0954 | 307.0733 | 308.5753
5477 | [8 empty] | 7.239475 | 7.413301 | 8.967823 | 7.873533 | 0.6998696 | 306.9568 | 307.1216 | 308.5951
5478 | [8 empty] | 7.135385 | 7.606638 | 9.165571 | 7.969198 | 0.7083732 | 306.8582 | 307.3049 | 308.7825
5479 | [8 empty] | 7.039183 | 7.681333 | 9.299378 | 8.006631 | 0.7117006 | 306.767 | 307.3757 | 308.9094
5480 | [8 empty] | 7.050774 | 7.724637 | 9.268051 | 8.014487 | 0.7123989 | 306.778 | 307.4167 | 308.8797
5481 | [8 empty] | 7.135804 | 7.828437 | 9.277839 | 8.080693 | 0.7182838 | 306.8586 | 307.5151 | 308.8889
5482 | [8 empty] | 7.096911 | 7.744985 | 9.489045 | 8.110313 | 0.7209167 | 306.8217 | 307.436 | 309.0891
5483 | [8 empty] | 7.064457 | 7.510598 | 9.149827 | 7.908294 | 0.7029595 | 306.791 | 307.2138 | 308.7676
5484 | [8 empty] | 7.035255 | 7.525665 | 9.3412 | 7.967374 | 0.708211 | 306.7633 | 307.2281 | 308.949
5485 | [8 empty] | 7.08107 | 7.665783 | 9.400667 | 8.049173 | 0.7154821 | 306.8067 | 307.3609 | 309.0054
5486 | [8 empty] | 7.161464 | 7.582105 | 10.39485 | 8.379472 | 0.744842 | 306.8829 | 307.2816 | 309.9477
5487 | [8 empty] | 7.377531 | 7.623606 | 9.45276 | 8.151299 | 0.7245599 | 307.0877 | 307.321 | 309.0547
5488 | [8 empty] | 7.313815 | 7.631655 | 9.446868 | 8.130779 | 0.7227359 | 307.0273 | 307.3286 | 309.0492
5489 | [8 empty] | 7.18838 | 7.655158 | 9.335695 | 8.059744 | 0.7164217 | 306.9084 | 307.3509 | 308.9438
5490 | [8 empty] | 7.165134 | 7.574893 | 9.17729 | 7.972439 | 0.7086613 | 306.8864 | 307.2748 | 308.7936
5491 | [8 empty] | 7.313719 | 7.443469 | 9.113252 | 7.956813 | 0.7072723 | 307.0272 | 307.1502 | 308.7329
5492 | [8 empty] | 7.333455 | 7.507475 | 9.032569 | 7.957833 | 0.7073629 | 307.0459 | 307.2109 | 308.6565
5493 | [8 empty] | 7.27489 | 7.465298 | 9.063799 | 7.934663 | 0.7053033 | 306.9904 | 307.1709 | 308.6861
5494 | [8 empty] | 7.131457 | 7.407442 | 8.878318 | 7.805739 | 0.6938435 | 306.8545 | 307.1161 | 308.5103
5495 | [8 empty] | 7.138122 | 7.367712 | 8.835529 | 7.780454 | 0.6915959 | 306.8608 | 307.0784 | 308.4697
5496 | [8 empty] | 7.094818 | 7.382522 | 8.992388 | 7.823243 | 0.6953994 | 306.8197 | 307.0924 | 308.6184
5497 | [8 empty] | 7.210402 | 7.495176 | 9.180832 | 7.962136 | 0.7077455 | 306.9293 | 307.1992 | 308.797
5498 | [8 empty] | 7.356121 | 7.50638 | 9.289204 | 8.050568 | 0.7156061 | 307.0674 | 307.2098 | 308.8997
5499 | [8 empty] | 7.322669 | 7.523058 | 9.053175 | 7.966301 | 0.7081156 | 307.0357 | 307.2256 | 308.676
5500 | [8 empty] | 7.217871 | 7.468775 | 8.860288 | 7.848978 | 0.6976869 | 306.9364 | 307.1742 | 308.4932
5501 | [8 empty] | 7.149841 | 7.450906 | 8.954526 | 7.851758 | 0.697934 | 306.8719 | 307.1573 | 308.5825
5502 | [8 empty] | 7.18091 | 7.391826 | 9.180349 | 7.917695 | 0.7037951 | 306.9013 | 307.1013 | 308.7965
5503 | [8 empty] | 7.183454 | 7.190118 | 9.217986 | 7.863853 | 0.6990091 | 306.9037 | 306.9101 | 308.8322
5504 | [8 empty] | 7.280171 | 7.290988 | 9.192358 | 7.921172 | 0.7041042 | 306.9954 | 307.0057 | 308.8079
5505 | [8 empty] | 7.334292 | 7.501937 | 9.140844 | 7.992358 | 0.7104318 | 307.0467 | 307.2056 | 308.7591
5506 | [8 empty] | 7.303577 | 7.527146 | 9.079575 | 7.9701 | 0.7084533 | 307.0176 | 307.2295 | 308.701
5507 | [8 empty] | 7.199262 | 7.401743 | 9.066117 | 7.889041 | 0.7012481 | 306.9187 | 307.1107 | 308.6883
5508 | [8 empty] | 7.369515 | 7.308954 | 8.828446 | 7.835638 | 0.6965012 | 307.0801 | 307.0227 | 308.463
5509 | [8 empty] | 7.505929 | 7.384743 | 9.197831 | 8.029501 | 0.7137335 | 307.2094 | 307.0945 | 308.8131
5510 | [8 empty] | 7.483617 | 7.342953 | 9.270691 | 8.03242 | 0.7139929 | 307.1883 | 307.0549 | 308.8822
5511 | [8 empty] | 7.402 | 7.336836 | 9.582993 | 8.107276 | 0.7206468 | 307.1109 | 307.0491 | 309.1782
5512 | [8 empty] | 7.514719 | 7.446978 | 9.703985 | 8.221894 | 0.730835 | 307.2177 | 307.1535 | 309.2929
5513 | [8 empty] | 7.56327 | 7.474667 | 9.449604 | 8.162514 | 0.7255568 | 307.2638 | 307.1798 | 309.0518
5514 | [8 empty] | 7.647463 | 7.422252 | 9.400956 | 8.15689 | 0.7250569 | 307.3436 | 307.1301 | 309.0056
5515 | [8 empty] | 7.668165 | 7.443147 | 9.493198 | 8.201503 | 0.7290225 | 307.3632 | 307.1499 | 309.0931
5516 | [8 empty] | 7.525118 | 7.50316 | 10.27672 | 8.435 | 0.7497778 | 307.2276 | 307.2068 | 309.8358
5517 | [8 empty] | 7.413108 | 7.432522 | 9.398026 | 8.081219 | 0.7183306 | 307.1214 | 307.1398 | 309.0029
5518 | [8 empty] | 7.301581 | 7.37135 | 9.065892 | 7.912941 | 0.7033725 | 307.0157 | 307.0818 | 308.688
5519 | [8 empty] | 7.327499 | 7.282972 | 8.873231 | 7.8279 | 0.6958134 | 307.0403 | 306.9981 | 308.5054
5520 | [8 empty] | 7.410178 | 7.187253 | 9.359456 | 7.985629 | 0.7098337 | 307.1187 | 306.9073 | 308.9663
5521 | [8 empty] | 7.435517 | 7.137767 | 9.595742 | 8.056342 | 0.7161193 | 307.1427 | 306.8604 | 309.1903
5522 | [8 empty] | 7.298072 | 7.213557 | 9.28988 | 7.933836 | 0.7052299 | 307.0124 | 306.9323 | 308.9004
5523 | [8 empty] | 7.199133 | 7.240022 | 8.95591 | 7.798355 | 0.6931871 | 306.9186 | 306.9574 | 308.5838
5524 | [8 empty] | 7.130878 | 7.321993 | 8.800468 | 7.751113 | 0.6889878 | 306.8539 | 307.0351 | 308.4365
5525 | [8 empty] | 7.110852 | 7.441698 | 8.952498 | 7.835016 | 0.6964458 | 306.8349 | 307.1485 | 308.5806
5526 | [8 empty] | 7.236255 | 7.498492 | 9.091906 | 7.942218 | 0.7059749 | 306.9538 | 307.2024 | 308.7127
5527 | [8 empty] | 7.368774 | 7.339862 | 9.243453 | 7.98403 | 0.7096915 | 307.0794 | 307.052 | 308.8564
5528 | [8 empty] | 7.210724 | 7.396431 | 9.32858 | 7.978578 | 0.7092069 | 306.9296 | 307.1056 | 308.937
5529 | [8 empty] | 7.135224 | 7.508408 | 9.364865 | 8.002832 | 0.7113629 | 306.858 | 307.2118 | 308.9714
5530 | [8 empty] | 7.246976 | 7.428144 | 9.92279 | 8.199303 | 0.728827 | 306.964 | 307.1357 | 309.5003
5531 | [8 empty] | 7.343339 | 7.481428 | 9.59806 | 8.140943 | 0.7236393 | 307.0553 | 307.1862 | 309.1925
5532 | [8 empty] | 7.360789 | 7.508666 | 9.595517 | 8.154991 | 0.7248881 | 307.0718 | 307.212 | 309.1901
5533 | [8 empty] | 7.21346 | 7.54611 | 9.445451 | 8.068341 | 0.7171858 | 306.9322 | 307.2475 | 309.0478
5534 | [8 empty] | 7.156151 | 7.489413 | 9.540075 | 8.06188 | 0.7166115 | 306.8779 | 307.1938 | 309.1375
5535 | [8 empty] | 7.166551 | 7.408568 | 9.757366 | 8.110829 | 0.7209625 | 306.8877 | 307.1171 | 309.3435
5536 | [8 empty] | 7.333938 | 7.473282 | 9.586245 | 8.131155 | 0.7227693 | 307.0464 | 307.1785 | 309.1813
5537 | [8 empty] | 7.555479 | 7.452484 | 9.389784 | 8.132582 | 0.7228962 | 307.2564 | 307.1588 | 308.9951
5538 | [8 empty] | 7.607669 | 7.449103 | 9.781803 | 8.279525 | 0.7359578 | 307.3058 | 307.1555 | 309.3666
5539 | [8 empty] | 7.583554 | 7.360983 | 9.820278 | 8.254938 | 0.7337723 | 307.283 | 307.072 | 309.4031
5540 | [8 empty] | 7.546496 | 7.315651 | 9.818636 | 8.226927 | 0.7312824 | 307.2479 | 307.0291 | 309.4016
5541 | [8 empty] | 7.459406 | 7.378948 | 9.659812 | 8.166056 | 0.7258716 | 307.1653 | 307.0891 | 309.251
5542 | [8 empty] | 7.516876 | 7.329463 | 9.16937 | 8.005236 | 0.7115766 | 307.2198 | 307.0421 | 308.7861
5543 | [8 empty] | 7.606252 | 7.347911 | 8.274223 | 7.742796 | 0.6882485 | 307.3045 | 307.0596 | 307.9377
5544 | [8 empty] | 7.706543 | 7.227305 | 7.898174 | 7.610674 | 0.6765043 | 307.3996 | 306.9453125 | 307.5812
5545 | [8 empty] | 7.655061 | 7.251999 | 7.571094 | 7.492718 | 0.6660194 | 307.3508 | 306.9687 | 307.2712
5546 | [8 empty] | 7.475246 | 7.232939 | 7.176177 | 7.294788 | 0.6484256 | 307.1803 | 306.9507 | 306.8969
5547 | [8 empty] | 7.551519 | 7.111882 | 6.829909 | 7.164437 | 0.6368388 | 307.2526 | 306.8359 | 306.5686
5548 | [8 empty] | 7.719969 | 7.207021 | 7.014424 | 7.313805 | 0.650116 | 307.4123 | 306.9261 | 306.7435
5549 | [8 empty] | 7.685422 | 7.391505 | 8.173997 | 7.750308 | 0.6889163 | 307.3795 | 307.101 | 307.8427
5550 | [8 empty] | 7.540186 | 7.374215 | 8.815793 | 7.910065 | 0.7031169 | 307.2419 | 307.0846 | 308.451
5551 | [8 empty] | 7.603741 | 7.204671 | 9.167116 | 7.991843 | 0.710386 | 307.3021 | 306.9239 | 308.784
5552 | [8 empty] | 7.658474 | 7.165392 | 9.099054 | 7.974307 | 0.7088273 | 307.354 | 306.8866 | 308.7195
5553 | [8 empty] | 7.78127 | 7.19469 | 9.798159 | 8.25804 | 0.734048 | 307.4704 | 306.9144 | 309.3821
5554 | [8 empty] | 7.741315 | 7.170092 | 9.581866 | 8.164424 | 0.7257266 | 307.4325 | 306.8911 | 309.1771
5555 | [8 empty] | 7.638609 | 7.173602 | 9.639271 | 8.150494 | 0.7244884 | 307.3352 | 306.8944 | 309.2315
5556 | [8 empty] | 7.466264 | 7.302 | 9.529708 | 8.099324 | 0.7199399 | 307.1718 | 307.0161 | 309.1277
5557 | [8 empty] | 7.328465 | 7.349328 | 9.505754 | 8.061182 | 0.7165495 | 307.0412 | 307.061 | 309.105
5558 | [8 empty] | 7.323861 | 7.344176 | 9.803246 | 8.157094 | 0.725075 | 307.0368 | 307.0561 | 309.387
5559 | [8 empty] | 7.445014 | 7.333906 | 9.962101 | 8.247007 | 0.7330673 | 307.1517 | 307.0464 | 309.5375
5560 | [8 empty] | 7.594855 | 7.395046 | 9.988116 | 8.326005 | 0.7400894 | 307.2937 | 307.1043 | 309.5622
5561 | [8 empty] | 7.509278 | 7.402999 | 9.913453 | 8.275243 | 0.7355772 | 307.2126 | 307.1118 | 309.4914
5562 | [8 empty] | 7.466296 | 7.373282 | 9.905565 | 8.248381 | 0.7331894 | 307.1718 | 307.0837 | 309.4839
5563 | [8 empty] | 7.434712 | 7.312946 | 9.578743 | 8.1088 | 0.7207822 | 307.1419 | 307.0265 | 309.1742
5564 | [8 empty] | 7.541602 | 7.22724 | 11.36662 | 8.711821 | 0.7743841 | 307.2432 | 306.9453 | 310.8688
5565 | [8 empty] | 7.719775 | 7.196171 | 9.578356 | 8.164768 | 0.7257571 | 307.4121 | 306.9158 | 309.1738
5566 | [8 empty] | 7.840736 | 7.311336 | 9.324748 | 8.15894 | 0.7252391 | 307.5268 | 307.025 | 308.9334
5567 | [8 empty] | 7.648912 | 7.325599 | 9.379546 | 8.118019 | 0.7216017 | 307.3449 | 307.0385 | 308.9854
5568 | [8 empty] | 7.466972 | 7.478724 | 9.648383 | 8.198026 | 0.7287134 | 307.1725 | 307.1836 | 309.2402
5569 | [8 empty] | 7.508344 | 7.657766 | 9.617861 | 8.261324 | 0.7343399 | 307.2117 | 307.3533 | 309.2112
5570 | [8 empty] | 7.552002 | 7.689962 | 10.34929 | 8.530418 | 0.7582594 | 307.2531 | 307.3839 | 309.9045
5571 | [8 empty] | 7.564848 | 7.525859 | 9.264606 | 8.118438 | 0.7216389 | 307.2653 | 307.2283 | 308.8764
5572 | [8 empty] | 7.453546 | 7.541667 | 9.345965 | 8.113726 | 0.7212201 | 307.1598 | 307.2433 | 308.9535
5573 | [8 empty] | 7.426212 | 7.613239 | 9.487048 | 8.1755 | 0.7267111 | 307.1339 | 307.3111 | 309.0872
5574 | [8 empty] | 7.455349 | 7.537514 | 9.652182 | 8.215015 | 0.7302236 | 307.1615 | 307.2393 | 309.2438
5575 | [8 empty] | 7.575698 | 7.545369 | 9.976203 | 8.365757 | 0.7436228 | 307.2755 | 307.2468 | 309.5509
5576 | [8 empty] | 7.670097 | 7.578467 | 9.583089 | 8.277218 | 0.7357527 | 307.365 | 307.2782 | 309.1783
5577 | [8 empty] | 7.588737 | 7.59875 | 9.503951 | 8.23048 | 0.7315982 | 307.2879 | 307.2974 | 309.1033
5578 | [8 empty] | 7.514526 | 7.517423 | 9.605466 | 8.212471 | 0.7299975 | 307.2176 | 307.2203 | 309.1995
5579 | [8 empty] | 7.526181 | 7.442728 | 9.490204 | 8.153038 | 0.7247145 | 307.2286 | 307.1495 | 309.0902
5580 | [8 empty] | 7.603612 | 7.462304 | 9.3299 | 8.131938 | 0.722839 | 307.302 | 307.1681 | 308.9383
5581 | [8 empty] | 7.760375 | 7.438865 | 9.745551 | 8.31493 | 0.7391049 | 307.4506 | 307.1458 | 309.3323
5582 | [8 empty] | 7.735712 | 7.358793 | 9.662517 | 8.252341 | 0.7335414 | 307.4272 | 307.0699 | 309.2536
5583 | [8 empty] | 7.657025 | 7.263815 | 9.410712 | 8.110517 | 0.7209349 | 307.3526 | 306.9799 | 309.0149
5584 | [8 empty] | 7.486096 | 7.22167 | 9.264509 | 7.990759 | 0.7102897 | 307.1906 | 306.94 | 308.8763
5585 | [8 empty] | 7.368581 | 7.310145 | 9.454659 | 8.044462 | 0.7150633 | 307.0792 | 307.0238 | 309.0565
5586 | [8 empty] | 7.430397 | 7.350068 | 9.340653 | 8.040373 | 0.7146998 | 307.1378 | 307.0617 | 308.9485
5587 | [8 empty] | 7.653806 | 7.452774 | 9.462129 | 8.189569 | 0.7279617 | 307.3496 | 307.159 | 309.0636
5588 | [8 empty] | 7.769615 | 7.4426 | 9.261837 | 8.158017 | 0.7251571 | 307.4594 | 307.1494 | 308.8738
5589 | [8 empty] | 7.60358 | 7.56517 | 9.092132 | 8.086961 | 0.7188409 | 307.302 | 307.2656 | 308.7129
5590 | [8 empty] | 7.66633 | 7.578853 | 9.052756 | 8.099313 | 0.7199389 | 307.3615 | 307.2785 | 308.6756
5591 | [8 empty] | 7.75474 | 7.435066 | 9.234471 | 8.141426 | 0.7236823 | 307.4453 | 307.1422 | 308.8478
5592 | [8 empty] | 7.860472 | 7.437255 | 9.290459 | 8.196062 | 0.7285389 | 307.5455 | 307.1443 | 308.9009
5593 | [8 empty] | 7.903776 | 7.589059 | 9.217954 | 8.23693 | 0.7321715 | 307.5865 | 307.2882 | 308.8322
5594 | [8 empty] | 7.803936 | 7.603129 | 9.011223 | 8.139429 | 0.7235048 | 307.4919 | 307.3015 | 308.6362
5595 | [8 empty] | 7.613046 | 7.631462 | 9.065345 | 8.103284 | 0.7202919 | 307.3109 | 307.3284 | 308.6875
5596 | [8 empty] | 7.446077 | 7.658249 | 9.303595 | 8.135974 | 0.7231977 | 307.1527 | 307.3538 | 308.9134
5597 | [8 empty] | 7.369998 | 7.64962 | 9.518085 | 8.179234 | 0.7270431 | 307.0806 | 307.3456 | 309.1167
5598 | [8 empty] | 7.39994 | 7.580817 | 9.379224 | 8.119994 | 0.7217772 | 307.1089 | 307.2804 | 308.985
5599 | [8 empty] | 7.478112 | 7.463559 | 9.370467 | 8.104046 | 0.7203596 | 307.183 | 307.1693 | 308.9767
5600 | [8 empty] | 7.350519 | 7.538254 | 9.245385 | 8.044719 | 0.7150862 | 307.0621 | 307.2401 | 308.8582
5601 | [8 empty] | 7.255605 | 7.496335 | 9.239622 | 7.997187 | 0.7108611 | 306.9721 | 307.2003 | 308.8527
5602 | [8 empty] | 7.180459 | 7.458762 | 9.217857 | 7.95236 | 0.7068764 | 306.9009 | 307.1647 | 308.8321
5603 | [8 empty] | 7.216133 | 7.456862 | 8.124995 | 7.59933 | 0.675496 | 306.9347 | 307.1629 | 307.7962
5604 | [8 empty] | 7.350551 | 7.457217 | 9.278289 | 8.028686 | 0.713661 | 307.0621 | 307.1632 | 308.8894
5605 | [8 empty] | 7.559793 | 7.478981 | 9.648029 | 8.228934 | 0.7314608 | 307.2605 | 307.1839 | 309.2398
5606 | [8 empty] | 7.556863 | 7.476695 | 9.843909 | 8.292489 | 0.7371102 | 307.2577 | 307.1817 | 309.4255
5607 | [8 empty] | 7.515974 | 7.428981 | 9.747386 | 8.23078 | 0.7316249 | 307.2189 | 307.1365 | 309.334
5608 | [8 empty] | 7.461145 | 7.254543 | 9.690334 | 8.13534 | 0.7231414 | 307.167 | 306.9711 | 309.2799
5609 | [8 empty] | 7.722834 | 7.134451 | 9.421433 | 8.092906 | 0.7193694 | 307.415 | 306.8573 | 309.0251
5610 | [8 empty] | 7.637386 | 7.031166 | 9.507718 | 8.058757 | 0.7163339 | 307.334 | 306.7594 | 309.1068
5611 | [8 empty] | 7.545981 | 6.905054 | 9.673721 | 8.041586 | 0.7148076 | 307.2474 | 306.6399 | 309.2642
5612 | [8 empty] | 7.467874 | 7.084676 | 9.673592 | 8.075381 | 0.7178116 | 307.1733 | 306.8101 | 309.2641
5613 | [8 empty] | 7.443566 | 7.33001 | 9.535021 | 8.102865 | 0.7202547 | 307.1503 | 307.0427 | 309.1327
5614 | [8 empty] | 7.502034 | 7.381459 | 9.153143 | 8.012212 | 0.7121966 | 307.2057 | 307.0914 | 308.7708
5615 | [8 empty] | 7.633071 | 7.305251 | 9.861682 | 8.266668 | 0.7348149 | 307.3299 | 307.0192 | 309.4424
5616 | [8 empty] | 7.66237 | 7.323056 | 9.961361 | 8.315595 | 0.739164 | 307.3577 | 307.0361 | 309.5368
5617 | [8 empty] | 7.561049 | 7.335805 | 9.808075 | 8.234977 | 0.7319979 | 307.2617 | 307.0482 | 309.3915
5618 | [8 empty] | 7.554223 | 7.312238 | 9.647578 | 8.171346 | 0.7263419 | 307.2552 | 307.0258 | 309.2394
5619 | [8 empty] | 7.582524 | 7.344949 | 9.602858 | 8.176777 | 0.7268246 | 307.282 | 307.0568 | 309.197
5620 | [8 empty] | 7.693053 | 7.397879 | 9.520307 | 8.203746 | 0.7292219 | 307.3868 | 307.107 | 309.1188
5621 | [8 empty] | 7.677405 | 7.395207 | 9.464254 | 8.178955 | 0.7270183 | 307.3719 | 307.1045 | 309.0656
5622 | [8 empty] | 7.764592 | 7.272154 | 9.496353 | 8.1777 | 0.7269066 | 307.4546 | 306.9878 | 309.0961
5623 | [8 empty] | 7.639028 | 7.312785 | 9.433828 | 8.128547 | 0.7225375 | 307.3356 | 307.0263 | 309.0368
5624 | [8 empty] | 7.517069 | 7.386353 | 9.425812 | 8.109745 | 0.7208662 | 307.22 | 307.0961 | 309.0292
5625 | [8 empty] | 7.39334 | 7.353095 | 9.47314 | 8.073191 | 0.717617 | 307.1027 | 307.0645 | 309.0741
5626 | [8 empty] | 7.586999 | 7.311336 | 9.704597 | 8.200977 | 0.7289758 | 307.2863 | 307.025 | 309.2935
5627 | [8 empty] | 7.619227 | 7.251999 | 9.505078 | 8.125435 | 0.7222609 | 307.3168 | 306.9687 | 309.1043
5628 | [8 empty] | 7.543212 | 7.172797 | 9.510874 | 8.075628 | 0.7178336 | 307.2448 | 306.8936 | 309.1098
5629 | [8 empty] | 7.426502 | 7.200099 | 9.749607 | 8.125403 | 0.722258 | 307.1341 | 306.9195 | 309.3361
5630 | [8 empty] | 7.518775 | 7.172282 | 10.11967 | 8.270242 | 0.7351326 | 307.2216 | 306.8932 | 309.6869
5631 | [8 empty] | 7.531686 | 7.230396 | 9.349636 | 8.037239 | 0.7144213 | 307.2338 | 306.9482 | 308.957
5632 | [8 empty] | 7.61575 | 7.358761 | 9.277549 | 8.08402 | 0.7185796 | 307.3135 | 307.0699 | 308.8887
5633 | [8 empty] | 7.664591 | 7.513141 | 9.245192 | 8.140975 | 0.7236422 | 307.3598 | 307.2162 | 308.858
5634 | [8 empty] | 7.578853 | 7.481042 | 9.436501 | 8.165465 | 0.7258191 | 307.2785 | 307.1858 | 309.0393
5635 | [8 empty] | 7.525118 | 7.257183 | 9.559457 | 8.113919 | 0.7212373 | 307.2276 | 306.9736 | 309.1559
5636 | [8 empty] | 7.493373 | 7.284259 | 9.027804 | 7.935145 | 0.7053463 | 307.1975 | 306.9993 | 308.6519
5637 | [8 empty] | 7.629111 | 7.337995 | 9.338786 | 8.101964 | 0.7201746 | 307.3262 | 307.0502 | 308.9467
5638 | [8 empty] | 7.614816 | 7.267711 | 9.568891 | 8.150473 | 0.7244865 | 307.3126 | 306.9836 | 309.1648
5639 | [8 empty] | 7.661823 | 7.362657 | 9.860458 | 8.294979 | 0.7373315 | 307.3572 | 307.0736 | 309.4412
5640 | [8 empty] | 7.603902 | 7.42354 | 10.04336 | 8.356935 | 0.7428387 | 307.3023 | 307.1313 | 309.6146
5641 | [8 empty] | 7.53159 | 7.500102 | 9.622562 | 8.218084 | 0.7304964 | 307.2337 | 307.2039 | 309.2157
5642 | [8 empty] | 7.364653 | 7.399779 | 9.783864 | 8.182765 | 0.7273569 | 307.0755 | 307.1088 | 309.3686
5643 | [8 empty] | 7.481074 | 7.412271 | 9.720244 | 8.20453 | 0.7292915 | 307.1859 | 307.1206 | 309.3083
5644 | [8 empty] | 7.585518 | 7.438414 | 9.666767 | 8.230233 | 0.7315763 | 307.2849 | 307.1454 | 309.2576
5645 | [8 empty] | 7.59273 | 7.367421875 | 9.749607 | 8.236586 | 0.732141 | 307.2917 | 307.078125 | 309.3361
5646 | [8 empty] | 7.515652 | 7.240956 | 9.706014 | 8.154207 | 0.7248184 | 307.2186 | 306.9583 | 309.2948
5647 | [8 empty] | 7.614527 | 7.164844 | 9.585794 | 8.121722 | 0.7219308 | 307.3123 | 306.8861 | 309.1808
5648 | [8 empty] | 7.686742 | 7.045429 | 9.451794 | 8.061322 | 0.7165619 | 307.3808 | 306.7729 | 309.0538
5649 | [8 empty] | 7.754161 | 7.245817 | 9.460777 | 8.153585 | 0.7247631 | 307.4447 | 306.9629 | 309.0623
5650 | [8 empty] | 7.700007 | 7.297911 | 9.187239 | 8.061719 | 0.7165972 | 307.3934 | 307.0122 | 308.8031
5651 | [8 empty] | 7.662853 | 7.384228 | 9.011513 | 8.019531 | 0.7128472 | 307.3582 | 307.0941 | 308.6365
5652 | [8 empty] | 7.600392 | 7.403836 | 8.859483 | 7.95457 | 0.7070729 | 307.299 | 307.1126 | 308.4924
5653 | [8 empty] | 7.535614 | 7.52515 | 9.071204 | 8.04399 | 0.7150213 | 307.2375 | 307.2276 | 308.6931
5654 | [8 empty] | 7.522285 | 7.409245 | 9.140329 | 8.023953 | 0.7132403 | 307.2249 | 307.1178 | 308.7586
5655 | [8 empty] | 7.589703 | 7.082358 | 9.067373 | 7.913145 | 0.7033907 | 307.2888 | 306.8079 | 308.6895
5656 | [8 empty] | 7.575022 | 7.136866 | 9.04123 | 7.917706 | 0.7037961 | 307.2749 | 306.8596 | 308.6647
5657 | [8 empty] | 7.385548 | 7.214716 | 9.088494 | 7.896253 | 0.7018891 | 307.0953 | 306.9334 | 308.7095
5658 | [8 empty] | 7.367229 | 7.08532 | 9.849093 | 8.100547 | 0.7200486 | 307.0779 | 306.8107 | 309.4304
5659 | [8 empty] | 7.372799 | 7.224053 | 9.28431 | 7.960387 | 0.70759 | 307.0832 | 306.9422 | 308.8951
5660 | [8 empty] | 7.427886 | 7.260821 | 8.936657 | 7.875121 | 0.7000108 | 307.1354 | 306.9771 | 308.5656
5661 | [8 empty] | 7.564784 | 7.219642 | 8.795993 | 7.860139 | 0.6986791 | 307.2652 | 306.938 | 308.4322
5662 | [8 empty] | 7.631462 | 7.133163 | 8.870494 | 7.878373 | 0.7002998 | 307.3284 | 306.8561 | 308.5028
5663 | [8 empty] | 7.470932 | 7.106859 | 9.02481 | 7.867534 | 0.6993363 | 307.1762 | 306.8311 | 308.6491
5664 | [8 empty] | 7.396624 | 7.287254 | 9.083568 | 7.922482 | 0.7042206 | 307.1058 | 307.0021 | 308.7048
5665 | [8 empty] | 7.498653 | 7.248747 | 9.117341 | 7.954914 | 0.7071035 | 307.2025 | 306.9656 | 308.7368
5666 | [8 empty] | 7.507958 | 7.138444 | 9.160387 | 7.935596 | 0.7053863 | 307.2113 | 306.8611 | 308.7776
5667 | [8 empty] | 7.411369 | 7.07241 | 9.267697 | 7.917159 | 0.7037474 | 307.1198 | 306.7985 | 308.8793
5668 | [8 empty] | 7.313687 | 7.066743 | 9.47417 | 7.951533 | 0.706803 | 307.0272 | 306.7931 | 309.075
5669 | [8 empty] | 7.32151 | 7.21214 | 9.672948 | 8.068866 | 0.7172326 | 307.0346 | 306.9309 | 309.2635
5670 | [8 empty] | 7.30509 | 7.25773 | 9.5875 | 8.050107 | 0.715565 | 307.019 | 306.9742 | 309.1825
5671 | [8 empty] | 7.394048 | 7.251033 | 9.557719 | 8.0676 | 0.71712 | 307.1034 | 306.9678 | 309.1542
5672 | [8 empty] | 7.580302 | 7.158502 | 9.804888 | 8.181231 | 0.7272205 | 307.2799 | 306.8801 | 309.3885
5673 | [8 empty] | 7.552968 | 7.174085 | 9.903665 | 8.210239 | 0.729799 | 307.254 | 306.8949 | 309.4821
5674 | [8 empty] | 7.482523 | 7.088347 | 9.671274 | 8.080715 | 0.7182857 | 307.1872 | 306.8136 | 309.2619
5675 | [8 empty] | 7.515395 | 6.933097 | 9.603019 | 8.01717 | 0.7126374 | 307.2184 | 306.6664 | 309.1972
5676 | [8 empty] | 7.600135 | 7.025693 | 9.647675 | 8.091168 | 0.7192149 | 307.2987 | 306.7542 | 309.2395
5677 | [8 empty] | 7.700393 | 7.273828 | 9.598157 | 8.190793 | 0.7280705 | 307.3937 | 306.9894 | 309.1926
5678 | [8 empty] | 7.783846 | 7.309147 | 9.663869 | 8.252287 | 0.7335366 | 307.4728 | 307.0229 | 309.2549
5679 | [8 empty] | 7.825507 | 7.400519 | 9.562516 | 8.262848 | 0.7344753 | 307.5123 | 307.1095 | 309.1588
5680 | [8 empty] | 7.692827 | 7.410436 | 9.82359375 | 8.308952 | 0.7385735 | 307.3866 | 307.1189 | 309.40625
5681 | [8 empty] | 7.534004 | 7.444242 | 9.68016 | 8.219469 | 0.7306194 | 307.236 | 307.1509 | 309.2703
5682 | [8 empty] | 7.635712 | 7.381459 | 9.732962 | 8.250044 | 0.7333373 | 307.3324 | 307.0914 | 309.3203
5683 | [8 empty] | 7.68217 | 7.324472 | 9.463256 | 8.156633 | 0.725034 | 307.3765 | 307.0374 | 309.0647
5684 | [8 empty] | 7.65416 | 7.434937 | 9.108165 | 8.065754 | 0.7169559 | 307.3499 | 307.1421 | 308.7281
5685 | [8 empty] | 7.531718 | 7.464461 | 9.686213 | 8.227464 | 0.7313301 | 307.2339 | 307.1701 | 309.276
5686 | [8 empty] | 7.60329 | 7.396302 | 8.919593 | 7.973062 | 0.7087166 | 307.3017 | 307.1055 | 308.5494
5687 | [8 empty] | 7.612466 | 7.338928 | 9.008326 | 7.986573 | 0.7099176 | 307.3104 | 307.0511 | 308.6335
5688 | [8 empty] | 7.641603 | 7.38117 | 9.124231 | 8.049001 | 0.7154668 | 307.338 | 307.0912 | 308.7433
5689 | [8 empty] | 7.70152 | 7.408407 | 9.27288 | 8.127603 | 0.7224536 | 307.3948 | 307.117 | 308.8842
5690 | [8 empty] | 7.592054 | 7.390088 | 9.308908 | 8.097016 | 0.7197348 | 307.291 | 307.0996 | 308.9184
5691 | [8 empty] | 7.562144 | 7.326082 | 10.11722 | 8.335149 | 0.7409021 | 307.2627 | 307.0389 | 309.6846
5692 | [8 empty] | 7.490797 | 7.249971 | 9.706046 | 8.148938 | 0.72435 | 307.1951 | 306.9668 | 309.2948
5693 | [8 empty] | 7.530624 | 7.187897 | 9.649123 | 8.122548 | 0.7220043 | 307.2328 | 306.908 | 309.2409
5694 | [8 empty] | 7.509213 | 7.138154 | 9.534184 | 8.060517 | 0.7164904 | 307.2125 | 306.8608 | 309.1319
5695 | [8 empty] | 7.486579 | 7.067838 | 9.682092 | 8.078836 | 0.7181188 | 307.1911 | 306.7942 | 309.2721
5696 | [8 empty] | 7.393179 | 7.232038 | 9.079447 | 7.901554 | 0.7023604 | 307.1025 | 306.9498 | 308.7009
5697 | [8 empty] | 7.302547 | 7.54112 | 10.03767 | 8.293777 | 0.7372246 | 307.0166 | 307.2428 | 309.6092
5698 | [8 empty] | 7.196461 | 7.60622 | 9.904374 | 8.235685 | 0.7320609 | 306.9161 | 307.3045 | 309.4828
5699 | [8 empty] | 7.374859 | 7.473798 | 9.801539 | 8.216732 | 0.7303762 | 307.0852 | 307.179 | 309.3853
5700 | [8 empty] | 7.547816 | 7.555286 | 9.816478 | 8.306527 | 0.7383579 | 307.2491 | 307.2562 | 309.3995
5701 | [8 empty] | 7.536033 | 7.561467 | 9.861006 | 8.319502 | 0.7395113 | 307.2379 | 307.2621 | 309.4417
5702 | [8 empty] | 7.438124 | 7.475311 | 10.74614 | 8.553191 | 0.7602837 | 307.1451 | 307.1804 | 310.2807
5703 | [8 empty] | 7.514461 | 7.520353 | 9.647256 | 8.227357 | 0.7313206 | 307.2175 | 307.2231 | 309.2391
5704 | [8 empty] | 7.613335 | 7.625377 | 9.545066 | 8.261259 | 0.7343342 | 307.3112 | 307.3226 | 309.1422
5705 | [8 empty] | 7.678339 | 7.669646 | 9.786182 | 8.378056 | 0.7447161 | 307.3728 | 307.3646 | 309.3708
5706 | [8 empty] | 7.674637 | 7.509567 | 9.781964 | 8.322056 | 0.7397383 | 307.3693 | 307.2129 | 309.3668
5707 | [8 empty] | 7.632041 | 7.373185 | 8.653879 | 7.886368 | 0.7010105 | 307.3289 | 307.0836 | 308.2975
5708 | [8 empty] | 7.526213 | 7.436772 | 9.19165 | 8.051545 | 0.7156929 | 307.2286 | 307.1439 | 308.8073
5709 | [8 empty] | 7.37985 | 7.391311 | 9.058229 | 7.94313 | 0.706056 | 307.0899 | 307.1008 | 308.6808
5710 | [8 empty] | 7.375825 | 7.32869 | 9.124489 | 7.943001 | 0.7060446 | 307.0861 | 307.0414 | 308.7436
5711 | [8 empty] | 7.418002 | 7.23941 | 9.182055 | 7.946489 | 0.7063546 | 307.1261 | 306.9568 | 308.7982
5712 | [8 empty] | 7.525826 | 7.183035 | 9.1657 | 7.958187 | 0.7073944 | 307.2283 | 306.9034 | 308.7827
5713 | [8 empty] | 7.448105 | 7.346881 | 9.361935 | 8.052307 | 0.7157606 | 307.1546 | 307.0587 | 308.9687
5714 | [8 empty] | 7.334711 | 7.407828 | 9.037688 | 7.926742 | 0.7045993 | 307.0471 | 307.1164 | 308.6613
5715 | [8 empty] | 7.248329 | 7.550972 | 9.163993 | 7.987765 | 0.7100235 | 306.9652 | 307.2521 | 308.781
5716 | [8 empty] | 7.350004 | 7.54611 | 9.196769 | 8.030961 | 0.7138632 | 307.0616 | 307.2475 | 308.8121
5717 | [8 empty] | 7.428981 | 7.596561 | 8.993708 | 8.006417 | 0.7116815 | 307.1365 | 307.2953 | 308.6196
5718 | [8 empty] | 7.490089 | 7.508344 | 8.767113 | 7.921849 | 0.7041643 | 307.1944 | 307.2117 | 308.4048
5719 | [8 empty] | 7.383262 | 7.306797 | 8.204616 | 7.631558 | 0.6783607 | 307.0931 | 307.0207 | 307.8717
5720 | [8 empty] | 7.363591 | 7.32019 | 7.781366 | 7.488382 | 0.665634 | 307.0745 | 307.0334 | 307.4705
5721 | [8 empty] | 7.399199 | 7.394595 | 7.383198 | 7.392331 | 0.6570961 | 307.1082 | 307.1039 | 307.0931
5722 | [8 empty] | 7.480849 | 7.2718 | 7.116904 | 7.289851 | 0.6479867 | 307.1856 | 306.9875 | 306.8407
5723 | [8 empty] | 7.443952 | 7.413462 | 6.990728 | 7.282714 | 0.6473524 | 307.1507 | 307.1218 | 306.7211
5724 | [8 empty] | 7.362045 | 7.44305 | 7.472606 | 7.425901 | 0.6600801 | 307.073 | 307.1498 | 307.1778
5725 | [8 empty] | 7.297299 | 7.444789 | 7.872771 | 7.538286 | 0.6700699 | 307.0117 | 307.1515 | 307.5571
5726 | [8 empty] | 7.264877 | 7.446399 | 8.89609 | 7.869122 | 0.6994775 | 306.9809 | 307.153 | 308.5271
5727 | [8 empty] | 7.262141 | 7.43278 | 9.126388 | 7.940436 | 0.7058166 | 306.9783 | 307.1401 | 308.7454
5728 | [8 empty] | 7.320029 | 7.54318 | 9.416346 | 8.093185 | 0.7193942 | 307.0332 | 307.2447 | 309.0202
5729 | [8 empty] | 7.300776 | 7.491795 | 10.07675 | 8.289774 | 0.7368688 | 307.015 | 307.196 | 309.6462
5730 | [8 empty] | 7.294498 | 7.46343 | 9.834734 | 8.197554 | 0.7286715 | 307.009 | 307.1691 | 309.4168
5731 | [8 empty] | 7.390571 | 7.468743 | 9.838146 | 8.232487 | 0.7317766 | 307.1001 | 307.1742 | 309.42
5732 | [8 empty] | 7.351163 | 7.507314 | 9.742846 | 8.200441 | 0.7289281 | 307.0627 | 307.2107 | 309.3297
5733 | [8 empty] | 7.415265 | 7.534487 | 9.734218 | 8.22799 | 0.7313769 | 307.1235 | 307.2365 | 309.3215
5734 | [8 empty] | 7.515749 | 7.583972 | 9.661036 | 8.253586 | 0.7336521 | 307.2187 | 307.2834 | 309.2522
5735 | [8 empty] | 7.569613 | 7.510437 | 9.71696 | 8.26567 | 0.7347262 | 307.2698 | 307.2137 | 309.3052
5736 | [8 empty] | 7.402999 | 7.493115 | 9.578292 | 8.158135 | 0.7251676 | 307.1118 | 307.1973 | 309.1737
5737 | [8 empty] | 7.195044 | 7.474409 | 9.394324 | 8.021259 | 0.7130008 | 306.9147 | 307.1795 | 308.9994
5738 | [8 empty] | 7.186062 | 7.362399 | 9.321207 | 7.956556 | 0.7072494 | 306.9062 | 307.0734 | 308.9301
5739 | [8 empty] | 7.240441 | 7.289862 | 9.503533 | 8.011278 | 0.7121136 | 306.9578 | 307.0046 | 309.1029
5740 | [8 empty] | 7.259726 | 7.456862 | 10.19588 | 8.304155 | 0.7381471 | 306.976 | 307.1629 | 309.7591
5741 | [8 empty] | 7.240376 | 7.676246 | 9.154141 | 8.023588 | 0.7132078 | 306.9577 | 307.3708 | 308.7717
5742 | [8 empty] | 7.249971 | 7.646401 | 9.080445 | 7.992272 | 0.7104242 | 306.9668 | 307.3426 | 308.7018
5743 | [8 empty] | 7.243371 | 7.549233 | 9.261386 | 8.017997 | 0.7127108 | 306.9605 | 307.2505 | 308.8734
5744 | [8 empty] | 7.259533 | 7.594114 | 9.2261 | 8.026582 | 0.713474 | 306.9759 | 307.293 | 308.8399
5745 | [8 empty] | 7.32679 | 7.555962 | 9.10662 | 7.996457 | 0.7107962 | 307.0396 | 307.2568 | 308.7267
5746 | [8 empty] | 7.297074 | 7.505446 | 8.191834 | 7.664785 | 0.6813142 | 307.0114 | 307.209 | 307.8596
5747 | [8 empty] | 7.293307 | 7.580817 | 9.299442 | 8.057855 | 0.7162538 | 307.0079 | 307.2804 | 308.9094
5748 | [8 empty] | 7.290827 | 7.642505 | 9.429965 | 8.121099 | 0.7218755 | 307.0055 | 307.3389 | 309.0331
5749 | [8 empty] | 7.397815 | 7.655158 | 9.379127 | 8.144033 | 0.7239141 | 307.1069 | 307.3509 | 308.985
5750 | [8 empty] | 7.455639 | 7.519291 | 9.259229 | 8.078053 | 0.7180492 | 307.1617 | 307.2221 | 308.8713
5751 | [8 empty] | 7.541989 | 7.501776 | 9.076485 | 8.040083 | 0.7146741 | 307.2436 | 307.2055 | 308.6981
5752 | [8 empty] | 7.523219 | 7.535163 | 9.518504 | 8.192295 | 0.728204 | 307.2258 | 307.2371 | 309.1171
5753 | [8 empty] | 7.431202 | 7.517359 | 9.722498 | 8.223686 | 0.7309943 | 307.1386 | 307.2202 | 309.3104
5754 | [8 empty] | 7.281297 | 7.484937 | 9.85228 | 8.206172 | 0.7294375 | 306.9965 | 307.1895 | 309.4334
5755 | [8 empty] | 7.383552 | 7.358536 | 9.935894 | 8.225994 | 0.7311994 | 307.0934 | 307.0697 | 309.5127
5756 | [8 empty] | 7.454126 | 7.239958 | 9.862744 | 8.185609 | 0.7276097 | 307.1603 | 306.9573 | 309.4434
5757 | [8 empty] | 7.457732 | 7.329302 | 9.920407 | 8.235814 | 0.7320723 | 307.1637 | 307.042 | 309.498
5758 | [8 empty] | 7.366875 | 7.279494 | 9.920053 | 8.188807 | 0.727894 | 307.0776 | 306.9948 | 309.4977
5759 | [8 empty] | 7.407184 | 7.44202 | 10.03924 | 8.296149 | 0.7374355 | 307.1158 | 307.1488 | 309.6107
5760 | [8 empty] | 7.417133 | 7.478981 | 9.970794 | 8.288969 | 0.7367973 | 307.1252 | 307.1839 | 309.5458
5761 | [8 empty] | 7.383069 | 7.515331 | 9.80331 | 8.233903 | 0.7319025 | 307.093 | 307.2183 | 309.387
5762 | [8 empty] | 7.361981 | 7.468002 | 9.985314 | 8.271766 | 0.7352681 | 307.073 | 307.1735 | 309.5595
5763 | [8 empty] | 7.215167 | 7.326114 | 9.94816 | 8.163147 | 0.7256131 | 306.9338 | 307.039 | 309.5243
5764 | [8 empty] | 7.206635 | 7.425858 | 9.741945 | 8.124812 | 0.7222055 | 306.9257 | 307.1335 | 309.3289
5765 | [8 empty] | 7.171477 | 7.390474 | 9.604178 | 8.055376 | 0.7160334 | 306.8924 | 307.1 | 309.1983
5766 | [8 empty] | 7.079267 | 7.266455 | 9.76094 | 8.035554 | 0.7142715 | 306.805 | 306.9824 | 309.3469
5767 | [8 empty] | 7.031649 | 7.370545 | 9.852635 | 8.084943 | 0.7186616 | 306.7599 | 307.0811 | 309.4338
5768 | [8 empty] | 7.058114 | 7.380558 | 10.83967 | 8.426114 | 0.7489879 | 306.7849 | 307.0906 | 310.3694
5769 | [8 empty] | 7.104251 | 7.306507 | 9.753793 | 8.05485 | 0.7159867 | 306.8287 | 307.0204 | 309.3401
5770 | [8 empty] | 7.158759 | 7.199874 | 9.541685 | 7.966773 | 0.7081576 | 306.8803 | 306.9193 | 309.139
5771 | [8 empty] | 7.120188 | 7.161367 | 9.666606 | 7.98272 | 0.7095752 | 306.8438 | 306.8828125 | 309.2574
5772 | [8 empty] | 7.245785 | 7.197588 | 9.750348 | 8.064574 | 0.716851 | 306.9628 | 306.9171 | 309.3368
5773 | [8 empty] | 7.336031 | 7.155025 | 9.299281 | 7.930112 | 0.7048989 | 307.0484 | 306.8768 | 308.9093
5774 | [8 empty] | 7.287511 | 7.081972 | 9.520629 | 7.963371 | 0.7078552 | 307.0024 | 306.8076 | 309.1191
5775 | [8 empty] | 7.282006 | 7.042242 | 9.388625 | 7.904291 | 0.7026036 | 306.9972 | 306.7699 | 308.994
5776 | [8 empty] | 7.336095 | 7.09514 | 9.423719 | 7.951651 | 0.7068134 | 307.0484 | 306.82 | 309.0272
5777 | [8 empty] | 7.446173 | 7.273474 | 9.566573 | 8.095407 | 0.7195917 | 307.1528 | 306.9891 | 309.1626
5778 | [8 empty] | 7.397879 | 7.360339 | 9.444389 | 8.067536 | 0.7171143 | 307.107 | 307.0714 | 309.0468
5779 | [8 empty] | 7.475214 | 7.423507 | 9.780548 | 8.226423 | 0.7312376 | 307.1803 | 307.1313 | 309.3654
5780 | [8 empty] | 7.410758 | 7.490314 | 9.391426 | 8.097499 | 0.7197777 | 307.1192 | 307.1946 | 308.9966
5781 | [8 empty] | 7.336031 | 7.575344 | 9.278579 | 8.063318 | 0.7167394 | 307.0484 | 307.2752 | 308.8896
5782 | [8 empty] | 7.250743 | 7.418098 | 9.327131 | 7.998658 | 0.7109918 | 306.9675 | 307.1262 | 308.9357
5783 | [8 empty] | 7.246783 | 7.212977 | 9.370306 | 7.943355 | 0.706076 | 306.9638 | 306.9317 | 308.9766
5784 | [8 empty] | 7.292115 | 7.273474 | 9.642008 | 8.069199 | 0.7172621 | 307.0067 | 306.9891 | 309.2341
5785 | [8 empty] | 7.323571 | 7.380783 | 9.303177 | 8.00251 | 0.7113343 | 307.0366 | 307.0908 | 308.913
5786 | [8 empty] | 7.159403 | 7.314363 | 9.553823 | 8.009196 | 0.7119286 | 306.881 | 307.0278 | 309.1505
5787 | [8 empty] | 7.04398 | 7.395497 | 9.521048 | 7.986842 | 0.7099415 | 306.7715 | 307.1047 | 309.1195
5788 | [8 empty] | 6.96568 | 7.452033 | 9.355882 | 7.924532 | 0.7044028 | 306.6973 | 307.1583 | 308.9629
5789 | [8 empty] | 7.030329 | 7.367293 | 9.353789 | 7.917137 | 0.7037455 | 306.7586 | 307.078 | 308.9609375
5790 | [8 empty] | 7.236255 | 7.291987 | 8.920978 | 7.816406 | 0.6947917 | 306.9538 | 307.0066 | 308.5507
5791 | [8 empty] | 7.303062 | 7.300068 | 9.375006 | 7.992712 | 0.7104633 | 307.0171 | 307.0143 | 308.981
5792 | [8 empty] | 7.286256 | 7.444918 | 9.499347 | 8.07684 | 0.7179414 | 307.0012 | 307.1516 | 309.0989
5793 | [8 empty] | 7.203029 | 7.411563 | 9.533089 | 8.049227 | 0.7154868 | 306.9223 | 307.12 | 309.1309
5794 | [8 empty] | 7.328143 | 7.379334 | 9.552406 | 8.086628 | 0.7188114 | 307.0409 | 307.0894 | 309.1492
5795 | [8 empty] | 7.286932 | 7.349617 | 10.92344 | 8.519997 | 0.7573331 | 307.0018 | 307.0612 | 310.4488
5796 | [8 empty] | 7.253094 | 7.492536 | 9.800992 | 8.182207 | 0.7273073 | 306.9698 | 307.1967 | 309.3848
5797 | [8 empty] | 7.277305 | 7.473282 | 9.535149 | 8.095246 | 0.7195774 | 306.9927 | 307.1785 | 309.1328
5798 | [8 empty] | 7.24527 | 7.482362 | 9.444775 | 8.057469 | 0.7162195 | 306.9623 | 307.1871 | 309.0472
5799 | [8 empty] | 7.176532 | 7.411434 | 9.531221 | 8.039729 | 0.7146426 | 306.8972 | 307.1198 | 309.1291
5800 | [8 empty] | 7.246204 | 7.278625 | 9.747547 | 8.090792 | 0.7191815 | 306.9632 | 306.994 | 309.3342
5801 | [8 empty] | 7.256571 | 7.221316 | 8.314919 | 7.597602 | 0.6753424 | 306.9731 | 306.9396 | 307.9762
5802 | [8 empty] | 7.206409 | 7.191728 | 9.632059 | 8.010066 | 0.7120058 | 306.9255 | 306.9116 | 309.2247
5803 | [8 empty] | 7.217871 | 7.177079 | 9.868958 | 8.087969 | 0.7189306 | 306.9364 | 306.8977 | 309.4492
5804 | [8 empty] | 7.277852 | 7.314427 | 9.879389 | 8.157223 | 0.7250865 | 306.9932 | 307.0279 | 309.4591
5805 | [8 empty] | 7.430687 | 7.511209 | 9.814386 | 8.252094 | 0.7335195 | 307.1381 | 307.2144 | 309.3975
5806 | [8 empty] | 7.478241 | 7.474313 | 9.857593 | 8.270049 | 0.7351154 | 307.1832 | 307.1794 | 309.4385
5807 | [8 empty] | 7.623896 | 7.352515 | 9.717057 | 8.231156 | 0.7316583 | 307.3212 | 307.064 | 309.3053
5808 | [8 empty] | 7.529336 | 7.481814 | 9.451311 | 8.154154 | 0.7248137 | 307.2316 | 307.1866 | 309.0534
5809 | [8 empty] | 7.329463 | 7.444403 | 9.488884 | 8.087583 | 0.7188963 | 307.0421 | 307.1511 | 309.089
5810 | [8 empty] | 7.202514 | 7.402097 | 9.528195 | 8.044269 | 0.7150461 | 306.9218 | 307.111 | 309.1263
5811 | [8 empty] | 7.328239 | 7.546046 | 9.236338 | 8.036874 | 0.7143888 | 307.041 | 307.2474 | 308.8496
5812 | [8 empty] | 7.376952 | 7.647109 | 9.234567 | 8.086209 | 0.7187742 | 307.0872 | 307.3432 | 308.8479
5813 | [8 empty] | 7.339669 | 7.675216 | 9.305753 | 8.106879 | 0.7206115 | 307.0518 | 307.3699 | 308.9154
5814 | [8 empty] | 7.327853 | 7.588673 | 9.082634 | 7.99972 | 0.7110862 | 307.0406 | 307.2878 | 308.7039
5815 | [8 empty] | 7.357924 | 7.557475 | 9.15691 | 8.024103 | 0.7132536 | 307.0691 | 307.2583 | 308.7743
5816 | [8 empty] | 7.379399 | 7.590927 | 9.088333 | 8.019553 | 0.7128491 | 307.0895 | 307.29 | 308.7093
5817 | [8 empty] | 7.414686 | 7.532523 | 8.581824 | 7.843011 | 0.6971565 | 307.1229 | 307.2346 | 308.2292
5818 | [8 empty] | 7.349006 | 7.575634 | 8.444573 | 7.789737 | 0.6924211 | 307.0607 | 307.2755 | 308.0991
5819 | [8 empty] | 7.230717 | 7.519838 | 8.069811 | 7.606789 | 0.676159 | 306.9485 | 307.2226 | 307.7439
5820 | [8 empty] | 7.202514 | 7.481428 | 7.594597 | 7.42618 | 0.6601049 | 306.9218 | 307.1862 | 307.2935
5821 | [8 empty] | 7.234839 | 7.637579 | 7.119255 | 7.330557 | 0.6516051 | 306.9525 | 307.3342 | 306.8429
5822 | [8 empty] | 7.304092 | 7.697625 | 6.832903 | 7.278207 | 0.6469517 | 307.0181 | 307.3911 | 306.5715
5823 | [8 empty] | 7.318033 | 7.753002 | 5.919018 | 6.996684 | 0.6219275 | 307.0313 | 307.4436 | 305.7052
5824 | [8 empty] | 7.324762 | 7.828566 | 7.728436 | 7.627255 | 0.6779782 | 307.0377 | 307.5152 | 307.4203
5825 | [8 empty] | 7.262076 | 7.891573 | 8.259349 | 7.804333 | 0.6937185 | 306.9783 | 307.575 | 307.9236
5826 | [8 empty] | 7.128431 | 7.73626 | 8.692354 | 7.852348 | 0.6979865 | 306.8516 | 307.4277 | 308.334
5827 | [8 empty] | 7.269739 | 7.480913 | 8.912349 | 7.887667 | 0.701126 | 306.9855 | 307.1857 | 308.5425
5828 | [8 empty] | 7.468002 | 7.642505 | 9.059678 | 8.056728 | 0.7161536 | 307.1735 | 307.3389 | 308.6822
5829 | [8 empty] | 7.536483 | 7.640155 | 9.355173 | 8.17727 | 0.7268685 | 307.2384 | 307.3366 | 308.9622
5830 | [8 empty] | 7.447848 | 7.611532 | 9.46435 | 8.174577 | 0.726629 | 307.1544 | 307.3095 | 309.0657
5831 | [8 empty] | 7.537449 | 7.729821 | 9.37668 | 8.21465 | 0.7301911 | 307.2393 | 307.4216 | 308.9826
5832 | [8 empty] | 7.606059 | 7.791895 | 9.520822 | 8.306259 | 0.7383341 | 307.3043 | 307.4805 | 309.1193
5833 | [8 empty] | 7.657766 | 7.763046875 | 9.723657 | 8.38149 | 0.7450213 | 307.3533 | 307.453125 | 309.3115
5834 | [8 empty] | 7.595982 | 7.62924 | 9.631448 | 8.285556 | 0.7364939 | 307.2948 | 307.3263 | 309.2241
5835 | [8 empty] | 7.455542 | 7.566297 | 9.404144 | 8.141994 | 0.7237328 | 307.1617 | 307.2666 | 309.0087
5836 | [8 empty] | 7.377274 | 7.53468 | 9.302082 | 8.071345 | 0.7174529 | 307.0875 | 307.2367 | 308.9119
5837 | [8 empty] | 7.232424 | 7.408085 | 9.387241 | 8.00925 | 0.7119333 | 306.9502 | 307.1167 | 308.9926
5838 | [8 empty] | 7.193273 | 7.328143 | 9.388561 | 7.969992 | 0.7084438 | 306.9131 | 307.0409 | 308.9939
5839 | [8 empty] | 7.228593 | 7.309147 | 9.625331 | 8.054357 | 0.7159428 | 306.9465 | 307.0229 | 309.2183
5840 | [8 empty] | 7.219545 | 7.413108 | 8.983889 | 7.872181 | 0.6997494 | 306.938 | 307.1214 | 308.6103
5841 | [8 empty] | 7.122024 | 7.517649 | 9.091778 | 7.910483 | 0.7031541 | 306.8455 | 307.2205 | 308.7126
5842 | [8 empty] | 7.038153 | 7.623445 | 9.383731 | 8.01511 | 0.7124542 | 306.766 | 307.3208 | 308.9893
5843 | [8 empty] | 6.966388 | 7.636967 | 9.476037 | 8.026464 | 0.7134635 | 306.698 | 307.3336 | 309.0768
5844 | [8 empty] | 7.058791 | 7.685261 | 9.262513 | 8.002188 | 0.7113056 | 306.7856 | 307.3794 | 308.8744
5845 | [8 empty] | 7.239121 | 7.6285 | 8.901467 | 7.923029 | 0.7042692 | 306.9565 | 307.3256 | 308.5322
5846 | [8 empty] | 7.280654 | 7.43542 | 8.950083 | 7.888719 | 0.7012194 | 306.9959 | 307.1426 | 308.5783
5847 | [8 empty] | 7.25876 | 7.341794 | 9.169563 | 7.923372 | 0.7042998 | 306.9751 | 307.0538 | 308.7863
5848 | [8 empty] | 7.214941 | 7.462754 | 9.332572 | 8.003423 | 0.7114153 | 306.9336 | 307.1685 | 308.9408
5849 | [8 empty] | 7.335065 | 7.507378 | 9.529483 | 8.123975 | 0.7221311 | 307.0475 | 307.2108 | 309.1275
5850 | [8 empty] | 7.34115 | 7.472832 | 9.895874 | 8.236618 | 0.7321439 | 307.0532 | 307.178 | 309.4748
5851 | [8 empty] | 7.304221 | 7.588512 | 9.652407 | 8.181714 | 0.7272634 | 307.0182 | 307.2877 | 309.244
5852 | [8 empty] | 7.230653 | 7.66765 | 9.772917 | 8.22374 | 0.7309991 | 306.9485 | 307.3627 | 309.3582
5853 | [8 empty] | 7.223409 | 7.575827 | 9.858204 | 8.219147 | 0.7305908 | 306.9416 | 307.2757 | 309.4391
5854 | [8 empty] | 7.120382 | 7.474538 | 9.699478 | 8.098133 | 0.719834 | 306.844 | 307.1797 | 309.2886
5855 | [8 empty] | 7.13429 | 7.499909 | 9.609587 | 8.081262 | 0.7183344 | 306.8571 | 307.2037 | 309.2034
5856 | [8 empty] | 7.142629 | 7.569549 | 9.55788 | 8.090019 | 0.7191128 | 306.8651 | 307.2697 | 309.1544
5857 | [8 empty] | 7.083131 | 7.567681 | 10.19159 | 8.280802 | 0.7360713 | 306.8087 | 307.2679 | 309.7551
5858 | [8 empty] | 7.067451 | 7.579851 | 9.595807 | 8.081036 | 0.7183144 | 306.7938 | 307.2795 | 309.1903
5859 | [8 empty] | 7.171799 | 7.534938 | 9.571402 | 8.092713 | 0.7193523 | 306.8927 | 307.2369 | 309.1672
5860 | [8 empty] | 7.288155 | 7.618487 | 9.521305 | 8.142649 | 0.723791 | 307.003 | 307.3161 | 309.1197
5861 | [8 empty] | 7.330074 | 7.602034 | 9.336017 | 8.089375 | 0.7190556 | 307.0427 | 307.3005 | 308.9441
5862 | [8 empty] | 7.44231 | 7.72702 | 9.53032 | 8.233216 | 0.7318415 | 307.1491 | 307.419 | 309.1283
5863 | [8 empty] | 7.45345 | 7.547881 | 9.3261 | 8.109144 | 0.7208128 | 307.1597 | 307.2492 | 308.9347
5864 | [8 empty] | 7.310982 | 7.435935 | 9.23299 | 7.993302 | 0.7105158 | 307.0246 | 307.1431 | 308.8464
5865 | [8 empty] | 7.191567 | 7.396785 | 9.346384 | 7.978245 | 0.7091774 | 306.9114 | 307.106 | 308.9539
5866 | [8 empty] | 7.303996 | 7.283068 | 9.548672 | 8.045245 | 0.7151329 | 307.018 | 306.9982 | 309.1457
5867 | [8 empty] | 7.349102 | 7.395851 | 9.403468 | 8.049474 | 0.7155088 | 307.0608 | 307.1051 | 309.008
5868 | [8 empty] | 7.36813 | 7.624765 | 9.4705 | 8.154465 | 0.7248413 | 307.0788 | 307.3221 | 309.0716
5869 | [8 empty] | 7.337029 | 7.704579 | 8.981538 | 8.007715 | 0.7117969 | 307.0493 | 307.3977 | 308.6081
5870 | [8 empty] | 7.410919 | 7.537578 | 9.046124 | 7.998207 | 0.7109517 | 307.1194 | 307.2394 | 308.6693
5871 | [8 empty] | 7.402934 | 7.473701 | 9.162126 | 8.01292 | 0.7122596 | 307.1118 | 307.1789 | 308.7793
5872 | [8 empty] | 7.455317 | 7.480044 | 8.867532 | 7.934298 | 0.7052709 | 307.1614 | 307.1849 | 308.5
5873 | [8 empty] | 7.432072 | 7.448041 | 9.195706 | 8.025273 | 0.7133576 | 307.1394 | 307.1545 | 308.8111
5874 | [8 empty] | 7.330847 | 7.425697 | 9.136949 | 7.964498 | 0.7079553 | 307.0435 | 307.1334 | 308.7554
5875 | [8 empty] | 7.253223 | 7.500585 | 9.201663 | 7.985157 | 0.7097917 | 306.9699 | 307.2043 | 308.8167
5876 | [8 empty] | 7.182584 | 7.505157 | 9.37095 | 8.019563 | 0.7128501 | 306.9029 | 307.2087 | 308.9772
5877 | [8 empty] | 7.209371 | 7.405671 | 9.301503 | 7.972182 | 0.7086384 | 306.9283 | 307.1144 | 308.9114
5878 | [8 empty] | 7.128656 | 7.35068 | 9.353531 | 7.944289 | 0.706159 | 306.8518 | 307.0623 | 308.9607
5879 | [8 empty] | 7.097265 | 7.38777 | 9.340524 | 7.941853 | 0.7059425 | 306.8221 | 307.0974 | 308.9484
5880 | [8 empty] | 7.08165 | 7.40844 | 10.04881 | 8.179632 | 0.7270784 | 306.8073 | 307.117 | 309.6197
5881 | [8 empty] | 6.992917 | 7.390152 | 9.938244 | 8.107105 | 0.7206315 | 306.7231 | 307.0997 | 309.5149
5882 | [8 empty] | 6.957953 | 7.311884 | 9.787727 | 8.019188 | 0.7128167 | 306.69 | 307.0255 | 309.3723
5883 | [8 empty] | 7.152674 | 7.227176 | 9.901412 | 8.093754 | 0.7194448 | 306.8746 | 306.9452 | 309.48
5884 | [8 empty] | 7.230621 | 7.252868 | 10.00953 | 8.164338 | 0.725719 | 306.9485 | 306.9695 | 309.5825
5885 | [8 empty] | 7.157922 | 7.437835 | 10.09571 | 8.230491 | 0.7315992 | 306.8795 | 307.1449 | 309.6642
5886 | [8 empty] | 7.181876 | 7.55506 | 10.02656 | 8.254498 | 0.7337332 | 306.9023 | 307.256 | 309.5986
5887 | [8 empty] | 7.240698 | 7.61868 | 9.803149 | 8.220842 | 0.7307416 | 306.958 | 307.3163 | 309.3869
5888 | [8 empty] | 7.392052 | 7.717328 | 9.692717 | 8.267366 | 0.734877 | 307.1015 | 307.4098 | 309.2822
5889 | [8 empty] | 7.509149 | 7.687451 | 9.921244 | 8.372615 | 0.7442324 | 307.2125 | 307.3815 | 309.4988
5890 | [8 empty] | 7.484937 | 7.461628 | 9.798803 | 8.248456 | 0.7331961 | 307.1895 | 307.1674 | 309.3828
5891 | [8 empty] | 7.421157 | 7.533103 | 9.43605 | 8.130103 | 0.7226758 | 307.1291 | 307.2352 | 309.0389
5892 | [8 empty] | 7.319772 | 7.677921 | 9.250408 | 8.0827 | 0.7184622 | 307.033 | 307.3724 | 308.8629
5893 | [8 empty] | 7.162913 | 7.501712 | 9.369951 | 8.011525 | 0.7121356 | 306.8843 | 307.2054 | 308.9763
5894 | [8 empty] | 7.200163 | 7.479078 | 7.781914 | 7.487052 | 0.6655157 | 306.9196 | 307.184 | 307.471
5895 | [8 empty] | 7.247363 | 7.451904 | 9.787695 | 8.162321 | 0.7255396 | 306.9643 | 307.1582 | 309.3722
5896 | [8 empty] | 7.215296 | 7.468582 | 10.07669 | 8.253521 | 0.7336463 | 306.9339 | 307.174 | 309.6461
5897 | [8 empty] | 7.158856 | 7.367937 | 9.964773 | 8.163855 | 0.725676 | 306.8804 | 307.0786 | 309.5401
5898 | [8 empty] | 7.129139 | 7.331008 | 9.914226 | 8.124791 | 0.7222036 | 306.8523 | 307.0436 | 309.4922
5899 | [8 empty] | 7.113685 | 7.451808 | 10.00354 | 8.189677 | 0.7279713 | 306.8376 | 307.1581 | 309.5768
5900 | [8 empty] | 7.172056 | 7.478208 | 10.04649 | 8.232251 | 0.7317556 | 306.8929 | 307.1831 | 309.6175
5901 | [8 empty] | 7.346462 | 7.454383 | 10.20876 | 8.336534 | 0.7410252 | 307.0583 | 307.1606 | 309.7713
5902 | [8 empty] | 7.356443 | 7.489799 | 9.956113 | 8.267452 | 0.7348846 | 307.0677 | 307.1941 | 309.5319
5903 | [8 empty] | 7.201644 | 7.486901 | 9.815674 | 8.168073 | 0.7260509 | 306.921 | 307.1914 | 309.3987
5904 | [8 empty] | 7.095237 | 7.561371 | 9.726716 | 8.127774 | 0.7224688 | 306.8201 | 307.262 | 309.3144
5905 | [8 empty] | 7.209565 | 7.573187 | 9.329932 | 8.037561 | 0.7144499 | 306.9285 | 307.2732 | 308.9383
5906 | [8 empty] | 7.234323 | 7.599266 | 9.546965 | 8.126851 | 0.7223868 | 306.952 | 307.2979 | 309.144
5907 | [8 empty] | 7.17959 | 7.561371 | 9.901283 | 8.214081 | 0.7301406 | 306.9001 | 307.262 | 309.4799
5908 | [8 empty] | 7.114458 | 7.550617 | 9.805049 | 8.156708 | 0.7250407 | 306.8383 | 307.2518 | 309.3887
5909 | [8 empty] | 7.059113 | 7.474248 | 9.728261 | 8.087207 | 0.7188629 | 306.7859 | 307.1794 | 309.3159
5910 | [8 empty] | 7.052319 | 7.286835 | 9.522657 | 7.953937 | 0.7070166 | 306.7794 | 307.0017 | 309.121
5911 | [8 empty] | 7.153962 | 7.40068 | 9.427164 | 7.993935 | 0.710572 | 306.8758 | 307.1096 | 309.0305
5912 | [8 empty] | 7.252385 | 7.606188 | 9.302726 | 8.053766 | 0.7158903 | 306.9691 | 307.3044 | 308.9125
5913 | [8 empty] | 7.214458 | 7.625827 | 9.665157 | 8.168481 | 0.7260872 | 306.9331 | 307.3231 | 309.2561
5914 | [8 empty] | 7.237124 | 7.593663 | 9.680676 | 8.170488 | 0.7262656 | 306.9546 | 307.2926 | 309.2708
5915 | [8 empty] | 7.285805 | 7.648976 | 9.598221 | 8.177668 | 0.7269038 | 307.0008 | 307.345 | 309.1926
5916 | [8 empty] | 7.437287 | 7.64669 | 9.542619 | 8.208866 | 0.7296769 | 307.1443 | 307.3428 | 309.1399
5917 | [8 empty] | 7.440797 | 7.571738 | 9.883253 | 8.298596 | 0.737653 | 307.1477 | 307.2718 | 309.4628
5918 | [8 empty] | 7.542568 | 7.547398 | 9.998676 | 8.362881 | 0.7433672 | 307.2441 | 307.2487 | 309.5722
5919 | [8 empty] | 7.455993 | 7.657412 | 10.09813 | 8.403845 | 0.7470084 | 307.1621 | 307.353 | 309.6665
5920 | [8 empty] | 7.295528 | 7.651552 | 10.10151 | 8.34953 | 0.7421804 | 307.01 | 307.3474 | 309.6697
5921 | [8 empty] | 7.060787 | 7.577179 | 9.988598 | 8.208855 | 0.729676 | 306.7875 | 307.2769 | 309.5627
5922 | [8 empty] | 7.032293 | 7.767458 | 10.07221 | 8.290654 | 0.736947 | 306.7605 | 307.4573 | 309.6419
5923 | [8 empty] | 7.031939 | 7.642054 | 11.04366 | 8.572552 | 0.7620046 | 306.7601 | 307.3384 | 310.5627
5924 | [8 empty] | 7.267711 | 7.60007 | 10.05627 | 8.308019 | 0.7384905 | 306.9836 | 307.2986 | 309.6268
5925 | [8 empty] | 7.073118 | 7.568454 | 9.696323 | 8.112632 | 0.7211228 | 306.7992 | 307.2687 | 309.2856
5926 | [8 empty] | 6.60605 | 7.470449 | 9.863163 | 7.979887 | 0.7093233 | 306.3564 | 307.1758 | 309.4438
5927 | [8 empty] | 6.296227 | 7.36974 | 10.04987 | 7.905278 | 0.7026914 | 306.0628 | 307.0803 | 309.6207
5928 | [8 empty] | 6.126361 | 7.288123 | 10.0971 | 7.837194 | 0.6966395 | 305.9018 | 307.003 | 309.6655
5929 | [8 empty] | 5.949057 | 7.297524 | 10.10634 | 7.784307 | 0.6919384 | 305.7337 | 307.0119 | 309.6743
5930 | [8 empty] | 5.738334 | 7.305766 | 10.12723 | 7.723778 | 0.6865581 | 305.534 | 307.0197 | 309.6941
5931 | [8 empty] | 5.690169 | 7.420932 | 10.2763 | 7.795801 | 0.6929601 | 305.4883 | 307.1288 | 309.8354
5932 | [8 empty] | 5.715829 | 7.612176 | 10.32473 | 7.884244 | 0.7008216 | 305.5126 | 307.3101 | 309.8813
5933 | [8 empty] | 5.681669 | 7.640348 | 10.1611 | 7.827707 | 0.6957962 | 305.4803 | 307.3368 | 309.7262
5934 | [8 empty] | 5.646608 | 7.477693 | 9.800187 | 7.641496 | 0.6792441 | 305.447 | 307.1826 | 309.3841
5935 | [8 empty] | 5.630477 | 7.551004 | 9.726716 | 7.636066 | 0.6787614 | 305.4317 | 307.2521 | 309.3144
5936 | [8 empty] | 5.578738 | 7.53394 | 9.832351 | 7.648343 | 0.6798527 | 305.3827 | 307.236 | 309.4146
5937 | [8 empty] | 5.45884 | 7.454126 | 9.913356 | 7.608774 | 0.6763355 | 305.269 | 307.1603 | 309.4913
5938 | [8 empty] | 5.572943 | 7.525537 | 10.05151 | 7.716663 | 0.6859256 | 305.3772 | 307.228 | 309.6223
5939 | [8 empty] | 5.750279 | 7.631301 | 9.144837 | 7.508805 | 0.6674494 | 305.5453 | 307.3282 | 308.7629
5940 | [8 empty] | 5.895032 | 7.729692 | 8.252845 | 7.292523 | 0.6482243 | 305.6825 | 307.4215 | 307.9174
5941 | [8 empty] | 5.884569 | 7.612144 | 7.599749 | 7.032154 | 0.6250803 | 305.6726 | 307.3101 | 307.2983
5942 | [8 empty] | 5.916765 | 7.49128 | 7.052738 | 6.820261 | 0.6062454 | 305.7031 | 307.1955 | 306.7798
5943 | [8 empty] | 6.052117 | 7.565234375 | 6.693011 | 6.770121 | 0.6017885 | 305.8314 | 307.265625 | 306.4389
5944 | [8 empty] | 6.038884 | 7.549716 | 6.441335 | 6.676645 | 0.5934796 | 305.8188 | 307.2509 | 306.2003
5945 | [8 empty] | 5.931543 | 7.424087 | 6.829458 | 6.728363 | 0.5980767 | 305.7171 | 307.1318 | 306.5682
5946 | [8 empty] | 5.843744 | 7.316874 | 7.981336 | 7.047318 | 0.6264283 | 305.6339 | 307.0302 | 307.66
5947 | [8 empty] | 5.758779 | 7.238799 | 8.461443 | 7.153007 | 0.6358228 | 305.5533 | 306.9562 | 308.1151
5948 | [8 empty] | 5.775199 | 7.330332 | 8.707872 | 7.271134 | 0.646323 | 305.5689 | 307.043 | 308.3487
5949 | [8 empty] | 5.827356 | 7.389991 | 9.073458 | 7.430269 | 0.6604683 | 305.6183 | 307.0995 | 308.6952
5950 | [8 empty] | 5.901794 | 7.478595 | 9.262481 | 7.547623 | 0.6708998 | 305.6889 | 307.1835 | 308.8744
5951 | [8 empty] | 5.859391 | 7.508891 | 9.395 | 7.587761 | 0.6744676 | 305.6487 | 307.2122 | 309
5952 | [8 empty] | 5.870499 | 7.627373 | 9.330061 | 7.609311 | 0.6763832 | 305.6592 | 307.3245 | 308.9384
5953 | [8 empty] | 5.861903 | 7.60915 | 9.360389 | 7.610481 | 0.6764872 | 305.6511 | 307.3073 | 308.9672
5954 | [8 empty] | 5.968633 | 7.380912 | 9.411935 | 7.58716 | 0.6744142 | 305.7523 | 307.0909 | 309.0161
5955 | [8 empty] | 6.026457 | 7.455671 | 9.499637 | 7.660588 | 0.6809412 | 305.8071 | 307.1618 | 309.0992
5956 | [8 empty] | 6.094744 | 7.5681 | 9.374845 | 7.67923 | 0.6825982 | 305.8718 | 307.2683 | 308.9809
5957 | [8 empty] | 6.047094 | 7.553708 | 9.45804 | 7.686281 | 0.683225 | 305.8266 | 307.2547 | 309.0598
5958 | [8 empty] | 5.869823 | 7.614848 | 9.393777 | 7.626149 | 0.6778799 | 305.6586 | 307.3127 | 308.9988
5959 | [8 empty] | 5.91509 | 7.616877 | 9.541975 | 7.691314 | 0.6836724 | 305.7015 | 307.3146 | 309.1393
5960 | [8 empty] | 6.000217 | 7.527629 | 9.811456 | 7.779767 | 0.6915349 | 305.7822 | 307.23 | 309.3947
5961 | [8 empty] | 5.941556 | 7.385484 | 9.814064 | 7.713701 | 0.6856623 | 305.7266 | 307.0952 | 309.3972
5962 | [8 empty] | 5.819855 | 7.273377 | 9.820535 | 7.637922 | 0.6789264 | 305.6112 | 306.989 | 309.4034
5963 | [8 empty] | 5.858715 | 7.385194 | 9.753471 | 7.665793 | 0.6814039 | 305.6481 | 307.095 | 309.3398
5964 | [8 empty] | 5.912418 | 7.393919 | 9.815319 | 7.707219 | 0.6850861 | 305.699 | 307.1032 | 309.3984
5965 | [8 empty] | 5.946965 | 7.39672 | 9.791205 | 7.71163 | 0.6854782 | 305.7317 | 307.1059 | 309.3755
5966 | [8 empty] | 5.862418 | 7.42589 | 9.78322 | 7.690509 | 0.6836008 | 305.6516 | 307.1335 | 309.368
5967 | [8 empty] | 5.682152 | 7.522897 | 9.660167 | 7.621738 | 0.6774879 | 305.4807 | 307.2255 | 309.2513
5968 | [8 empty] | 5.657973 | 7.554835 | 9.283795 | 7.498868 | 0.666566 | 305.4578 | 307.2558 | 308.8946
5969 | [8 empty] | 5.639621 | 7.499393 | 9.286113 | 7.475043 | 0.6644482 | 305.4404 | 307.2032 | 308.8968
5970 | [8 empty] | 5.72082 | 7.396785 | 9.255527 | 7.45771 | 0.6629076 | 305.5174 | 307.106 | 308.8678
5971 | [8 empty] | 5.798992 | 7.210531 | 9.185726 | 7.398416 | 0.657637 | 305.5915 | 306.9294 | 308.8016
5972 | [8 empty] | 5.802726 | 7.111689 | 8.967308 | 7.293908 | 0.6483473 | 305.595 | 306.8357 | 308.5946
5973 | [8 empty] | 5.75836 | 7.046427 | 9.610037 | 7.471608 | 0.664143 | 305.5529 | 306.7739 | 309.2038
5974 | [8 empty] | 5.716827 | 6.974018 | 9.443069 | 7.377971 | 0.6558197 | 305.5136 | 306.7052 | 309.0456
5975 | [8 empty] | 5.724393 | 7.22357 | 9.253209 | 7.400390625 | 0.6578125 | 305.5208 | 306.9418 | 308.8656
5976 | [8 empty] | 5.853403 | 7.419386 | 9.117953 | 7.463581 | 0.6634294 | 305.643 | 307.1274 | 308.7374
5977 | [8 empty] | 6.095227 | 7.434776 | 9.117953 | 7.549319 | 0.6710506 | 305.8723 | 307.142 | 308.7374
5978 | [8 empty] | 6.045806 | 7.285901 | 8.887075 | 7.406261 | 0.6583343 | 305.8254 | 307.0009 | 308.5186
5979 | [8 empty] | 6.000668 | 7.414975 | 9.426906 | 7.614183 | 0.6768163 | 305.7826 | 307.1232 | 309.0302
5980 | [8 empty] | 5.973365 | 7.331008 | 9.258875 | 7.521083 | 0.6685407 | 305.7567 | 307.0436 | 308.871
5981 | [8 empty] | 6.126393 | 7.251902 | 8.998345 | 7.45888 | 0.6630116 | 305.9018 | 306.9686 | 308.624
5982 | [8 empty] | 6.217025 | 7.343082 | 8.86193 | 7.474012 | 0.6643566 | 305.9877 | 307.0551 | 308.4947
5983 | [8 empty] | 6.376653 | 7.348684 | 8.828446 | 7.517928 | 0.6682602 | 306.139 | 307.0604 | 308.463
5984 | [8 empty] | 6.543139 | 7.473282 | 8.201493 | 7.405971 | 0.6583086 | 306.2968 | 307.1785 | 307.8687
5985 | [8 empty] | 6.749387 | 7.351131 | 7.634649 | 7.245055 | 0.6440049 | 306.4923 | 307.0627 | 307.3314
5986 | [8 empty] | 6.826045 | 7.30216 | 7.27357 | 7.133925 | 0.6341267 | 306.565 | 307.0163 | 306.9892
5987 | [8 empty] | 6.996652 | 7.414492 | 7.041179 | 7.150775 | 0.6356244 | 306.7267 | 307.1227 | 306.7689
5988 | [8 empty] | 7.045333 | 7.368742 | 6.91188 | 7.108652 | 0.6318801 | 306.7728 | 307.0794 | 306.6463
5989 | [8 empty] | 6.956182 | 7.437674 | 7.805031 | 7.399629 | 0.6577448 | 306.6883 | 307.1447 | 307.4929
5990 | [8 empty] | 6.985287 | 7.314009 | 7.977794 | 7.425697 | 0.6600619 | 306.7159 | 307.0275 | 307.6567
5991 | [8 empty] | 7.080909 | 7.223184 | 8.253135 | 7.519076 | 0.6683623 | 306.8065 | 306.9414 | 307.9177
5992 | [8 empty] | 7.144014 | 7.345561 | 8.516434 | 7.66867 | 0.6816595 | 306.8664 | 307.0574 | 308.1672
5993 | [8 empty] | 7.177916 | 7.381492 | 8.880378 | 7.813262 | 0.6945122 | 306.8985 | 307.0915 | 308.5122
5994 | [8 empty] | 7.30245 | 7.459889 | 9.021075 | 7.927805 | 0.7046938 | 307.0165 | 307.1658 | 308.6456
5995 | [8 empty] | 7.182939 | 7.535324 | 8.853624 | 7.857295 | 0.6984263 | 306.9033 | 307.2373 | 308.4868
5996 | [8 empty] | 7.002866 | 7.65065 | 8.806456 | 7.819991 | 0.6951103 | 306.7326 | 307.3466 | 308.4421
5997 | [8 empty] | 7.051675 | 7.623896 | 8.933116 | 7.869562 | 0.6995166 | 306.7788 | 307.3212 | 308.5622
5998 | [8 empty] | 7.154155 | 7.336031 | 8.946316 | 7.812167 | 0.6944149 | 306.876 | 307.0484 | 308.5747
5999 | [8 empty] | 7.158341 | 7.344048 | 8.926354 | 7.809581 | 0.694185 | 306.8799 | 307.056 | 308.5558
6000 | [8 empty] | 7.051482 | 7.493695 | 8.835401 | 7.793526 | 0.6927578 | 306.7787 | 307.1978 | 308.4696
6001 | [8 empty] | 7.151322 | 7.387061 | 8.853656 | 7.797346 | 0.6930975 | 306.8733 | 307.0967 | 308.4869
6002 | [8 empty] | 7.166841 | 7.41269 | 9.071977 | 7.883836 | 0.7007854 | 306.888 | 307.121 | 308.6938
6003 | [8 empty] | 7.19659 | 7.433263 | 9.186112 | 7.938655 | 0.7056582 | 306.9162 | 307.1405 | 308.802
6004 | [8 empty] | 7.231168 | 7.371414 | 9.507493 | 8.036692 | 0.7143726 | 306.949 | 307.0819 | 309.1066
6005 | [8 empty] | 7.141341 | 7.262849 | 8.521586 | 7.641925 | 0.6792823 | 306.8638 | 306.979 | 308.1721
6006 | [8 empty] | 7.018352 | 7.210402 | 7.820646 | 7.3498 | 0.6533155 | 306.7473 | 306.9293 | 307.5077
6007 | [8 empty] | 6.992885 | 7.384711 | 7.486225 | 7.287941 | 0.6478169 | 306.7231 | 307.0945 | 307.1907
6008 | [8 empty] | 7.039409 | 7.38381 | 7.275599 | 7.232939 | 0.6429279 | 306.7672 | 307.0937 | 306.9911
6009 | [8 empty] | 7.075275 | 7.327756 | 7.095558 | 7.166197 | 0.6369953 | 306.8012 | 307.0405 | 306.8204
6010 | [8 empty] | 7.043819 | 7.306056 | 6.962911 | 7.104262 | 0.63149 | 306.7714 | 307.02 | 306.6947
6011 | [8 empty] | 6.926078 | 7.317679 | 6.184249 | 6.809336 | 0.6052743 | 306.6598 | 307.031 | 305.9566
6012 | [8 empty] | 6.896072 | 7.420867 | 8.004904 | 7.440614 | 0.6613879 | 306.6313 | 307.1288 | 307.6824
6013 | [8 empty] | 6.754313 | 7.413623 | 8.671973 | 7.613303 | 0.6767381 | 306.497 | 307.1219 | 308.3147
6014 | [8 empty] | 6.805086 | 7.353127 | 9.072975 | 7.743729 | 0.6883315 | 306.5451 | 307.0646 | 308.6948
6015 | [8 empty] | 6.907405 | 7.22518 | 9.367955 | 7.833513 | 0.6963123 | 306.6421 | 306.9433 | 308.9744
6016 | [8 empty] | 7.005764 | 7.169835 | 9.589915 | 7.921838 | 0.7041634 | 306.7353 | 306.8908 | 309.1848
6017 | [8 empty] | 6.880489 | 7.147104 | 9.866221 | 7.964605 | 0.7079649 | 306.6166 | 306.8693 | 309.4467
6018 | [8 empty] | 6.785639 | 6.960045 | 9.7753 | 7.840328 | 0.6969181 | 306.5267 | 306.692 | 309.3605
6019 | [8 empty] | 6.763263 | 7.116261 | 9.602858 | 7.82746 | 0.6957743 | 306.5055 | 306.8401 | 309.197
6020 | [8 empty] | 6.782742 | 7.365426 | 9.603212 | 7.917126 | 0.7037446 | 306.5239 | 307.0762 | 309.1974
6021 | [8 empty] | 6.781776 | 7.464493 | 9.681706 | 7.975992 | 0.708977 | 306.523 | 307.1701 | 309.2718
6022 | [8 empty] | 6.756212 | 7.397847 | 9.990949 | 8.048336 | 0.7154076 | 306.4988 | 307.107 | 309.5649
6023 | [8 empty] | 6.822021 | 7.460436 | 9.533894 | 7.938784 | 0.7056697 | 306.5612 | 307.1663 | 309.1317
6024 | [8 empty] | 6.781293 | 7.427113 | 9.444485 | 7.884297 | 0.7008264 | 306.5226 | 307.1347 | 309.0469
6025 | [8 empty] | 6.951674 | 7.40551 | 9.436565 | 7.93125 | 0.705 | 306.6841 | 307.1142 | 309.0394
6026 | [8 empty] | 7.092371 | 7.423507 | 9.631351 | 8.049077 | 0.7154735 | 306.8174 | 307.1313 | 309.224
6027 | [8 empty] | 7.125533 | 7.517455 | 9.114894 | 7.919294 | 0.7039373 | 306.8488 | 307.2203 | 308.7345
6028 | [8 empty] | 7.106312 | 7.579497 | 8.017074 | 7.567628 | 0.672678 | 306.8306 | 307.2791 | 307.6939
6029 | [8 empty] | 7.111721 | 7.489574 | 7.306604 | 7.302633 | 0.6491229 | 306.8358 | 307.1939 | 307.0205
6030 | [8 empty] | 7.187736 | 7.42325 | 7.001707 | 7.204231 | 0.6403761 | 306.9078 | 307.131 | 306.7315
6031 | [8 empty] | 7.171251 | 7.46958 | 6.936671 | 7.192501 | 0.6393334 | 306.8922 | 307.175 | 306.6698
6032 | [8 empty] | 7.22431 | 7.419901 | 6.835318 | 7.159843 | 0.6364305 | 306.9425 | 307.1279 | 306.5738
6033 | [8 empty] | 7.131876 | 7.382393 | 6.402184 | 6.972151 | 0.6197468 | 306.8549 | 307.0923 | 306.1632
6034 | [8 empty] | 6.999003 | 7.356733 | 7.956996 | 7.437577 | 0.661118 | 306.7289 | 307.068 | 307.637
6035 | [8 empty] | 6.823148 | 7.260306 | 8.480665 | 7.521373 | 0.6685665 | 306.5622 | 306.9766 | 308.1333
6036 | [8 empty] | 6.995751 | 7.201966 | 8.80108 | 7.666266 | 0.6814458 | 306.7258 | 306.9213 | 308.437
6037 | [8 empty] | 7.068127 | 7.311691 | 9.138559 | 7.839459 | 0.6968408 | 306.7944 | 307.0253 | 308.7569
6038 | [8 empty] | 6.942048 | 7.329398 | 9.051404 | 7.774283 | 0.6910474 | 306.6749 | 307.0421 | 308.6743
6039 | [8 empty] | 6.920154 | 7.382651 | 9.058326 | 7.787044 | 0.6921817 | 306.6542 | 307.0926 | 308.6809
6040 | [8 empty] | 6.936317 | 7.437513 | 9.346191 | 7.906673 | 0.7028154 | 306.6695 | 307.1446 | 308.9537
6041 | [8 empty] | 7.007084 | 7.401807 | 9.433925 | 7.947605 | 0.7064538 | 306.7366 | 307.1107 | 309.0369
6042 | [8 empty] | 6.93548 | 7.241825 | 9.238463 | 7.805256 | 0.6938005 | 306.6687 | 306.9591 | 308.8516
6043 | [8 empty] | 6.854507 | 7.193724 | 9.220433 | 7.756221 | 0.6894419 | 306.5919 | 306.9135 | 308.8345
6044 | [8 empty] | 6.758241 | 7.370287 | 9.251856 | 7.793461 | 0.6927521 | 306.5007 | 307.0808 | 308.8643
6045 | [8 empty] | 6.680358 | 7.441537 | 9.307588 | 7.809828 | 0.6942069 | 306.4269 | 307.1484 | 308.9171
6046 | [8 empty] | 6.666578 | 7.437835 | 9.312192 | 7.805535 | 0.6938253 | 306.4138 | 307.1449 | 308.9215
6047 | [8 empty] | 6.743205 | 7.518582 | 9.250987 | 7.837591 | 0.6966748 | 306.4865 | 307.2214 | 308.8635
6048 | [8 empty] | 6.81732 | 7.543534 | 9.451729 | 7.937528 | 0.705558 | 306.5567 | 307.2451 | 309.0538
6049 | [8 empty] | 6.756502 | 7.484937 | 9.385985 | 7.875808 | 0.7000718 | 306.4991 | 307.1895 | 308.9915
6050 | [8 empty] | 6.705536 | 7.51195 | 8.664955 | 7.62748 | 0.6779982 | 306.4507 | 307.2151 | 308.308
6051 | [8 empty] | 6.640918 | 7.624636 | 7.926023 | 7.397192 | 0.6575282 | 306.3895 | 307.3219 | 307.6076
6052 | [8 empty] | 6.715613 | 7.617746 | 7.358182 | 7.230514 | 0.6427123 | 306.4603 | 307.3154 | 307.0694
6053 | [8 empty] | 6.843077 | 7.527919 | 7.045011 | 7.138669 | 0.6345484 | 306.5811 | 307.2303 | 306.7725
6054 | [8 empty] | 7.04221 | 7.474023 | 7.018771 | 7.178335 | 0.6380742 | 306.7699 | 307.1792 | 306.7477
6055 | [8 empty] | 6.886349 | 7.395626 | 7.385935 | 7.222636 | 0.6420121 | 306.6221 | 307.1049 | 307.0957
6056 | [8 empty] | 6.814004 | 7.518325 | 8.417013 | 7.583114 | 0.6740546 | 306.5536 | 307.2212 | 308.073
6057 | [8 empty] | 6.904604 | 7.471061 | 9.053529 | 7.809731 | 0.6941983 | 306.6394 | 307.1764 | 308.6763
6058 | [8 empty] | 6.981134 | 7.503901 | 9.39632 | 7.960452 | 0.7075957 | 306.712 | 307.2075 | 309.0013
6059 | [8 empty] | 6.941178 | 7.404125 | 9.62649 | 7.990598 | 0.7102754 | 306.6741 | 307.1129 | 309.2194
6060 | [8 empty] | 6.928751 | 7.434712 | 9.770728 | 8.04473 | 0.7150871 | 306.6623 | 307.1419 | 309.3561
6061 | [8 empty] | 6.922215 | 7.497912 | 9.441395 | 7.953841 | 0.7070081 | 306.6561 | 307.2018 | 309.044
6062 | [8 empty] | 6.876046 | 7.289089 | 9.106459 | 7.757198 | 0.6895287 | 306.6124 | 307.0039 | 308.7265
6063 | [8 empty] | 6.930039 | 7.307634 | 9.03112 | 7.756264 | 0.6894457 | 306.6635 | 307.0215 | 308.6551
6064 | [8 empty] | 7.061559 | 7.503804 | 9.104044 | 7.889803 | 0.7013158 | 306.7882 | 307.2074 | 308.7242
6065 | [8 empty] | 7.047425 | 7.583972 | 8.77059 | 7.800663 | 0.6933922 | 306.7748 | 307.2834 | 308.4081
6066 | [8 empty] | 7.031327 | 7.504835 | 8.58968 | 7.708614 | 0.6852101 | 306.7596 | 307.2084 | 308.2367
6067 | [8 empty] | 7.056376 | 7.519355 | 9.203015 | 7.926249 | 0.7045554 | 306.7833 | 307.2221 | 308.818
6068 | [8 empty] | 7.094786 | 7.584391 | 9.352405 | 8.010527 | 0.7120469 | 306.8197 | 307.2838 | 308.9596
6069 | [8 empty] | 7.078817 | 7.4926 | 9.481736 | 8.017718 | 0.712686 | 306.8046 | 307.1968 | 309.0822
6070 | [8 empty] | 7.154542 | 7.414589 | 9.38357 | 7.984234 | 0.7097097 | 306.8763 | 307.1228 | 308.9892
6071 | [8 empty] | 7.184452 | 7.520997 | 9.210163 | 7.97187 | 0.7086107 | 306.9047 | 307.2237 | 308.8248
6072 | [8 empty] | 7.090761 | 7.588094 | 9.190652 | 7.956502 | 0.7072446 | 306.8159 | 307.2873 | 308.8063
6073 | [8 empty] | 6.892659 | 7.522253 | 9.371143 | 7.928685 | 0.704772 | 306.6281 | 307.2249 | 308.9774
6074 | [8 empty] | 7.075565 | 7.485163 | 9.209454 | 7.923394 | 0.7043017 | 306.8015 | 307.1897 | 308.8241
6075 | [8 empty] | 7.203769 | 7.509374 | 8.940038 | 7.884394 | 0.700835 | 306.923 | 307.2127 | 308.5688
6076 | [8 empty] | 7.177723 | 7.553644 | 8.742676 | 7.824681 | 0.6955272 | 306.8983 | 307.2546 | 308.3817
6077 | [8 empty] | 7.162591 | 7.447719 | 8.912092 | 7.8408 | 0.69696 | 306.884 | 307.1542 | 308.5423
6078 | [8 empty] | 7.231522 | 7.372155 | 9.188044 | 7.930574 | 0.7049399 | 306.9493 | 307.0826 | 308.8038
6079 | [8 empty] | 7.277659 | 7.282907 | 9.386822 | 7.982463 | 0.7095523 | 306.993 | 306.998 | 308.9922
6080 | [8 empty] | 7.266391 | 7.2190625 | 9.527744 | 8.004399 | 0.7115021 | 306.9824 | 306.9375 | 309.1258
6081 | [8 empty] | 7.190279 | 7.281362 | 9.598254 | 8.023298 | 0.7131821 | 306.9102 | 306.9966 | 309.1927
6082 | [8 empty] | 7.047039 | 7.214716 | 9.759363 | 8.007039 | 0.7117368 | 306.7744 | 306.9334 | 309.3454
6083 | [8 empty] | 6.977753 | 7.369837 | 9.812551 | 8.05338 | 0.715856 | 306.7088 | 307.0804 | 309.3958
6084 | [8 empty] | 6.870862 | 7.557379 | 9.743683 | 8.057308 | 0.7162052 | 306.6075 | 307.2582 | 309.3305
6085 | [8 empty] | 6.884191 | 7.614655 | 9.594937 | 8.031261 | 0.7138899 | 306.6201 | 307.3125 | 309.1895
6086 | [8 empty] | 6.889504 | 7.467584 | 9.657366 | 8.004818 | 0.7115394 | 306.6251 | 307.1731 | 309.2487
6087 | [8 empty] | 6.894365 | 7.318065 | 9.956177 | 8.056203 | 0.7161069 | 306.6297 | 307.0313 | 309.5319
6088 | [8 empty] | 6.915969 | 7.334968 | 10.36993 | 8.206955 | 0.7295071 | 306.6502 | 307.0474 | 309.9241
6089 | [8 empty] | 6.90396 | 7.322444 | 9.777103 | 8.001169 | 0.711215 | 306.6388 | 307.0355 | 309.3622
6090 | [8 empty] | 6.93094 | 7.265586 | 9.827554 | 8.008027 | 0.7118246 | 306.6644 | 306.9816 | 309.41
6091 | [8 empty] | 6.981037 | 7.426952 | 9.899802 | 8.102597 | 0.7202309 | 306.7119 | 307.1346 | 309.4785
6092 | [8 empty] | 7.128366 | 7.492085 | 9.921341 | 8.180597 | 0.7271642 | 306.8515 | 307.1963 | 309.4989
6093 | [8 empty] | 7.037284 | 7.476631 | 9.681641 | 8.065185 | 0.7169054 | 306.7652 | 307.1816 | 309.2717
6094 | [8 empty] | 6.890116 | 7.38390625 | 8.550337 | 7.60812 | 0.6762773 | 306.6257 | 307.09375 | 308.1994
6095 | [8 empty] | 6.812008 | 7.343178 | 7.781882 | 7.312356 | 0.6499872 | 306.5517 | 307.0551 | 307.471
6096 | [8 empty] | 6.848583 | 7.260306 | 7.49978 | 7.202889 | 0.6402568 | 306.5863 | 306.9766 | 307.2036
6097 | [8 empty] | 6.886155 | 7.217646 | 7.298168 | 7.13399 | 0.6341324 | 306.6219 | 306.9362 | 307.0125
6098 | [8 empty] | 6.882582 | 7.221542 | 6.9519 | 7.018674 | 0.6238822 | 306.6186 | 306.9398 | 306.6843
6099 | [8 empty] | 6.927946 | 7.279977 | 7.327338 | 7.17842 | 0.6380818 | 306.6616 | 306.9952 | 307.0401
6100 | [8 empty] | 7.001868 | 7.479046 | 7.563013 | 7.347975 | 0.6531534 | 306.7316 | 307.1839 | 307.2635
6101 | [8 empty] | 7.059274 | 7.575666 | 8.314662 | 7.649867 | 0.6799882 | 306.786 | 307.2755 | 307.976
6102 | [8 empty] | 7.136673 | 7.610727 | 8.716436 | 7.821279 | 0.6952248 | 306.8594 | 307.3087 | 308.3568
6103 | [8 empty] | 7.092693 | 7.681816 | 8.96074 | 7.91175 | 0.7032666 | 306.8177 | 307.3761 | 308.5884
6104 | [8 empty] | 7.054637 | 7.779499 | 9.587887 | 8.140674 | 0.7236155 | 306.7816 | 307.4687 | 309.1828
6105 | [8 empty] | 7.058082 | 7.824992 | 8.841196 | 7.90809 | 0.7029413 | 306.7849 | 307.5118 | 308.4751
6106 | [8 empty] | 7.058436 | 7.654546 | 8.990392 | 7.901125 | 0.7023222 | 306.7852 | 307.3503 | 308.6165
6107 | [8 empty] | 7.058404 | 7.459245 | 9.106845 | 7.874832 | 0.699985 | 306.7852 | 307.1652 | 308.7269
6108 | [8 empty] | 7.054412 | 7.591796 | 8.976741 | 7.874316 | 0.6999392 | 306.7814 | 307.2908 | 308.6035
6109 | [8 empty] | 7.066711 | 7.636452 | 8.895124 | 7.866096 | 0.6992085 | 306.7931 | 307.3331 | 308.5262
6110 | [8 empty] | 6.974823 | 7.527726 | 7.748237 | 7.416929 | 0.6592825 | 306.706 | 307.2301 | 307.4391
6111 | [8 empty] | 6.871764 | 7.684907 | 9.221206 | 7.925959 | 0.7045297 | 306.6083 | 307.3791 | 308.8353
6112 | [8 empty] | 7.034901 | 7.685873 | 9.333119 | 8.017964 | 0.7127079 | 306.7629 | 307.38 | 308.9413
6113 | [8 empty] | 7.109564 | 7.555028 | 9.366925 | 8.010506 | 0.7120449 | 306.8337 | 307.256 | 308.9734
6114 | [8 empty] | 7.083614 | 7.445079 | 9.437821 | 7.988838 | 0.7101189 | 306.8091 | 307.1517 | 309.0406
6115 | [8 empty] | 7.077207 | 7.501937 | 9.435535 | 8.004893 | 0.711546 | 306.803 | 307.2056 | 309.0384
6116 | [8 empty] | 7.043723 | 7.601455 | 8.543382 | 7.72952 | 0.6870684 | 306.7713 | 307.3 | 308.1928
6117 | [8 empty] | 7.069158 | 7.57016 | 7.798656 | 7.479325 | 0.6648289 | 306.7954 | 307.2703 | 307.4869
6118 | [8 empty] | 7.102964 | 7.519774 | 7.305058 | 7.309265 | 0.6497125 | 306.8275 | 307.2225 | 307.019
6119 | [8 empty] | 7.029299 | 7.545208 | 7.216036 | 7.263515 | 0.6456457 | 306.7576 | 307.2466 | 306.9346
6120 | [8 empty] | 6.947392 | 7.647592 | 7.289153 | 7.294712 | 0.6484189 | 306.68 | 307.3437 | 307.0039
6121 | [8 empty] | 6.871635 | 7.603902 | 9.023908 | 7.833148 | 0.6962799 | 306.6082 | 307.3023 | 308.6483
6122 | [8 empty] | 6.806599 | 7.644726 | 8.049978 | 7.500434 | 0.6667053 | 306.5465 | 307.341 | 307.7251
6123 | [8 empty] | 6.811525 | 7.521029 | 8.217591 | 7.516715 | 0.6681524 | 306.5512 | 307.2237 | 307.884
6124 | [8 empty] | 6.838795 | 7.342116 | 8.579249 | 7.58672 | 0.6743751 | 306.5771 | 307.0541 | 308.2268
6125 | [8 empty] | 6.775948 | 7.255186 | 8.836624 | 7.622586 | 0.6775632 | 306.5175 | 306.9717 | 308.4707
6126 | [8 empty] | 6.778073 | 7.148811 | 9.363544 | 7.763476 | 0.6900868 | 306.5195 | 306.8709 | 308.9702
6127 | [8 empty] | 6.778105 | 7.306249 | 8.914796 | 7.666384 | 0.6814563 | 306.5195 | 307.0201 | 308.5448
6128 | [8 empty] | 6.860817 | 7.457861 | 8.853012 | 7.723896 | 0.6865686 | 306.5979 | 307.1638 | 308.4863
6129 | [8 empty] | 6.878364 | 7.612015 | 9.007038 | 7.832472 | 0.6962198 | 306.6146 | 307.31 | 308.6323
6130 | [8 empty] | 7.038507 | 7.539671 | 9.189911 | 7.922696 | 0.7042397 | 306.7664 | 307.2414 | 308.8056
6131 | [8 empty] | 6.992628 | 7.403997 | 9.026967 | 7.807864 | 0.6940323 | 306.7229 | 307.1128 | 308.6512
6132 | [8 empty] | 6.84298 | 7.504062 | 8.856231 | 7.734425 | 0.6875044 | 306.581 | 307.2076 | 308.4893
6133 | [8 empty] | 6.728491 | 7.506155 | 9.015344 | 7.749997 | 0.6888886 | 306.4725 | 307.2096 | 308.6401
6134 | [8 empty] | 6.782323 | 7.448105 | 9.310968 | 7.847132 | 0.6975229 | 306.5235 | 307.1546 | 308.9203
6135 | [8 empty] | 6.72701 | 7.630625 | 9.32536 | 7.894332 | 0.7017184 | 306.4711 | 307.3276 | 308.934
6136 | [8 empty] | 6.656984 | 7.677534 | 9.204142 | 7.84622 | 0.6974418 | 306.4047 | 307.3721 | 308.8191
6137 | [8 empty] | 6.65341 | 7.623187 | 9.250891 | 7.842496 | 0.6971108 | 306.4013 | 307.3206 | 308.8634
6138 | [8 empty] | 6.734705 | 7.522897 | 9.582413 | 7.946672 | 0.7063708 | 306.4784 | 307.2255 | 309.1776
6139 | [8 empty] | 6.76014 | 7.589671 | 9.773851 | 8.041221 | 0.7147752 | 306.5025 | 307.2888 | 309.3591
6140 | [8 empty] | 6.825627 | 7.606317 | 9.721146 | 8.05103 | 0.7156471 | 306.5646 | 307.3046 | 309.3091
6141 | [8 empty] | 6.79137 | 7.579401 | 9.509489 | 7.960087 | 0.7075633 | 306.5321 | 307.2791 | 309.1085
6142 | [8 empty] | 6.644009 | 7.47119 | 9.459714 | 7.858304 | 0.6985159 | 306.3924 | 307.1765 | 309.0613
6143 | [8 empty] | 6.631968 | 7.356153 | 8.579088 | 7.522403 | 0.668658 | 306.381 | 307.0674 | 308.2266
6144 | [8 empty] | 6.605631 | 7.280654 | 9.740786 | 7.87569 | 0.7000613 | 306.356 | 306.9959 | 309.3278
6145 | [8 empty] | 6.605277 | 7.529271 | 9.830999 | 7.988516 | 0.7100903 | 306.3557 | 307.2315 | 309.4133
6146 | [8 empty] | 6.57746 | 7.561113 | 9.752666 | 7.963746 | 0.7078886 | 306.3293 | 307.2617 | 309.339
6147 | [8 empty] | 6.56529 | 7.516393 | 9.707302 | 7.929661 | 0.7048588 | 306.3178 | 307.2193 | 309.296
6148 | [8 empty] | 6.435765 | 7.480108 | 9.72868 | 7.881518 | 0.7005793 | 306.195 | 307.1849 | 309.3163
6149 | [8 empty] | 6.433608 | 7.355574 | 9.806208 | 7.86513 | 0.6991226 | 306.193 | 307.0669 | 309.3898
6150 | [8 empty] | 6.490788 | 7.126177 | 9.813677 | 7.810214 | 0.6942413 | 306.2472 | 306.8495 | 309.3969
6151 | [8 empty] | 6.626398 | 7.021282 | 9.670405 | 7.772695 | 0.6909062 | 306.3757 | 306.75 | 309.261
6152 | [8 empty] | 6.785414 | 7.203641 | 9.495935 | 7.82833 | 0.6958515 | 306.5265 | 306.9229 | 309.0957
6153 | [8 empty] | 6.679553 | 7.246976 | 9.565414 | 7.830648 | 0.6960576 | 306.4261 | 306.964 | 309.1615
6154 | [8 empty] | 6.757919 | 7.222636 | 9.666155 | 7.882237 | 0.7006433 | 306.5004 | 306.9409 | 309.257
6155 | [8 empty] | 6.852414 | 7.276758 | 9.240749 | 7.789974 | 0.6924421 | 306.59 | 306.9921875 | 308.8538
6156 | [8 empty] | 6.95235 | 7.270061 | 9.166537 | 7.796316 | 0.6930059 | 306.6847 | 306.9858 | 308.7834
6157 | [8 empty] | 6.876915 | 7.095784 | 9.379417 | 7.784039 | 0.6919146 | 306.6132 | 306.8206 | 308.9852
6158 | [8 empty] | 6.830488 | 7.072764 | 9.371948 | 7.7584 | 0.6896355 | 306.5692 | 306.7988 | 308.9781
6159 | [8 empty] | 6.803412 | 7.182005 | 8.94271 | 7.642709 | 0.6793519 | 306.5435 | 306.9024 | 308.5713
6160 | [8 empty] | 6.804281 | 7.295206 | 9.186949 | 7.762145 | 0.6899685 | 306.5443 | 307.0097 | 308.8028
6161 | [8 empty] | 6.897456 | 7.26359 | 9.177323 | 7.779456 | 0.6915072 | 306.6327 | 306.9797 | 308.7937
6162 | [8 empty] | 6.971024 | 7.221348 | 9.304787 | 7.832386 | 0.6962121 | 306.7024 | 306.9397 | 308.9145
6163 | [8 empty] | 6.924469 | 7.151998 | 9.323364 | 7.799944 | 0.6933283 | 306.6583 | 306.8739 | 308.9321
6164 | [8 empty] | 6.869349 | 7.257472 | 9.114927 | 7.747249 | 0.6886444 | 306.606 | 306.9739 | 308.7345
6165 | [8 empty] | 6.898229 | 7.237575 | 8.227185 | 7.45433 | 0.6626071 | 306.6334 | 306.955 | 307.8931
6166 | [8 empty] | 6.976272 | 7.24028 | 9.294033 | 7.836862 | 0.6966099 | 306.7074 | 306.9576 | 308.9043
6167 | [8 empty] | 7.00425 | 7.200067 | 9.669214 | 7.957844 | 0.7073639 | 306.7339 | 306.9195 | 309.2599
6168 | [8 empty] | 7.089989 | 7.150292 | 9.823916 | 8.021399 | 0.7130132 | 306.8152 | 306.8723 | 309.4066
6169 | [8 empty] | 7.022828 | 7.07154 | 9.789627 | 7.961332 | 0.7076739 | 306.7515 | 306.7977 | 309.3741
6170 | [8 empty] | 6.898165 | 6.995525 | 10.99547 | 8.296385 | 0.7374565 | 306.6333 | 306.7256 | 310.517
6171 | [8 empty] | 6.764132 | 7.080845 | 9.6026 | 7.815859 | 0.694743 | 306.5063 | 306.8065 | 309.1968
6172 | [8 empty] | 6.945525 | 7.331491 | 9.500056 | 7.925691 | 0.7045058 | 306.6782 | 307.0441 | 309.0996
6173 | [8 empty] | 6.989762 | 7.450294 | 9.608267 | 8.016108 | 0.7125429 | 306.7202 | 307.1567 | 309.2021
6174 | [8 empty] | 6.857404 | 7.348845 | 9.613193 | 7.939814 | 0.7057612 | 306.5947 | 307.0605 | 309.2068
6175 | [8 empty] | 6.848035 | 7.220254 | 9.415316 | 7.827868 | 0.6958105 | 306.5858 | 306.9386 | 309.0193
6176 | [8 empty] | 6.795813 | 7.308278 | 9.467602 | 7.857231 | 0.6984205 | 306.5363 | 307.0221 | 309.0688
6177 | [8 empty] | 6.8264 | 7.300486 | 9.564158 | 7.897015 | 0.7019569 | 306.5653 | 307.0147 | 309.1603
6178 | [8 empty] | 6.828042 | 7.358246 | 9.379997 | 7.855428 | 0.6982603 | 306.5669 | 307.0694 | 308.9858
6179 | [8 empty] | 6.756405 | 7.531429 | 9.266795 | 7.851543 | 0.6979149 | 306.499 | 307.2336 | 308.8785
6180 | [8 empty] | 6.60576 | 7.56063 | 9.490139 | 7.88551 | 0.7009342 | 306.3562 | 307.2613 | 309.0902
6181 | [8 empty] | 6.527266 | 7.572285 | 9.619181 | 7.906244 | 0.7027773 | 306.2818 | 307.2723 | 309.2125
6182 | [8 empty] | 6.551284 | 7.527018 | 9.573559 | 7.883954 | 0.7007959 | 306.3045 | 307.2294 | 309.1693
6183 | [8 empty] | 6.614775 | 7.514719 | 9.437724 | 7.855739 | 0.6982879 | 306.3647 | 307.2177 | 309.0405
6184 | [8 empty] | 6.641948 | 7.580399 | 9.381381 | 7.867909 | 0.6993697 | 306.3905 | 307.28 | 308.9871
6185 | [8 empty] | 6.578265 | 7.528917 | 9.50862 | 7.871934 | 0.6997275 | 306.3301 | 307.2312 | 309.1077
6186 | [8 empty] | 6.556468 | 7.475633 | 9.703084 | 7.911728 | 0.7032647 | 306.3094 | 307.1807 | 309.292
6187 | [8 empty] | 6.456628 | 7.411788 | 9.298927 | 7.722448 | 0.6864398 | 306.2148 | 307.1202 | 308.9089
6188 | [8 empty] | 6.566159 | 7.392664 | 9.352598 | 7.770473 | 0.6907087 | 306.3186 | 307.1021 | 308.9598
6189 | [8 empty] | 6.746135 | 7.555962 | 9.336274 | 7.879457 | 0.7003962 | 306.4892 | 307.2568 | 308.9443
6190 | [8 empty] | 6.964875 | 7.550553 | 9.563321 | 8.02625 | 0.7134444 | 306.6966 | 307.2517 | 309.1595
6191 | [8 empty] | 6.846844 | 7.569162 | 9.718152 | 8.044719 | 0.7150862 | 306.5847 | 307.2693 | 309.3063
6192 | [8 empty] | 6.77025 | 7.588802 | 9.206106 | 7.855052 | 0.6982269 | 306.5121 | 307.288 | 308.821
6193 | [8 empty] | 6.747004 | 7.529207 | 9.674784 | 7.983665 | 0.7096591 | 306.4901 | 307.2315 | 309.2652
6194 | [8 empty] | 6.807983 | 7.342019 | 9.623592 | 7.924532 | 0.7044028 | 306.5479 | 307.054 | 309.2167
6195 | [8 empty] | 6.810817 | 7.095558 | 9.664545 | 7.856973 | 0.6983976 | 306.5505 | 306.8204 | 309.2555
6196 | [8 empty] | 6.791596 | 7.246848 | 9.684539 | 7.907661 | 0.7029032 | 306.5323 | 306.9638 | 309.2744
6197 | [8 empty] | 6.85206 | 7.26784 | 9.662807 | 7.927569 | 0.7046728 | 306.5896 | 306.9837 | 309.2538
6198 | [8 empty] | 6.807404 | 7.213847 | 10.42428 | 8.148509 | 0.7243119 | 306.5473 | 306.9326 | 309.9756
6199 | [8 empty] | 6.887862 | 7.368098 | 9.380737 | 7.878899 | 0.7003466 | 306.6236 | 307.0788 | 308.9865
6200 | [8 empty] | 6.950322 | 7.401389 | 9.518729 | 7.956813 | 0.7072723 | 306.6828 | 307.1103 | 309.1173
6201 | [8 empty] | 6.952962 | 7.33001 | 9.571273 | 7.951415 | 0.7067925 | 306.6853 | 307.0427 | 309.1671
6202 | [8 empty] | 6.900547 | 7.289958 | 9.437628 | 7.876044 | 0.7000928 | 306.6356 | 307.0047 | 309.0404
6203 | [8 empty] | 6.795942 | 7.313204 | 9.263415 | 7.790854 | 0.6925203 | 306.5364 | 307.0267 | 308.8753
6204 | [8 empty] | 6.833096 | 7.419966 | 9.718087 | 7.990383 | 0.7102563 | 306.5717 | 307.1279 | 309.3062
6205 | [8 empty] | 6.825337 | 7.369804 | 9.644841 | 7.946661 | 0.7063699 | 306.5643 | 307.0804 | 309.2368
6206 | [8 empty] | 6.879491 | 7.347911 | 9.399926 | 7.875776 | 0.700069 | 306.6156 | 307.0596 | 309.0047
6207 | [8 empty] | 6.863844 | 7.335934 | 9.247446 | 7.815741 | 0.6947325 | 306.6008 | 307.0483 | 308.8601
6208 | [8 empty] | 6.767127 | 7.365168 | 9.208875 | 7.78039 | 0.6915902 | 306.5091 | 307.076 | 308.8236
6209 | [8 empty] | 6.798131 | 7.360886 | 9.213897 | 7.790972 | 0.6925308 | 306.5385 | 307.0719 | 308.8283
6210 | [8 empty] | 6.924791 | 7.374988 | 9.422914 | 7.907564 | 0.7028946 | 306.6586 | 307.0853 | 309.0265
6211 | [8 empty] | 7.051901 | 7.346849 | 9.262771 | 7.887173 | 0.7010821 | 306.7791 | 307.0586 | 308.8747
6212 | [8 empty] | 6.997747 | 7.365909 | 9.118468 | 7.827375 | 0.6957666 | 306.7277 | 307.0767 | 308.7379
6213 | [8 empty] | 7.000226 | 7.341697 | 9.155461 | 7.832462 | 0.6962188 | 306.7301 | 307.0537 | 308.7729
6214 | [8 empty] | 7.014199 | 7.172829 | 9.640463 | 7.942497 | 0.7059997 | 306.7433 | 306.8937 | 309.2327
6215 | [8 empty] | 7.132262 | 7.154799 | 9.410969 | 7.899343 | 0.7021639 | 306.8552 | 306.8766 | 309.0151
6216 | [8 empty] | 7.138122 | 7.367776 | 9.33679 | 7.947562 | 0.70645 | 306.8608 | 307.0785 | 308.9448
6217 | [8 empty] | 7.090471 | 7.538351 | 9.225359 | 7.951394 | 0.7067906 | 306.8156 | 307.2401 | 308.8392
6218 | [8 empty] | 6.979073 | 7.478498 | 9.152532 | 7.870034 | 0.6995586 | 306.71 | 307.1834 | 308.7702
6219 | [8 empty] | 6.963265 | 7.40889 | 9.119498 | 7.830551 | 0.696049 | 306.695 | 307.1174 | 308.7389
6220 | [8 empty] | 6.800836 | 7.516586 | 9.182281 | 7.833234 | 0.6962875 | 306.5411 | 307.2195 | 308.7984
6221 | [8 empty] | 6.844107 | 7.409084 | 9.114025 | 7.789072 | 0.692362 | 306.5821 | 307.1176 | 308.7337
6222 | [8 empty] | 6.885833 | 7.332167 | 9.019369 | 7.74579 | 0.6885146 | 306.6216 | 307.0447 | 308.644
6223 | [8 empty] | 6.83799 | 7.391472 | 9.169306 | 7.799589 | 0.6932968 | 306.5763 | 307.1009 | 308.7861
6224 | [8 empty] | 6.841918 | 7.349263 | 9.289687 | 7.826956 | 0.6957294 | 306.58 | 307.0609 | 308.9002
6225 | [8 empty] | 6.849001 | 7.242984 | 8.84947 | 7.647152 | 0.6797468 | 306.5867 | 306.9602 | 308.4829
6226 | [8 empty] | 6.941114 | 7.152964 | 8.948859 | 7.680979 | 0.6827537 | 306.674 | 306.8748 | 308.5771
6227 | [8 empty] | 7.012911 | 7.17006 | 9.049987 | 7.74432 | 0.688384 | 306.7421 | 306.8911 | 308.673
6228 | [8 empty] | 7.134516 | 7.267679 | 9.156105 | 7.852767 | 0.6980237 | 306.8574 | 306.9836 | 308.7736
6229 | [8 empty] | 6.992596 | 7.191406 | 9.206653 | 7.796885 | 0.6930564 | 306.7228 | 306.9113 | 308.8215
6230 | [8 empty] | 6.879201 | 7.071927 | 9.100664 | 7.68393 | 0.683016 | 306.6154 | 306.798 | 308.721
6231 | [8 empty] | 6.884868 | 6.98342 | 8.695895 | 7.521394 | 0.6685684 | 306.6207 | 306.7141 | 308.3373
6232 | [8 empty] | 6.943754 | 6.916709 | 9.117824 | 7.659429 | 0.6808382 | 306.6765 | 306.6509 | 308.7373
6233 | [8 empty] | 6.930844 | 7.065133 | 9.335502 | 7.777159 | 0.6913031 | 306.6643 | 306.7916 | 308.9436
6234 | [8 empty] | 6.824275 | 7.123601 | 9.164315 | 7.704064 | 0.6848057 | 306.5633 | 306.847 | 308.7813
6235 | [8 empty] | 6.883515 | 7.288252 | 8.887236 | 7.686334 | 0.6832297 | 306.6194 | 307.0031 | 308.5187
6236 | [8 empty] | 6.883515 | 7.377982 | 8.740068 | 7.667189 | 0.6815279 | 306.6194 | 307.0881 | 308.3792
6237 | [8 empty] | 6.913522 | 7.541474 | 8.885498 | 7.780164 | 0.6915702 | 306.6479 | 307.2431 | 308.5171
6238 | [8 empty] | 6.945171 | 7.542858 | 9.048216 | 7.845415 | 0.6973702 | 306.6779 | 307.2444 | 308.6713
6239 | [8 empty] | 6.829587 | 7.356668 | 9.108423 | 7.764893 | 0.6902127 | 306.5683 | 307.0679 | 308.7284
6240 | [8 empty] | 6.778299 | 7.488125 | 9.206846 | 7.824423 | 0.6955043 | 306.5197 | 307.1925 | 308.8217
6241 | [8 empty] | 6.760623 | 7.648687 | 9.213028 | 7.874112 | 0.6999211 | 306.503 | 307.3447 | 308.8275
6242 | [8 empty] | 6.788118 | 7.512594 | 9.757399 | 8.01937 | 0.7128329 | 306.529 | 307.2157 | 309.3435
6243 | [8 empty] | 6.793849 | 7.588641 | 9.597996 | 7.993495 | 0.7105329 | 306.5345 | 307.2878 | 309.1924
6244 | [8 empty] | 6.799484 | 7.611564 | 10.28632 | 8.232454 | 0.7317737 | 306.5398 | 307.3095 | 309.8448
6245 | [8 empty] | 6.727332 | 7.546689 | 9.127869 | 7.80063 | 0.6933894 | 306.4714 | 307.248 | 308.7468
6246 | [8 empty] | 6.665645 | 7.429109 | 8.077989 | 7.390914 | 0.6569702 | 306.4129 | 307.1366 | 307.7516
6247 | [8 empty] | 6.634736 | 7.367197 | 7.629433 | 7.210455 | 0.6409294 | 306.3836 | 307.0779 | 307.3265
6248 | [8 empty] | 6.755987 | 7.422767 | 8.488134 | 7.555629 | 0.6716115 | 306.4986 | 307.1306 | 308.1404
6249 | [8 empty] | 6.877945 | 7.463302 | 8.797377 | 7.712875 | 0.6855889 | 306.6142 | 307.169 | 308.4335
6250 | [8 empty] | 6.85544 | 7.303802 | 9.096028 | 7.751757 | 0.689045 | 306.5928 | 307.0178 | 308.7166
6251 | [8 empty] | 6.775723 | 7.246107 | 9.320853 | 7.780894 | 0.691635 | 306.5173 | 306.9631 | 308.9297
6252 | [8 empty] | 6.709335 | 7.331201 | 9.435148 | 7.825228 | 0.6955758 | 306.4543 | 307.0438 | 309.0381
6253 | [8 empty] | 6.800482 | 7.363301 | 8.76795 | 7.643911 | 0.6794587 | 306.5407 | 307.0742 | 308.4056
6254 | [8 empty] | 6.741563 | 7.311304 | 9.777425 | 7.943431 | 0.7060827 | 306.4849 | 307.0249 | 309.3625
6255 | [8 empty] | 6.792465 | 7.266809 | 9.273717 | 7.777664 | 0.6913479 | 306.5331 | 306.9828 | 308.885
6256 | [8 empty] | 6.75779 | 7.115262 | 9.425554 | 7.766202 | 0.6903291 | 306.5003 | 306.8391 | 309.029
6257 | [8 empty] | 6.699096 | 6.934385 | 9.524267 | 7.71925 | 0.6861555 | 306.4446 | 306.6677 | 309.1225
6258 | [8 empty] | 6.666224 | 6.875466 | 9.411678 | 7.651123 | 0.6800998 | 306.4135 | 306.6118 | 309.0158
6259 | [8 empty] | 6.790372 | 6.806824 | 9.283215 | 7.626804 | 0.6779381 | 306.5312 | 306.5468 | 308.894
6260 | [8 empty] | 6.838537 | 7.072152 | 9.242423 | 7.717704 | 0.6860181 | 306.5768 | 306.7982 | 308.8554
6261 | [8 empty] | 6.79327 | 7.371253 | 9.272011 | 7.812178 | 0.6944158 | 306.5339 | 307.0818 | 308.8834
6262 | [8 empty] | 6.824371 | 7.387899 | 9.547094 | 7.919788 | 0.7039812 | 306.5634 | 307.0975 | 309.1442
6263 | [8 empty] | 6.839278 | 7.307666 | 9.48985 | 7.878931 | 0.7003494 | 306.5775 | 307.0215 | 309.0899
6264 | [8 empty] | 6.899002 | 7.417873 | 9.436469 | 7.917781 | 0.7038028 | 306.6341 | 307.1259 | 309.0393
6265 | [8 empty] | 6.946298 | 7.449071 | 8.946058 | 7.780476 | 0.6915978 | 306.679 | 307.1555 | 308.5745
6266 | [8 empty] | 7.017225 | 7.451486 | 9.480738 | 7.98315 | 0.7096133 | 306.7462 | 307.1578 | 309.0813
6267 | [8 empty] | 6.890631 | 7.472574 | 9.713773 | 8.025659 | 0.7133919 | 306.6262 | 307.1778 | 309.3022
6268 | [8 empty] | 6.712844 | 7.580753 | 9.637436 | 7.977011 | 0.7090676 | 306.4577 | 307.2803 | 309.2298
6269 | [8 empty] | 6.74166 | 7.591861 | 9.665189 | 7.99957 | 0.7110729 | 306.485 | 307.2909 | 309.2561
6270 | [8 empty] | 6.753443 | 7.51459 | 9.718892 | 7.995642 | 0.7107237 | 306.4962 | 307.2176 | 309.307
6271 | [8 empty] | 6.581388 | 7.558473 | 9.689401 | 7.943087 | 0.7060522 | 306.3331 | 307.2592 | 309.2791
6272 | [8 empty] | 6.275912 | 7.590798 | 9.391297 | 7.752669 | 0.6891261 | 306.0435 | 307.2899 | 308.9965
6273 | [8 empty] | 6.35447 | 7.601648 | 9.271786 | 7.742635 | 0.6882342 | 306.118 | 307.3001 | 308.8832
6274 | [8 empty] | 6.488985 | 7.575022 | 9.231959 | 7.765322 | 0.6902508 | 306.2455 | 307.2749 | 308.8455
6275 | [8 empty] | 6.693011 | 7.439187 | 9.294967 | 7.809055 | 0.6941382 | 306.4389 | 307.1461 | 308.9052
6276 | [8 empty] | 6.805118 | 7.380526 | 9.166183 | 7.783942 | 0.691906 | 306.5451 | 307.0905 | 308.7831
6277 | [8 empty] | 6.746425 | 7.500714 | 9.062544 | 7.769894 | 0.6906572 | 306.4895 | 307.2045 | 308.6849
6278 | [8 empty] | 6.652927 | 7.585647 | 9.020528 | 7.753034 | 0.6891586 | 306.4009 | 307.285 | 308.6451
6279 | [8 empty] | 6.567769 | 7.694888 | 9.106201 | 7.789619 | 0.6924106 | 306.3202 | 307.3885 | 308.7263
6280 | [8 empty] | 6.601639 | 7.726054 | 9.230736 | 7.852809 | 0.6980275 | 306.3523 | 307.4181 | 308.8443
6281 | [8 empty] | 6.712265 | 7.786389 | 9.13814 | 7.878931 | 0.7003494 | 306.4571 | 307.4753 | 308.7565
6282 | [8 empty] | 6.794654 | 7.719357 | 8.959967 | 7.824659 | 0.6955253 | 306.5352 | 307.4117 | 308.5876
6283 | [8 empty] | 6.759206 | 7.504609 | 8.829734 | 7.69785 | 0.6842533 | 306.5016 | 307.2082 | 308.4642
6284 | [8 empty] | 6.714486 | 7.458311 | 8.942871 | 7.705223 | 0.6849087 | 306.4592 | 307.1643 | 308.5714
6285 | [8 empty] | 6.603152 | 7.650296 | 9.082054 | 7.778501 | 0.6914223 | 306.3537 | 307.3463 | 308.7034
6286 | [8 empty] | 6.659431 | 7.591442 | 9.055203 | 7.768692 | 0.6905504 | 306.407 | 307.2905 | 308.6779
6287 | [8 empty] | 6.844462 | 7.636355 | 9.54117 | 8.007329 | 0.7117626 | 306.5824 | 307.333 | 309.1385
6288 | [8 empty] | 6.911429 | 7.734425 | 9.53824 | 8.061365 | 0.7165658 | 306.6459 | 307.426 | 309.1358
6289 | [8 empty] | 6.744783 | 7.722995 | 9.596193 | 8.021324 | 0.7130065 | 306.4879 | 307.4152 | 309.1907
6290 | [8 empty] | 6.62981 | 7.613142 | 9.838629 | 8.027194 | 0.7135284 | 306.379 | 307.311 | 309.4205
6291 | [8 empty] | 6.721891 | 7.52177 | 10.29192 | 8.178526 | 0.7269801 | 306.4662 | 307.2244 | 309.8502
6292 | [8 empty] | 6.800385 | 7.676375 | 9.585279 | 8.02068 | 0.7129493 | 306.5406 | 307.371 | 309.1804
6293 | [8 empty] | 6.836413 | 7.68407 | 9.568022 | 8.029501 | 0.7137335 | 306.5748 | 307.3783 | 309.164
6294 | [8 empty] | 6.781486 | 7.663014 | 9.852119 | 8.098873 | 0.7198998 | 306.5227 | 307.3583 | 309.4333
6295 | [8 empty] | 6.88461 | 7.636162 | 9.882577 | 8.13445 | 0.7230622 | 306.6205 | 307.3329 | 309.4622
6296 | [8 empty] | 6.884707 | 7.595595 | 9.802988 | 8.09443 | 0.7195049 | 306.6206 | 307.2944 | 309.3867
6297 | [8 empty] | 6.949388 | 7.650135 | 9.836343 | 8.145289 | 0.7240257 | 306.6819 | 307.3461 | 309.4183
6298 | [8 empty] | 7.039892 | 7.644598 | 9.761005 | 8.148498 | 0.7243109 | 306.7677 | 307.3409 | 309.3469
6299 | [8 empty] | 7.013813 | 7.64273 | 9.975688 | 8.210744 | 0.7298439 | 306.743 | 307.3391 | 309.5504
6300 | [8 empty] | 6.976658 | 7.556574 | 10.02073 | 8.184654 | 0.7275248 | 306.7077 | 307.2574 | 309.5931
6301 | [8 empty] | 6.919897 | 7.431911 | 9.902506 | 8.084771 | 0.7186463 | 306.6539 | 307.1393 | 309.481
6302 | [8 empty] | 6.944108 | 7.287061 | 9.781127 | 8.004099 | 0.7114754 | 306.6769 | 307.002 | 309.366
6303 | [8 empty] | 6.921732 | 7.108823 | 10.05402 | 8.028192 | 0.7136171 | 306.6557 | 306.833 | 309.6247
6304 | [8 empty] | 6.931037 | 7.246397 | 10.07166 | 8.083033 | 0.7184918 | 306.6645 | 306.9634 | 309.6414
6305 | [8 empty] | 6.829426 | 7.538866 | 9.999481 | 8.122591 | 0.7220081 | 306.5682 | 307.2406 | 309.573
6306 | [8 empty] | 6.611684 | 7.644469 | 9.762035 | 8.006063 | 0.71165 | 306.3618 | 307.3407 | 309.3479
6307 | [8 empty] | 6.55019 | 7.5511 | 9.710296 | 7.937195 | 0.7055285 | 306.3035 | 307.2522 | 309.2989
6308 | [8 empty] | 6.672502 | 7.519291 | 10.50737 | 8.233055 | 0.7318272 | 306.4194 | 307.2221 | 310.0544
6309 | [8 empty] | 6.819735 | 7.559246 | 9.918572 | 8.099184 | 0.7199275 | 306.559 | 307.2599 | 309.4963
6310 | [8 empty] | 6.750063 | 7.521866 | 9.622207 | 7.964712 | 0.7079744 | 306.493 | 307.2245 | 309.2154
6311 | [8 empty] | 6.817546 | 7.492278 | 9.597642 | 7.969155 | 0.7083694 | 306.5569 | 307.1965 | 309.1921
6312 | [8 empty] | 6.76175 | 7.590669 | 9.667797 | 8.006739 | 0.7117101 | 306.504 | 307.2897 | 309.2586
6313 | [8 empty] | 6.882421 | 7.612305 | 10.46114 | 8.318622 | 0.7394331 | 306.6184 | 307.3102 | 310.0106
6314 | [8 empty] | 6.756759 | 7.479303 | 9.846131 | 8.027398 | 0.7135465 | 306.4993 | 307.1842 | 309.4276
6315 | [8 empty] | 6.660558 | 7.474248 | 9.680418 | 7.938408 | 0.7056363 | 306.4081 | 307.1794 | 309.2705
6316 | [8 empty] | 6.640145 | 7.523251 | 9.669922 | 7.944439 | 0.7061724 | 306.3888 | 307.2258 | 309.2606
6317 | [8 empty] | 6.571439 | 7.524603 | 9.930324 | 8.008789 | 0.7118923 | 306.3236 | 307.2271 | 309.5074
6318 | [8 empty] | 6.679135 | 7.493019 | 9.959493 | 8.043882 | 0.7150118 | 306.4257 | 307.1972 | 309.5351
6319 | [8 empty] | 6.797777 | 7.375246 | 9.519727 | 7.897583 | 0.7020074 | 306.5382 | 307.0855 | 309.1182
6320 | [8 empty] | 6.83931 | 7.292824 | 9.881096 | 8.00441 | 0.7115031 | 306.5775 | 307.0074 | 309.4608
6321 | [8 empty] | 6.763392 | 7.27972 | 9.998 | 8.013704 | 0.7123292 | 306.5056 | 306.995 | 309.5716
6322 | [8 empty] | 6.758917 | 7.406347 | 9.960878 | 8.042047 | 0.7148486 | 306.5013 | 307.115 | 309.5364
6323 | [8 empty] | 6.83168 | 7.403964 | 9.947613 | 8.061086 | 0.7165409 | 306.5703125 | 307.1128 | 309.5238
6324 | [8 empty] | 6.87318 | 7.533586 | 9.655852 | 8.020873 | 0.7129665 | 306.6096 | 307.2356 | 309.2473
6325 | [8 empty] | 7.008082 | 7.677373 | 9.564705 | 8.083387 | 0.7185233 | 306.7375 | 307.3719 | 309.1609
6326 | [8 empty] | 7.038958 | 7.694147 | 9.632864 | 8.12199 | 0.7219547 | 306.7668 | 307.3878 | 309.2255
6327 | [8 empty] | 6.913232 | 7.518582 | 9.689562 | 8.040459 | 0.7147074 | 306.6476 | 307.2214 | 309.2792
6328 | [8 empty] | 6.764132 | 7.411176 | 9.420145 | 7.865151 | 0.6991246 | 306.5063 | 307.1196 | 309.0238
6329 | [8 empty] | 6.886606 | 7.496238 | 9.127065 | 7.836636 | 0.6965899 | 306.6224 | 307.2002 | 308.746
6330 | [8 empty] | 6.89781 | 7.402516 | 9.107103 | 7.802476 | 0.6935534 | 306.633 | 307.1114 | 308.7271
6331 | [8 empty] | 6.856535 | 7.414589 | 8.87117 | 7.714098 | 0.6856976 | 306.5939 | 307.1228 | 308.5035
6332 | [8 empty] | 6.728169 | 7.6146875 | 9.15881 | 7.833889 | 0.6963457 | 306.4722 | 307.3125 | 308.7761
6333 | [8 empty] | 6.76117 | 7.617392 | 9.222622 | 7.867062 | 0.6992944 | 306.5035 | 307.3151 | 308.8366
6334 | [8 empty] | 6.829684 | 7.601519 | 9.31026 | 7.913821 | 0.7034508 | 306.5684 | 307.3 | 308.9197
6335 | [8 empty] | 6.928171 | 7.600167 | 11.4427 | 8.657013 | 0.7695123 | 306.6618 | 307.2987 | 310.9409
6336 | [8 empty] | 6.925821 | 7.62631 | 9.272333 | 7.941488 | 0.7059101 | 306.6595 | 307.3235 | 308.8837
6337 | [8 empty] | 6.782227 | 7.754354 | 9.269629 | 7.935403 | 0.7053692 | 306.5234375 | 307.4449 | 308.8812
6338 | [8 empty] | 6.71191 | 7.65358 | 9.352469 | 7.905987 | 0.7027544 | 306.4568 | 307.3494 | 308.9597
6339 | [8 empty] | 6.661008 | 7.538125 | 9.339397 | 7.846177 | 0.697438 | 306.4085 | 307.2399 | 308.9473
6340 | [8 empty] | 6.675368 | 7.49627 | 9.550539 | 7.907392 | 0.7028793 | 306.4221 | 307.2003 | 309.1474
6341 | [8 empty] | 6.746747 | 7.579175 | 9.739047 | 8.021656 | 0.7130361 | 306.4898 | 307.2788 | 309.3261
6342 | [8 empty] | 6.731872 | 7.543405 | 9.452148 | 7.909142 | 0.7030348 | 306.4757 | 307.2449 | 309.0542
6343 | [8 empty] | 6.626913 | 7.660309 | 9.293132 | 7.860118 | 0.6986772 | 306.3762 | 307.3557 | 308.9034
6344 | [8 empty] | 6.553248 | 7.537868 | 9.263318 | 7.784811 | 0.6919832 | 306.3064 | 307.2397 | 308.8752
6345 | [8 empty] | 6.614807 | 7.560437 | 9.234825 | 7.803356 | 0.6936317 | 306.3647 | 307.2611 | 308.8482
6346 | [8 empty] | 6.752316 | 7.489509 | 8.876257 | 7.706028 | 0.6849802 | 306.4951 | 307.1938 | 308.5083
6347 | [8 empty] | 6.942402 | 7.341182 | 8.934532 | 7.739372 | 0.6879442 | 306.6753 | 307.0533 | 308.5635
6348 | [8 empty] | 6.873599 | 7.490024 | 8.861994 | 7.741873 | 0.6881665 | 306.61 | 307.1943 | 308.4948
6349 | [8 empty] | 6.827011 | 7.618841 | 8.896251 | 7.780701 | 0.6916179 | 306.5659 | 307.3164 | 308.5273
6350 | [8 empty] | 6.778846 | 7.600296 | 9.065828 | 7.81499 | 0.6946658 | 306.5202 | 307.2989 | 308.688
6351 | [8 empty] | 6.84517 | 7.625183 | 9.133536 | 7.867963 | 0.6993745 | 306.5831 | 307.3224 | 308.7522
6352 | [8 empty] | 6.787732 | 7.628467 | 8.975421 | 7.797207 | 0.6930851 | 306.5287 | 307.3256 | 308.6023
6353 | [8 empty] | 6.548354 | 7.652389 | 8.408352 | 7.536365 | 0.6698991 | 306.3018 | 307.3482 | 308.0648
6354 | [8 empty] | 6.360813 | 7.609536 | 8.997958 | 7.656102 | 0.6805424 | 306.124 | 307.3076 | 308.6237
6355 | [8 empty] | 6.271404 | 7.64566 | 9.135822 | 7.684295 | 0.6830485 | 306.0392 | 307.3419 | 308.7543
6356 | [8 empty] | 6.375204 | 7.778791 | 9.083246 | 7.745747 | 0.6885108 | 306.1376 | 307.468 | 308.7045
6357 | [8 empty] | 6.607949 | 7.763755 | 8.482146 | 7.61795 | 0.6771511 | 306.3582 | 307.4538 | 308.1347
6358 | [8 empty] | 6.731003 | 7.637225 | 9.043001 | 7.803743 | 0.693666 | 306.4749 | 307.3339 | 308.6664
6359 | [8 empty] | 6.705922 | 7.60519 | 9.109485 | 7.806866 | 0.6939436 | 306.4511 | 307.3035 | 308.7294
6360 | [8 empty] | 6.69871 | 7.647688 | 9.206879 | 7.851092 | 0.6978749 | 306.4443 | 307.3438 | 308.8217
6361 | [8 empty] | 6.732451 | 7.637611 | 9.185372 | 7.851811 | 0.6979388 | 306.4763 | 307.3342 | 308.8013
6362 | [8 empty] | 6.784577 | 7.586033 | 9.023071 | 7.797894 | 0.6931461 | 306.5257 | 307.2853 | 308.6475
6363 | [8 empty] | 6.821313 | 7.446528 | 9.005202 | 7.757681 | 0.6895716 | 306.5605 | 307.1531 | 308.6305
6364 | [8 empty] | 6.883902 | 7.274697 | 9.254915 | 7.804505 | 0.6937337 | 306.6198 | 306.9902 | 308.8672
6365 | [8 empty] | 6.786154 | 7.179526 | 9.248444 | 7.738041 | 0.6878259 | 306.5272 | 306.9 | 308.8611
6366 | [8 empty] | 6.626977 | 7.1378 | 9.151244 | 7.638674 | 0.6789932 | 306.3763 | 306.8605 | 308.769
6367 | [8 empty] | 6.760655 | 7.170092 | 9.322173 | 7.750973 | 0.6889754 | 306.503 | 306.8911 | 308.931
6368 | [8 empty] | 6.887797 | 7.322476 | 9.81371 | 8.007994 | 0.7118217 | 306.6235 | 307.0355 | 309.3969
6369 | [8 empty] | 6.887443 | 7.490346 | 9.554435 | 7.977408 | 0.7091029 | 306.6232 | 307.1946 | 309.1511
6370 | [8 empty] | 6.849388 | 7.629369 | 9.644616 | 8.041124 | 0.7147666 | 306.5871 | 307.3264 | 309.2366
6371 | [8 empty] | 6.895363 | 7.46665 | 9.543005 | 7.96834 | 0.7082969 | 306.6307 | 307.1722 | 309.1403
6372 | [8 empty] | 6.98284 | 7.544178 | 9.501022 | 8.009347 | 0.7119419 | 306.7136 | 307.2457 | 309.1005
6373 | [8 empty] | 6.974662 | 7.55242 | 9.409842 | 7.978975 | 0.7092422 | 306.7058 | 307.2535 | 309.0141
6374 | [8 empty] | 6.934514 | 7.42692 | 9.423268 | 7.928234 | 0.7047319 | 306.6678 | 307.1345 | 309.0268
6375 | [8 empty] | 6.871088 | 7.543051 | 9.218888 | 7.877676 | 0.7002378 | 306.6077 | 307.2446 | 308.8331
6376 | [8 empty] | 6.78271 | 7.63217 | 9.071237 | 7.828705 | 0.6958849 | 306.5239 | 307.3291 | 308.6931
6377 | [8 empty] | 6.574401 | 7.696626 | 8.8373 | 7.702776 | 0.6846912 | 306.3264 | 307.3902 | 308.4714
6378 | [8 empty] | 6.483125 | 7.670161 | 8.818916 | 7.657401 | 0.6806579 | 306.2399 | 307.3651 | 308.4539
6379 | [8 empty] | 6.536893 | 7.639865 | 7.838031 | 7.338263 | 0.65229 | 306.2909 | 307.3364 | 307.5242
6380 | [8 empty] | 6.627718 | 7.702551 | 8.966116 | 7.765462 | 0.6902633 | 306.377 | 307.3958 | 308.5935
6381 | [8 empty] | 6.628973 | 7.701907 | 9.050245 | 7.793708 | 0.6927741 | 306.3782 | 307.3952 | 308.6732
6382 | [8 empty] | 6.647261 | 7.578435 | 8.937043 | 7.720913 | 0.6863034 | 306.3955 | 307.2781 | 308.5659
6383 | [8 empty] | 6.69739 | 7.500295 | 8.998055 | 7.731913 | 0.6872812 | 306.443 | 307.2041 | 308.6237
6384 | [8 empty] | 6.765324 | 7.45448 | 9.115603 | 7.778469 | 0.6914194 | 306.5074 | 307.1606 | 308.7352
6385 | [8 empty] | 6.958983 | 7.608055 | 8.880314 | 7.815784 | 0.6947364 | 306.691 | 307.3062 | 308.5121
6386 | [8 empty] | 6.921603 | 7.661533 | 8.899084 | 7.827407 | 0.6957695 | 306.6555 | 307.3569 | 308.5299
6387 | [8 empty] | 6.854153 | 7.815237 | 8.900855 | 7.856748 | 0.6983776 | 306.5916 | 307.5026 | 308.5316
6388 | [8 empty] | 6.792658 | 7.860118 | 9.164991 | 7.939256 | 0.7057116 | 306.5333 | 307.5451 | 308.782
6389 | [8 empty] | 6.856728 | 7.954002 | 9.12935 | 7.980027 | 0.7093357 | 306.5941 | 307.6341 | 308.7482
6390 | [8 empty] | 6.830939 | 7.881689 | 8.97877 | 7.897133 | 0.7019673 | 306.5696 | 307.5656 | 308.6055
6391 | [8 empty] | 6.775659 | 7.642151 | 9.387048 | 7.934952 | 0.7053291 | 306.5172 | 307.3385 | 308.9925
6392 | [8 empty] | 6.816837 | 7.775442 | 9.615253 | 8.069178 | 0.7172602 | 306.5562 | 307.4649 | 309.2088
6393 | [8 empty] | 6.786959 | 7.946629 | 9.745518 | 8.159702 | 0.7253069 | 306.5279 | 307.6271 | 309.3322
6394 | [8 empty] | 6.854732 | 7.782107 | 9.714095 | 8.116978 | 0.7215092 | 306.5922 | 307.4712 | 309.3025
6395 | [8 empty] | 6.843238 | 7.87129 | 9.607236 | 8.107255 | 0.7206449 | 306.5813 | 307.5557 | 309.2012
6396 | [8 empty] | 6.771859 | 7.822288 | 9.662935 | 8.085694 | 0.7187284 | 306.5136 | 307.5093 | 309.254
6397 | [8 empty] | 6.673243 | 7.781946 | 9.970279 | 8.141823 | 0.7237176 | 306.4201 | 307.471 | 309.5453
6398 | [8 empty] | 6.677654 | 7.706092 | 9.808333 | 8.064026 | 0.7168023 | 306.4243 | 307.3991 | 309.3918
6399 | [8 empty] | 6.657853 | 7.665332 | 9.523977 | 7.949054 | 0.7065826 | 306.4055 | 307.3605 | 309.1223
6400 | [8 empty] | 6.715613 | 7.75635 | 9.273782 | 7.915248 | 0.7035776 | 306.4603 | 307.4468 | 308.8851
6401 | [8 empty] | 6.703604 | 7.704547 | 9.483249 | 7.9638 | 0.7078933 | 306.4489 | 307.3977 | 309.0836
6402 | [8 empty] | 6.69607 | 7.604836 | 9.390654 | 7.897186 | 0.7019721 | 306.4418 | 307.3032 | 308.9959
6403 | [8 empty] | 6.697261 | 7.608474 | 9.402148 | 7.902627 | 0.7024558 | 306.4429 | 307.3066 | 309.0068
6404 | [8 empty] | 6.59227 | 7.608441 | 9.476488 | 7.8924 | 0.7015467 | 306.3434 | 307.3066 | 309.0772
6405 | [8 empty] | 6.728878 | 7.575183 | 9.367601 | 7.890554 | 0.7013826 | 306.4729 | 307.2751 | 308.974
6406 | [8 empty] | 6.893335 | 7.571577 | 9.336113 | 7.933675 | 0.7052156 | 306.6288 | 307.2716 | 308.9442
6407 | [8 empty] | 6.937669 | 7.459084 | 9.465542 | 7.954098 | 0.707031 | 306.6708 | 307.165 | 309.0669
6408 | [8 empty] | 6.851319 | 7.369257 | 9.11805 | 7.779542 | 0.6915148 | 306.5889 | 307.0799 | 308.7375
6409 | [8 empty] | 6.861847 | 7.367615 | 9.308715 | 7.846059 | 0.6974275 | 306.5989 | 307.0783 | 308.9182
6410 | [8 empty] | 6.928236 | 7.314524 | 9.292552 | 7.845104 | 0.6973426 | 306.6618 | 307.028 | 308.9029
6411 | [8 empty] | 6.980844 | 7.341697 | 9.511872 | 7.944804 | 0.7062048 | 306.7117 | 307.0537 | 309.1108
6412 | [8 empty] | 6.869929 | 7.592987 | 9.767347 | 8.076754 | 0.7179337 | 306.6066 | 307.2919 | 309.3529
6413 | [8 empty] | 6.755665 | 7.818521 | 9.445966 | 8.006717 | 0.7117082 | 306.4983 | 307.5057 | 309.0483
6414 | [8 empty] | 6.682837 | 7.838708 | 9.39558 | 7.972375 | 0.7086555 | 306.4292 | 307.5248 | 309.0005
6415 | [8 empty] | 6.632257 | 7.709859 | 9.40321 | 7.915109 | 0.7035652 | 306.3813 | 307.4027 | 309.0078
6416 | [8 empty] | 6.78374 | 7.820968 | 9.393422 | 7.999377 | 0.7110557 | 306.5249 | 307.508 | 308.9985
6417 | [8 empty] | 6.874275 | 7.755577 | 9.405947 | 8.011933 | 0.7121718 | 306.6107 | 307.446 | 309.0104
6418 | [8 empty] | 6.749612 | 7.690477 | 9.22259 | 7.88756 | 0.7011164 | 306.4925 | 307.3843 | 308.8366
6419 | [8 empty] | 6.693269 | 7.776827 | 9.199538 | 7.889878 | 0.7013225 | 306.4391 | 307.4662 | 308.8147
6420 | [8 empty] | 6.584639 | 7.800845 | 9.180993 | 7.855492 | 0.698266 | 306.3362 | 307.489 | 308.7971
6421 | [8 empty] | 6.678459 | 7.745693 | 9.376616 | 7.933589 | 0.7052079 | 306.4251 | 307.4367 | 308.9826
6422 | [8 empty] | 6.681968 | 7.615106 | 9.284181 | 7.860418 | 0.6987039 | 306.4284 | 307.3129 | 308.895
6423 | [8 empty] | 6.745105 | 7.52148 | 7.641636 | 7.30274 | 0.6491324 | 306.4883 | 307.2242 | 307.338
6424 | [8 empty] | 6.61265 | 7.55828 | 8.909934 | 7.693621 | 0.6838775 | 306.3627 | 307.259 | 308.5402
6425 | [8 empty] | 6.571439 | 7.559922 | 9.212223 | 7.781195 | 0.6916618 | 306.3236 | 307.2606 | 308.8268
6426 | [8 empty] | 6.6688 | 7.443984 | 9.244323 | 7.785702 | 0.6920624 | 306.4159 | 307.1507 | 308.8572
6427 | [8 empty] | 6.861686 | 7.413816 | 9.225842 | 7.833782 | 0.6963361 | 306.5988 | 307.1221 | 308.8397
6428 | [8 empty] | 6.91188 | 7.461885 | 9.147251 | 7.840339 | 0.696919 | 306.6463 | 307.1677 | 308.7652
6429 | [8 empty] | 6.755955 | 7.647527 | 9.072009 | 7.825164 | 0.6955701 | 306.4985 | 307.3436 | 308.6938
6430 | [8 empty] | 6.782162 | 7.73861 | 9.573624 | 8.031465 | 0.713908 | 306.5234 | 307.43 | 309.1693
6431 | [8 empty] | 6.832356 | 7.864368 | 9.683412 | 8.126712 | 0.7223744 | 306.571 | 307.5492 | 309.2734
6432 | [8 empty] | 6.832839 | 7.946242 | 9.512741 | 8.097274 | 0.7197577 | 306.5714 | 307.6268 | 309.1116
6433 | [8 empty] | 6.796908 | 8.020519 | 9.500217 | 8.105881 | 0.7205228 | 306.5374 | 307.6972 | 309.0997
6434 | [8 empty] | 6.695684 | 7.903261 | 9.866479 | 8.155141 | 0.7249014 | 306.4414 | 307.586 | 309.4469
6435 | [8 empty] | 6.629006 | 7.636677 | 9.769215 | 8.011633 | 0.7121451 | 306.3782 | 307.3333 | 309.3547
6436 | [8 empty] | 6.506178 | 7.785745 | 9.656947 | 7.982957 | 0.7095961 | 306.2618 | 307.4746 | 309.2483
6437 | [8 empty] | 6.461844 | 7.822964 | 9.564834 | 7.949881 | 0.706656 | 306.2198 | 307.5099 | 309.161
6438 | [8 empty] | 6.5131 | 7.657444 | 9.598672 | 7.923072 | 0.7042731 | 306.2683 | 307.353 | 309.1931
6439 | [8 empty] | 6.585058 | 7.771289 | 9.716799 | 8.024382 | 0.7132784 | 306.3365 | 307.4609375 | 309.305
6440 | [8 empty] | 6.543783 | 7.759602 | 9.802248 | 8.035211 | 0.714241 | 306.2974 | 307.4499 | 309.386
6441 | [8 empty] | 6.513518 | 7.666072 | 9.419759 | 7.86645 | 0.69924 | 306.2687 | 307.3612 | 309.0235
6442 | [8 empty] | 6.478521 | 7.625312 | 9.48003 | 7.861288 | 0.6987811 | 306.2356 | 307.3226 | 309.0806
6443 | [8 empty] | 6.557369 | 7.615428 | 9.687211 | 7.953336 | 0.7069632 | 306.3103 | 307.3132 | 309.277
6444 | [8 empty] | 6.732934 | 7.697206 | 9.944876 | 8.125006 | 0.7222227 | 306.4767 | 307.3907 | 309.5212
6445 | [8 empty] | 6.730777 | 7.673638 | 8.958067 | 7.787494 | 0.6922217 | 306.4747 | 307.3684 | 308.5858
6446 | [8 empty] | 6.614646 | 7.651971 | 9.369597 | 7.878738 | 0.7003323 | 306.3646 | 307.3478 | 308.9759
6447 | [8 empty] | 6.479262 | 7.715204 | 9.535439 | 7.909968 | 0.7031083 | 306.2363 | 307.4078 | 309.1331
6448 | [8 empty] | 6.590982 | 7.789834 | 9.38782 | 7.922879 | 0.7042559 | 306.3422 | 307.4785 | 308.9932
6449 | [8 empty] | 6.668285 | 7.76031 | 9.032891 | 7.820495 | 0.6951551 | 306.4154 | 307.4505 | 308.6568
6450 | [8 empty] | 6.658401 | 7.790896 | 9.304014 | 7.91777 | 0.7038018 | 306.4061 | 307.4795 | 308.9138
6451 | [8 empty] | 6.600609 | 7.670966 | 9.258843 | 7.843473 | 0.6971976 | 306.3513 | 307.3658 | 308.8709
6452 | [8 empty] | 6.64491 | 7.551068 | 8.436556 | 7.544178 | 0.6705936 | 306.3933 | 307.2522 | 308.0915
6453 | [8 empty] | 6.632 | 7.436321 | 9.47021 | 7.846177 | 0.697438 | 306.381 | 307.1434 | 309.0713
6454 | [8 empty] | 6.685413 | 7.286417 | 9.636148 | 7.869326 | 0.6994956 | 306.4317 | 307.0013 | 309.2286
6455 | [8 empty] | 6.701414 | 7.34189 | 9.538176 | 7.860494 | 0.6987105 | 306.4468 | 307.0539 | 309.1357
6456 | [8 empty] | 6.64871 | 7.606478 | 9.40688 | 7.887356 | 0.7010983 | 306.3969 | 307.3047 | 309.0113
6457 | [8 empty] | 6.612811 | 7.775636 | 9.521627 | 7.970025 | 0.7084466 | 306.3629 | 307.4651 | 309.12
6458 | [8 empty] | 6.550544 | 7.696626 | 9.812422 | 8.019864 | 0.7128768 | 306.3038 | 307.3902 | 309.3957
6459 | [8 empty] | 6.573242 | 7.610051 | 9.892719 | 8.025337 | 0.7133633 | 306.3253 | 307.3081 | 309.4718
6460 | [8 empty] | 6.543847 | 7.625924 | 9.795068 | 7.98828 | 0.7100693 | 306.2975 | 307.3232 | 309.3792
6461 | [8 empty] | 6.555212 | 7.589092 | 9.719729 | 7.954678 | 0.7070825 | 306.3083 | 307.2882 | 309.3078
6462 | [8 empty] | 6.446196 | 7.603033 | 9.769054 | 7.939428 | 0.7057269 | 306.2049 | 307.3015 | 309.3546
6463 | [8 empty] | 6.385024 | 7.779724 | 9.608814 | 7.924521 | 0.7044018 | 306.1469 | 307.4689 | 309.2027
6464 | [8 empty] | 6.575496 | 7.854355 | 9.506688 | 7.978846 | 0.7092308 | 306.3275 | 307.5397 | 309.1059
6465 | [8 empty] | 6.732516 | 7.741347 | 9.268727 | 7.914197 | 0.7034841 | 306.4763 | 307.4326 | 308.8803
6466 | [8 empty] | 6.79356 | 7.630753 | 9.16834 | 7.864218 | 0.6990416 | 306.5342 | 307.3277 | 308.7852
6467 | [8 empty] | 6.595232 | 7.603033 | 9.214412 | 7.804226 | 0.6937089 | 306.3462 | 307.3015 | 308.8288
6468 | [8 empty] | 6.620119 | 7.689221 | 9.393229 | 7.900857 | 0.7022984 | 306.3698 | 307.3831 | 308.9983
6469 | [8 empty] | 6.609495 | 7.6332 | 9.32037 | 7.854355 | 0.6981649 | 306.3597 | 307.33 | 308.9293
6470 | [8 empty] | 6.697132 | 7.565814 | 9.165764 | 7.80957 | 0.694184 | 306.4428 | 307.2662 | 308.7827
6471 | [8 empty] | 6.66397 | 7.494306 | 9.116665 | 7.758314 | 0.6896279 | 306.4113 | 307.1984 | 308.7362
6472 | [8 empty] | 6.573693 | 7.490701 | 9.188108 | 7.750834 | 0.688963 | 306.3258 | 307.195 | 308.8039
6473 | [8 empty] | 6.616932 | 7.650425 | 9.227677 | 7.831678 | 0.6961492 | 306.3668 | 307.3464 | 308.8414
6474 | [8 empty] | 6.585219 | 7.689769 | 9.14796 | 7.807649 | 0.6940133 | 306.3367 | 307.3837 | 308.7658
6475 | [8 empty] | 6.756953 | 7.777052 | 9.236402 | 7.923469 | 0.7043084 | 306.4995 | 307.4664 | 308.8497
6476 | [8 empty] | 6.949356 | 7.80957 | 9.155558 | 7.971495 | 0.7085773 | 306.6819 | 307.4972 | 308.773
6477 | [8 empty] | 6.961076 | 7.799976 | 9.307652 | 8.022901 | 0.7131468 | 306.693 | 307.4881 | 308.9172
6478 | [8 empty] | 6.909787 | 7.659054 | 9.377163 | 7.982001 | 0.7095112 | 306.6443 | 307.3546 | 308.9831
6479 | [8 empty] | 6.890824 | 7.543695 | 9.049794 | 7.828104 | 0.6958315 | 306.6264 | 307.2452 | 308.6728
6480 | [8 empty] | 6.949227 | 7.742248 | 8.966599 | 7.886025 | 0.70098 | 306.6817 | 307.4334 | 308.5939
6481 | [8 empty] | 6.92038 | 7.744405 | 9.241393 | 7.968726 | 0.7083312 | 306.6544 | 307.4355 | 308.8544
6482 | [8 empty] | 7.009627 | 7.659987 | 9.360647 | 8.010087 | 0.7120077 | 306.739 | 307.3554 | 308.9674
6483 | [8 empty] | 6.939891 | 7.661951 | 9.261032 | 7.954291 | 0.7070481 | 306.6729 | 307.3573 | 308.873
6484 | [8 empty] | 6.803186 | 7.624346 | 9.241908 | 7.889813 | 0.7013167 | 306.5433 | 307.3217 | 308.8549
6485 | [8 empty] | 6.787056 | 7.512755 | 9.242165 | 7.847325 | 0.69754 | 306.528 | 307.2159 | 308.8551
6486 | [8 empty] | 6.999035 | 7.520804 | 8.578444 | 7.699427 | 0.6843936 | 306.7289 | 307.2235 | 308.226
6487 | [8 empty] | 7.096331 | 7.576954 | 7.974124 | 7.549136 | 0.6710343 | 306.8212 | 307.2767 | 307.6532
6488 | [8 empty] | 7.028172 | 7.644598 | 7.358536 | 7.343769 | 0.6527794 | 306.7566 | 307.3409 | 307.0697
6489 | [8 empty] | 7.039892 | 7.626085 | 7.27489 | 7.313622 | 0.6500998 | 306.7677 | 307.3233 | 306.9904
6490 | [8 empty] | 7.016356 | 7.60886 | 7.691475 | 7.438897 | 0.6612353 | 306.7454 | 307.307 | 307.3853
6491 | [8 empty] | 7.111528 | 7.629884 | 8.413246 | 7.718219 | 0.6860639 | 306.8356 | 307.3269 | 308.0694
6492 | [8 empty] | 7.018803 | 7.653999 | 8.859 | 7.843934 | 0.6972386 | 306.7477 | 307.3498 | 308.4919
6493 | [8 empty] | 6.924823 | 7.603676 | 9.041423 | 7.856641 | 0.6983681 | 306.6586 | 307.3021 | 308.6649
6494 | [8 empty] | 6.791757 | 7.566361 | 9.029671 | 7.79593 | 0.6929715 | 306.5325 | 307.2667 | 308.6537
6495 | [8 empty] | 6.644202 | 7.392792 | 9.126839 | 7.721278 | 0.6863358 | 306.3926 | 307.1022 | 308.7458
6496 | [8 empty] | 6.612199 | 7.406057 | 9.207168 | 7.741808 | 0.6881607 | 306.3623 | 307.1147 | 308.822
6497 | [8 empty] | 6.630937 | 7.398813 | 9.307845 | 7.779199 | 0.6914843 | 306.38 | 307.1079 | 308.9174
6498 | [8 empty] | 6.735929 | 7.239507 | 9.347382 | 7.774273 | 0.6910465 | 306.4796 | 306.9569 | 308.9549
6499 | [8 empty] | 6.654537 | 7.343082 | 9.2629 | 7.753506 | 0.6892005 | 306.4024 | 307.0551 | 308.8748
6500 | [8 empty] | 6.666514 | 7.528756 | 9.64101 | 7.945427 | 0.7062602 | 306.4138 | 307.231 | 309.2332
6501 | [8 empty] | 6.688729 | 7.624894 | 9.729839 | 8.014487 | 0.7123989 | 306.4348 | 307.3222 | 309.3174
6502 | [8 empty] | 6.800739 | 7.547784 | 9.602825 | 7.983783 | 0.7096696 | 306.541 | 307.2491 | 309.197
6503 | [8 empty] | 6.958822 | 7.512787 | 9.535858 | 8.002489 | 0.7113323 | 306.6908 | 307.2159 | 309.1335
6504 | [8 empty] | 7.095945 | 7.605447 | 9.729388 | 8.143593 | 0.723875 | 306.8208 | 307.3037 | 309.317
6505 | [8 empty] | 7.002415 | 7.539059 | 9.953956 | 8.165143 | 0.7257905 | 306.7321 | 307.2408 | 309.5298
6506 | [8 empty] | 6.833225 | 7.481428 | 9.932964 | 8.082539 | 0.7184479 | 306.5718 | 307.1862 | 309.5099
6507 | [8 empty] | 6.870669 | 7.60329 | 10.04958 | 8.174512 | 0.7266233 | 306.6073 | 307.3017 | 309.6205
6508 | [8 empty] | 6.831841 | 7.66134 | 9.737566 | 8.076915 | 0.717948 | 306.5705 | 307.3567 | 309.3247
6509 | [8 empty] | 6.686797 | 7.566329 | 9.825139 | 8.026089 | 0.7134301 | 306.433 | 307.2667 | 309.4077
6510 | [8 empty] | 6.543203 | 7.519162 | 9.942172 | 8.001512 | 0.7112455 | 306.296875 | 307.222 | 309.5186
6511 | [8 empty] | 6.585283 | 7.563238 | 9.675138 | 7.94122 | 0.7058862 | 306.3368 | 307.2637 | 309.2655
6512 | [8 empty] | 6.574691 | 7.615396 | 9.589271 | 7.926453 | 0.7045736 | 306.3267 | 307.3132 | 309.1841
6513 | [8 empty] | 6.584929 | 7.559278 | 9.674397 | 7.939535 | 0.7057364 | 306.3364 | 307.26 | 309.2648
6514 | [8 empty] | 6.599256 | 7.411659 | 9.94346 | 7.984792 | 0.7097593 | 306.35 | 307.1201 | 309.5199
6515 | [8 empty] | 6.502379 | 7.254832 | 10.11606 | 7.957758 | 0.7073563 | 306.2582 | 306.9714 | 309.6835
6516 | [8 empty] | 6.507948 | 7.13355 | 10.12888 | 7.923458 | 0.7043074 | 306.2635 | 306.8564 | 309.6956
6517 | [8 empty] | 6.513583 | 7.242179 | 10.01661 | 7.924124 | 0.7043666 | 306.2688 | 306.9594 | 309.5892
6518 | [8 empty] | 6.545811 | 7.295786 | 9.622272 | 7.82129 | 0.6952257 | 306.2993 | 307.0102 | 309.2154
6519 | [8 empty] | 6.608432 | 7.517166 | 9.880999 | 8.002199 | 0.7113066 | 306.3587 | 307.2201 | 309.4607
6520 | [8 empty] | 6.643462 | 7.668487 | 9.834669 | 8.048873 | 0.7154553 | 306.3919 | 307.3635 | 309.4167
6521 | [8 empty] | 6.621279 | 7.666298 | 9.858494 | 8.04869 | 0.7154391 | 306.3709 | 307.3614 | 309.4393
6522 | [8 empty] | 6.534897 | 7.675184 | 9.507364 | 7.905815 | 0.7027391 | 306.289 | 307.3698 | 309.1065
6523 | [8 empty] | 6.62408 | 7.40522 | 9.653341 | 7.894214 | 0.7017079 | 306.3735 | 307.114 | 309.2449
6524 | [8 empty] | 6.673275 | 7.577501 | 9.829679 | 8.026818 | 0.713495 | 306.4202 | 307.2773 | 309.412
6525 | [8 empty] | 6.724821 | 7.555125 | 9.830806 | 8.036917 | 0.7143926 | 306.469 | 307.256 | 309.4131
6526 | [8 empty] | 6.565837 | 7.517906 | 9.645743 | 7.909829 | 0.7030959 | 306.3183 | 307.2208 | 309.2377
6527 | [8 empty] | 6.555438 | 7.637225 | 9.585923 | 7.926195 | 0.7045507 | 306.3085 | 307.3339 | 309.181
6528 | [8 empty] | 6.599031 | 7.69785 | 9.848224 | 8.048368 | 0.7154105 | 306.3498 | 307.3913 | 309.4296
6529 | [8 empty] | 6.65859375 | 7.63803 | 10.32031 | 8.205646 | 0.7293907 | 306.40625 | 307.3346 | 309.8771
6530 | [8 empty] | 6.641465 | 7.627244 | 9.967864 | 8.078858 | 0.7181207 | 306.39 | 307.3244 | 309.543
6531 | [8 empty] | 6.610718 | 7.666137 | 9.886923 | 8.054593 | 0.7159638 | 306.3609 | 307.3613 | 309.4663
6532 | [8 empty] | 6.606243 | 7.719582 | 9.919957 | 8.081927 | 0.7183935 | 306.3566 | 307.4119 | 309.4976
6533 | [8 empty] | 6.547421 | 7.655383 | 10.28615 | 8.162986 | 0.7255988 | 306.3009 | 307.3511 | 309.8447
6534 | [8 empty] | 6.640467 | 7.605544 | 10.23081 | 8.15894 | 0.7252391 | 306.3891 | 307.3038 | 309.7922
6535 | [8 empty] | 6.789342 | 7.571384 | 9.92221 | 8.094312 | 0.7194944 | 306.5302 | 307.2715 | 309.4997
6536 | [8 empty] | 6.734093 | 7.622382 | 9.71123 | 8.022568 | 0.7131172 | 306.4778 | 307.3198 | 309.2997
6537 | [8 empty] | 6.712104 | 7.70548 | 9.813516 | 8.077033 | 0.7179585 | 306.457 | 307.3986 | 309.3967
6538 | [8 empty] | 6.676205 | 7.700168 | 9.949931 | 8.108768 | 0.7207794 | 306.4229 | 307.3935 | 309.526
6539 | [8 empty] | 6.733643 | 7.660985 | 10.04903 | 8.147886 | 0.7242566 | 306.4774 | 307.3564 | 309.6199
6540 | [8 empty] | 6.716643 | 7.645048 | 9.964516 | 8.108736 | 0.7207765 | 306.4613 | 307.3413 | 309.5398
6541 | [8 empty] | 6.796811 | 7.599845 | 9.804952 | 8.067203 | 0.7170847 | 306.5373 | 307.2984 | 309.3886
6542 | [8 empty] | 6.765581 | 7.443694 | 9.726619 | 7.978632 | 0.7092117 | 306.5077 | 307.1504 | 309.3143
6543 | [8 empty] | 6.65209 | 7.387931 | 9.6413 | 7.893774 | 0.7016688 | 306.4001 | 307.0976 | 309.2335
6544 | [8 empty] | 6.584994 | 7.563979 | 9.668473 | 7.939149 | 0.7057021 | 306.3365 | 307.2644 | 309.2592
6545 | [8 empty] | 6.787056 | 7.692666 | 9.680257 | 8.053326 | 0.7158512 | 306.528 | 307.3864 | 309.2704
6546 | [8 empty] | 6.900998 | 7.602195 | 9.657366 | 8.05352 | 0.7158684 | 306.636 | 307.3007 | 309.2487
6547 | [8 empty] | 6.836091 | 7.599201 | 9.626264 | 8.020519 | 0.712935 | 306.5745 | 307.2978 | 309.2192
6548 | [8 empty] | 6.80222 | 7.637772 | 9.769472 | 8.069822 | 0.7173175 | 306.5424 | 307.3344 | 309.3549
6549 | [8 empty] | 6.828814 | 7.538447 | 9.629452 | 7.998904 | 0.7110137 | 306.5676 | 307.2402 | 309.2222
6550 | [8 empty] | 6.864037 | 7.421157 | 9.272269 | 7.852487 | 0.6979989 | 306.601 | 307.1291 | 308.8837
6551 | [8 empty] | 6.833901 | 7.547076 | 9.175455 | 7.852144 | 0.6979684 | 306.5724 | 307.2484 | 308.7919
6552 | [8 empty] | 6.822439 | 7.606735 | 9.152403 | 7.860526 | 0.6987134 | 306.5616 | 307.305 | 308.7701
6553 | [8 empty] | 6.730584 | 7.585357 | 9.035628 | 7.783856 | 0.6918983 | 306.4745 | 307.2847 | 308.6594
6554 | [8 empty] | 6.617029 | 7.535936 | 8.921847 | 7.691604 | 0.6836981 | 306.3669 | 307.2379 | 308.5515
6555 | [8 empty] | 6.552121 | 7.61765 | 8.840455 | 7.670075 | 0.6817845 | 306.3053 | 307.3153 | 308.4744
6556 | [8 empty] | 6.654601 | 7.716041 | 9.13843 | 7.836357 | 0.6965651 | 306.4025 | 307.4086 | 308.7568
6557 | [8 empty] | 6.76732 | 7.687483 | 8.943579 | 7.799461 | 0.6932854 | 306.5093 | 307.3815 | 308.5721
6558 | [8 empty] | 6.795974 | 7.593889 | 8.829187 | 7.739683 | 0.6879718 | 306.5365 | 307.2928 | 308.4637
6559 | [8 empty] | 6.795266 | 7.531203 | 8.676416 | 7.667629 | 0.681567 | 306.5358 | 307.2334 | 308.3189
6560 | [8 empty] | 6.764873 | 7.411724 | 8.693255 | 7.623284 | 0.6776252 | 306.507 | 307.1201 | 308.3348
6561 | [8 empty] | 6.810044 | 7.392342 | 8.795123 | 7.665836 | 0.6814077 | 306.5498 | 307.1017 | 308.4314
6562 | [8 empty] | 6.826593 | 7.312399 | 9.03508 | 7.724691 | 0.6866392 | 306.5655 | 307.026 | 308.6588
6563 | [8 empty] | 6.991308 | 7.467133 | 9.041745 | 7.833395 | 0.6963018 | 306.7216 | 307.1726 | 308.6652
6564 | [8 empty] | 6.893239 | 7.63217 | 9.06879 | 7.864733 | 0.6990874 | 306.6287 | 307.3291 | 308.6908
6565 | [8 empty] | 6.744654 | 7.653613 | 9.055332 | 7.817866 | 0.6949214 | 306.4878 | 307.3494 | 308.678
6566 | [8 empty] | 6.713005 | 7.534713 | 9.100632 | 7.782783 | 0.6918029 | 306.4578 | 307.2367 | 308.721
6567 | [8 empty] | 6.796715 | 7.41636 | 9.169563 | 7.794213 | 0.6928189 | 306.5372 | 307.1245 | 308.7863
6568 | [8 empty] | 6.808885 | 7.485324 | 9.286435 | 7.860215 | 0.6986857 | 306.5487 | 307.1899 | 308.8971
6569 | [8 empty] | 6.725368 | 7.360371 | 9.11747 | 7.734403 | 0.6875025 | 306.4695 | 307.0714 | 308.7369
6570 | [8 empty] | 6.748582 | 7.398588 | 9.001178 | 7.716116 | 0.685877 | 306.4915 | 307.1077 | 308.6267
6571 | [8 empty] | 6.778814 | 7.634134 | 9.151179 | 7.854709 | 0.6981964 | 306.5202 | 307.3309 | 308.7689
6572 | [8 empty] | 6.880167 | 7.72702 | 9.158681 | 7.921956 | 0.7041739 | 306.6163 | 307.419 | 308.776
6573 | [8 empty] | 6.777333 | 7.668745 | 8.455101 | 7.633726 | 0.6785534 | 306.5188 | 307.3637 | 308.1091
6574 | [8 empty] | 6.633738 | 7.593084 | 8.953206 | 7.726676 | 0.6868157 | 306.3827 | 307.292 | 308.5812
6575 | [8 empty] | 6.570216 | 7.73919 | 9.118661 | 7.809356 | 0.6941649 | 306.3225 | 307.4305 | 308.7381
6576 | [8 empty] | 6.540434 | 7.637869 | 9.116955 | 7.765086 | 0.6902299 | 306.2943 | 307.3345 | 308.7365
6577 | [8 empty] | 6.560396 | 7.575988 | 9.130381 | 7.755588 | 0.6893856 | 306.3132 | 307.2758 | 308.7492
6578 | [8 empty] | 6.560235 | 7.488962 | 9.085403 | 7.711533 | 0.6854696 | 306.313 | 307.1933 | 308.7065
6579 | [8 empty] | 6.521181 | 7.467874 | 8.93157 | 7.640208 | 0.6791296 | 306.276 | 307.1733 | 308.5607
6580 | [8 empty] | 6.379808 | 7.594984 | 9.097734 | 7.690842 | 0.6836304 | 306.142 | 307.2938 | 308.7182
6581 | [8 empty] | 6.252119 | 7.61604 | 9.18051 | 7.682889 | 0.6829235 | 306.021 | 307.3138 | 308.7967
6582 | [8 empty] | 6.169407 | 7.699395 | 9.038236 | 7.635679 | 0.6787271 | 305.9426 | 307.3928 | 308.6618
6583 | [8 empty] | 6.320471 | 7.726504 | 8.879219 | 7.642065 | 0.6792947 | 306.0858 | 307.4185 | 308.5111
6584 | [8 empty] | 6.528457 | 7.783008 | 9.0666 | 7.792689 | 0.6926834 | 306.2829 | 307.472 | 308.6887
6585 | [8 empty] | 6.610107 | 7.792088 | 9.410808 | 7.937667 | 0.7055704 | 306.3603 | 307.4807 | 309.015
6586 | [8 empty] | 6.632386 | 7.574829 | 9.691654 | 7.96629 | 0.7081146 | 306.3814 | 307.2747 | 309.2812
6587 | [8 empty] | 6.702187 | 7.608409 | 9.713998 | 8.008198 | 0.7118398 | 306.4476 | 307.3065 | 309.3024
6588 | [8 empty] | 6.837829 | 7.778598 | 9.635891 | 8.084106 | 0.7185872 | 306.5761 | 307.4679 | 309.2283
6589 | [8 empty] | 6.875241 | 7.716781 | 9.518375 | 8.036799 | 0.7143821 | 306.6116 | 307.4093 | 309.1169
6590 | [8 empty] | 6.874243 | 7.716588 | 8.584883 | 7.725238 | 0.6866878 | 306.6107 | 307.4091 | 308.2321
6591 | [8 empty] | 6.762941 | 7.723575 | 7.914079 | 7.466865 | 0.6637213 | 306.5052 | 307.4157 | 307.5963
6592 | [8 empty] | 6.805376 | 7.673928 | 7.479303 | 7.319536 | 0.6506254 | 306.5454 | 307.3687 | 307.1842
6593 | [8 empty] | 6.842369 | 7.574314 | 7.021347 | 7.14601 | 0.6352009 | 306.5804 | 307.2742 | 306.7501
6594 | [8 empty] | 6.910721 | 7.538351 | 6.834835 | 7.094636 | 0.6306343 | 306.6452 | 307.2401 | 306.5733
6595 | [8 empty] | 6.946942 | 7.666137 | 5.106744 | 6.573274 | 0.584291 | 306.6796 | 307.3613 | 304.9353
6596 | [8 empty] | 6.907952 | 7.670193 | 7.921355 | 7.499833 | 0.6666519 | 306.6426 | 307.3651 | 307.6032
6597 | [8 empty] | 6.953349 | 7.626632 | 7.933106 | 7.504362 | 0.6670544 | 306.6856 | 307.3238 | 307.6143
6598 | [8 empty] | 6.968255 | 7.625022 | 8.266078 | 7.619785 | 0.6773142 | 306.6998 | 307.3223 | 307.9299
6599 | [8 empty] | 6.967289 | 7.718584 | 8.626416 | 7.770763 | 0.6907345 | 306.6989 | 307.411 | 308.2715
6600 | [8 empty] | 6.921861 | 7.750941 | 9.303756 | 7.992186 | 0.7104165 | 306.6558 | 307.4417 | 308.9135
6601 | [8 empty] | 6.891242 | 7.761212 | 8.759321 | 7.803925 | 0.6936822 | 306.6268 | 307.4514 | 308.3975
6602 | [8 empty] | 6.764873 | 7.637997 | 8.734659 | 7.71251 | 0.6855564 | 306.507 | 307.3346 | 308.3741
6603 | [8 empty] | 6.558818 | 7.564397 | 8.818787 | 7.647334 | 0.679763 | 306.3117 | 307.2648 | 308.4538
6604 | [8 empty] | 6.67701 | 7.45258 | 9.029929 | 7.71984 | 0.686208 | 306.4237 | 307.1588 | 308.654
6605 | [8 empty] | 6.798389 | 7.418968 | 9.155816 | 7.791057 | 0.6925384 | 306.5388 | 307.127 | 308.7733
6606 | [8 empty] | 6.844751 | 7.3652 | 8.964442 | 7.724798 | 0.6866487 | 306.5827 | 307.076 | 308.5919
6607 | [8 empty] | 6.736412 | 7.60329 | 8.866759 | 7.735487 | 0.6875988 | 306.48 | 307.3017 | 308.4993
6608 | [8 empty] | 6.792722 | 7.772963 | 8.964474 | 7.843387 | 0.6971899 | 306.5334 | 307.4625 | 308.5919
6609 | [8 empty] | 6.796972 | 7.760954 | 9.205752 | 7.921226 | 0.704109 | 306.5374 | 307.4511 | 308.8206
6610 | [8 empty] | 6.830295 | 7.589961 | 9.337627 | 7.919294 | 0.7039373 | 306.569 | 307.2890625 | 308.9456
6611 | [8 empty] | 6.728749 | 7.672608 | 9.535117 | 7.978825 | 0.7092289 | 306.4727 | 307.3674 | 309.1328125
6612 | [8 empty] | 6.628973 | 7.710278 | 9.214187 | 7.851146 | 0.6978796 | 306.3782 | 307.4031 | 308.8286
6613 | [8 empty] | 6.517478 | 7.658989 | 9.101726 | 7.759398 | 0.6897243 | 306.2725 | 307.3545 | 308.722
6614 | [8 empty] | 6.421566 | 7.705126 | 9.034469 | 7.720387 | 0.6862566 | 306.1816 | 307.3982 | 308.6583
6615 | [8 empty] | 6.438824 | 7.766138 | 9.142615 | 7.782525 | 0.69178 | 306.1979 | 307.4561 | 308.7608
6616 | [8 empty] | 6.576043 | 7.746273 | 9.124038 | 7.815451 | 0.6947068 | 306.328 | 307.4372 | 308.7432
6617 | [8 empty] | 6.611169 | 7.627341 | 8.767274 | 7.668594 | 0.6816528 | 306.3613 | 307.3245 | 308.405
6618 | [8 empty] | 6.633577 | 7.548203 | 9.062672 | 7.748151 | 0.6887245 | 306.3825 | 307.2495 | 308.685
6619 | [8 empty] | 6.689244 | 7.591442 | 9.240395 | 7.84036 | 0.6969209 | 306.4353 | 307.2905 | 308.8535
6620 | [8 empty] | 6.728427 | 7.512819 | 9.07378 | 7.771675 | 0.6908156 | 306.4724 | 307.2159 | 308.6955
6621 | [8 empty] | 6.736379 | 7.466199 | 8.935595 | 7.712724 | 0.6855755 | 306.48 | 307.1718 | 308.5645
6622 | [8 empty] | 6.937379 | 7.414235 | 9.123265 | 7.82496 | 0.695552 | 306.6705 | 307.1225 | 308.7424
6623 | [8 empty] | 6.888634 | 7.430494 | 8.892259 | 7.737129 | 0.6877448 | 306.6243 | 307.1379 | 308.5235
6624 | [8 empty] | 6.729908 | 7.590283 | 8.897249 | 7.739147 | 0.6879241 | 306.4738 | 307.2894 | 308.5282
6625 | [8 empty] | 6.621279 | 7.62557 | 8.82938 | 7.692076 | 0.6837401 | 306.3709 | 307.3228 | 308.4639
6626 | [8 empty] | 6.813714 | 7.713819 | 8.802786 | 7.776773 | 0.6912687 | 306.5533 | 307.4065 | 308.4387
6627 | [8 empty] | 6.844204 | 7.748237 | 8.923875 | 7.838772 | 0.6967797 | 306.5822 | 307.4391 | 308.5534
6628 | [8 empty] | 6.738537 | 7.761051 | 9.442747 | 7.980778 | 0.7094025 | 306.482 | 307.4512 | 309.0453
6629 | [8 empty] | 6.677944 | 7.622125 | 9.091745 | 7.797271 | 0.6930908 | 306.4246 | 307.3195 | 308.7126
6630 | [8 empty] | 6.608947 | 7.445948 | 8.854364 | 7.63642 | 0.6787929 | 306.3592 | 307.1526 | 308.4875
6631 | [8 empty] | 6.698227 | 7.521094 | 8.721427 | 7.646916 | 0.6797258 | 306.4438 | 307.2238 | 308.3615
6632 | [8 empty] | 6.670538 | 7.692216 | 8.838202 | 7.733652 | 0.6874357 | 306.4176 | 307.386 | 308.4722
6633 | [8 empty] | 6.608336 | 7.54112 | 8.478185 | 7.542547 | 0.6704486 | 306.3586 | 307.2428 | 308.131
6634 | [8 empty] | 6.529005 | 7.61575 | 9.15221 | 7.765655 | 0.6902804 | 306.2834 | 307.3135 | 308.7699
6635 | [8 empty] | 6.354373 | 7.638931 | 9.128449 | 7.707251 | 0.685089 | 306.1179 | 307.3355 | 308.7473
6636 | [8 empty] | 6.303987 | 7.57763 | 8.993032 | 7.624883 | 0.6777674 | 306.0701 | 307.2774 | 308.619
6637 | [8 empty] | 6.352313 | 7.53922 | 8.917726 | 7.603086 | 0.6758299 | 306.1159 | 307.241 | 308.5476
6638 | [8 empty] | 6.457465 | 7.519097 | 8.96206 | 7.646207 | 0.6796629 | 306.2156 | 307.2219 | 308.5896
6639 | [8 empty] | 6.419023 | 7.647463 | 8.198627 | 7.421704 | 0.6597071 | 306.1792 | 307.3436 | 307.866
6640 | [8 empty] | 6.467478 | 7.606188 | 9.05971 | 7.711125 | 0.6854334 | 306.2251 | 307.3044 | 308.6822
6641 | [8 empty] | 6.472629 | 7.603483 | 9.079253 | 7.718455 | 0.6860849 | 306.23 | 307.3019 | 308.7007
6642 | [8 empty] | 6.549256 | 7.616233 | 9.301374 | 7.822288 | 0.6953145 | 306.3026 | 307.314 | 308.9113
6643 | [8 empty] | 6.706823 | 7.650425 | 9.443487 | 7.933579 | 0.705207 | 306.452 | 307.3464 | 309.046
6644 | [8 empty] | 6.733289 | 7.718198 | 9.302147 | 7.917878 | 0.7038113 | 306.4771 | 307.4106 | 308.912
6645 | [8 empty] | 6.607273 | 7.772287 | 9.198218 | 7.859259 | 0.6986008 | 306.3576 | 307.4619 | 308.8135
6646 | [8 empty] | 6.48422 | 7.683201 | 9.297575 | 7.821665 | 0.6952591 | 306.241 | 307.3774 | 308.9077
6647 | [8 empty] | 6.598065 | 7.590154 | 9.389752 | 7.859324 | 0.6986066 | 306.3489 | 307.2892 | 308.995
6648 | [8 empty] | 6.640725 | 7.481138 | 9.413481 | 7.845115 | 0.6973435 | 306.3893 | 307.1859 | 309.0175
6649 | [8 empty] | 6.648516 | 7.406057 | 9.360776 | 7.805116 | 0.6937881 | 306.3967 | 307.1147 | 308.9676
6650 | [8 empty] | 6.585316 | 7.340345 | 10.58423 | 8.169962 | 0.7262188 | 306.3368 | 307.0525 | 310.1272
6651 | [8 empty] | 6.695523 | 7.556155 | 9.571788 | 7.941155 | 0.7058805 | 306.4413 | 307.257 | 309.1676
6652 | [8 empty] | 6.616578 | 7.813241 | 9.662163 | 8.03066 | 0.7138365 | 306.3664 | 307.5007 | 309.2532
6653 | [8 empty] | 6.478392 | 7.76163 | 9.543746 | 7.927923 | 0.7047043 | 306.2354 | 307.4518 | 309.141
6654 | [8 empty] | 6.22237 | 7.640444 | 9.367537 | 7.74345 | 0.6883067 | 305.9928 | 307.3369 | 308.974
6655 | [8 empty] | 6.041879 | 7.736871 | 8.991455 | 7.590068 | 0.6746727 | 305.8217 | 307.4283 | 308.6175
6656 | [8 empty] | 6.060874 | 7.755223 | 9.393712 | 7.736603 | 0.6876981 | 305.8397 | 307.4457 | 308.9988
6657 | [8 empty] | 6.090334 | 7.724637 | 9.452728 | 7.755899 | 0.6894133 | 305.8676 | 307.4167 | 309.0547
6658 | [8 empty] | 6.197868 | 7.849461 | 9.420628 | 7.822652 | 0.6953469 | 305.9695 | 307.535 | 309.0243
6659 | [8 empty] | 6.210167 | 7.920099 | 9.452728 | 7.860998 | 0.6987554 | 305.9812 | 307.602 | 309.0547
6660 | [8 empty] | 6.227199 | 7.910054 | 9.482573 | 7.873275 | 0.6998467 | 305.9973 | 307.5925 | 309.083
6661 | [8 empty] | 6.132317 | 7.777278 | 9.412321 | 7.773972 | 0.6910197 | 305.9074 | 307.4666 | 309.0164
6662 | [8 empty] | 6.125266 | 7.713884 | 9.403661 | 7.747604 | 0.6886759 | 305.9007 | 307.4065 | 309.0082
6663 | [8 empty] | 6.10875 | 7.81617 | 9.714578 | 7.879833 | 0.7004296 | 305.8851 | 307.5035 | 309.3029
6664 | [8 empty] | 6.226362 | 7.706994 | 9.269274 | 7.73421 | 0.6874853 | 305.9966 | 307.4 | 308.8808
6665 | [8 empty] | 6.408366 | 7.626761 | 9.045351 | 7.693493 | 0.683866 | 306.1691 | 307.3239 | 308.6686
6666 | [8 empty] | 6.420601 | 7.57074 | 9.239976 | 7.743772 | 0.6883353 | 306.1807 | 307.2708 | 308.8531
6667 | [8 empty] | 6.375269 | 7.49553 | 8.927578 | 7.599459 | 0.6755074 | 306.1377 | 307.1996 | 308.5569
6668 | [8 empty] | 6.356756 | 7.690702 | 8.620073 | 7.555844 | 0.6716306 | 306.1201 | 307.3846 | 308.2655
6669 | [8 empty] | 6.445874 | 7.710084 | 8.546602 | 7.56752 | 0.6726685 | 306.2046 | 307.4029 | 308.1958
6670 | [8 empty] | 6.48583 | 7.790703 | 8.686494 | 7.654342 | 0.680386 | 306.2425 | 307.4793 | 308.3284
6671 | [8 empty] | 6.426621 | 7.851586 | 8.720686 | 7.666298 | 0.6814487 | 306.1864 | 307.537 | 308.3608
6672 | [8 empty] | 6.420375 | 7.840221 | 9.51712 | 7.925905 | 0.7045249 | 306.1805 | 307.5263 | 309.1158
6673 | [8 empty] | 6.431579 | 7.704289 | 8.918338 | 7.684735 | 0.6830876 | 306.1911 | 307.3974 | 308.5482
6674 | [8 empty] | 6.423981 | 7.472478 | 8.928479 | 7.608313 | 0.6762945 | 306.1839 | 307.1777 | 308.5578
6675 | [8 empty] | 6.538567 | 7.612852 | 9.163027 | 7.771482 | 0.6907984 | 306.2925 | 307.3108 | 308.7801
6676 | [8 empty] | 6.66616 | 7.623574 | 9.310679 | 7.866804 | 0.6992715 | 306.4134 | 307.3209 | 308.9201
6677 | [8 empty] | 6.626913 | 7.519162 | 8.716404 | 7.620826 | 0.6774068 | 306.3762 | 307.222 | 308.3568
6678 | [8 empty] | 6.542913 | 7.660889 | 9.100181 | 7.767994 | 0.6904884 | 306.2966 | 307.3563 | 308.7206
6679 | [8 empty] | 6.41326 | 7.599588 | 9.009646 | 7.674164 | 0.6821479 | 306.1737 | 307.2982 | 308.6347
6680 | [8 empty] | 6.449706 | 7.452806 | 9.110033 | 7.670848 | 0.6818532 | 306.2083 | 307.1591 | 308.7299
6681 | [8 empty] | 6.448676 | 7.413881 | 9.241521 | 7.701359 | 0.6845653 | 306.2073 | 307.1222 | 308.8545
6682 | [8 empty] | 6.521889 | 7.484294 | 9.283602 | 7.763262 | 0.6900677 | 306.2767 | 307.1889 | 308.8944
6683 | [8 empty] | 6.428328 | 7.511403 | 10.8614 | 8.267044 | 0.7348483 | 306.188 | 307.2146 | 310.39
6684 | [8 empty] | 6.328456 | 7.516264 | 9.117213 | 7.653977 | 0.6803535 | 306.0933 | 307.2192 | 308.7367
6685 | [8 empty] | 6.386151 | 7.572446 | 9.009807 | 7.656135 | 0.6805453 | 306.148 | 307.2725 | 308.6349
6686 | [8 empty] | 6.610267 | 7.572833 | 9.217149 | 7.800083 | 0.6933407 | 306.3604 | 307.2728 | 308.8314
6687 | [8 empty] | 6.720281 | 7.629433 | 9.274812 | 7.874842 | 0.699986 | 306.4647 | 307.3265 | 308.8861
6688 | [8 empty] | 6.5499 | 7.690896 | 9.174361 | 7.805052 | 0.6937824 | 306.3032 | 307.3847 | 308.7909
6689 | [8 empty] | 6.492945 | 7.805481 | 9.382508 | 7.893645 | 0.7016573 | 306.2492 | 307.4933 | 308.9882
6690 | [8 empty] | 6.376685 | 7.67776 | 9.694906 | 7.91645 | 0.7036845 | 306.139 | 307.3723 | 309.2843
6691 | [8 empty] | 6.471503 | 7.649685 | 9.618473 | 7.91322 | 0.7033973 | 306.2289 | 307.3457 | 309.2118
6692 | [8 empty] | 6.437825 | 7.57338 | 9.488465 | 7.833224 | 0.6962865 | 306.197 | 307.2733 | 309.0886
6693 | [8 empty] | 6.391689 | 7.375246 | 9.421594 | 7.729509 | 0.6870675 | 306.1533 | 307.0855 | 309.0252
6694 | [8 empty] | 6.372049 | 7.364653 | 9.342778 | 7.69316 | 0.6838364 | 306.1346 | 307.0755 | 308.9505
6695 | [8 empty] | 6.2951 | 7.460146 | 9.296577 | 7.683941 | 0.683017 | 306.0617 | 307.166 | 308.9067
6696 | [8 empty] | 6.347741 | 7.567231 | 9.234986 | 7.716652 | 0.6859247 | 306.1116 | 307.2675 | 308.8483
6697 | [8 empty] | 6.471985 | 7.469805 | 9.209293 | 7.717028 | 0.685958 | 306.2294 | 307.1752 | 308.824
6698 | [8 empty] | 6.569668 | 7.516844 | 9.353692 | 7.813401 | 0.6945246 | 306.322 | 307.2198 | 308.9608
6699 | [8 empty] | 6.451573 | 7.499876 | 9.727263 | 7.892904 | 0.7015915 | 306.21 | 307.2037 | 309.3149
6700 | [8 empty] | 6.448997 | 7.367003 | 9.894425 | 7.903475 | 0.7025311 | 306.2076 | 307.0777 | 309.4734
6701 | [8 empty] | 6.517028 | 7.282746 | 9.708139 | 7.835971 | 0.6965307 | 306.2721 | 306.9979 | 309.2968
6702 | [8 empty] | 6.622599 | 7.467487 | 9.399025 | 7.829703 | 0.6959736 | 306.3721 | 307.173 | 309.0038
6703 | [8 empty] | 6.749032 | 7.562852 | 9.202049 | 7.837978 | 0.6967091 | 306.492 | 307.2634 | 308.8171
6704 | [8 empty] | 6.784416 | 7.575891 | 9.170497 | 7.843601 | 0.697209 | 306.5255 | 307.2757 | 308.7872
6705 | [8 empty] | 6.716031 | 7.542246 | 9.203691 | 7.820656 | 0.6951695 | 306.4607 | 307.2438 | 308.8187
6706 | [8 empty] | 6.589726 | 7.582105 | 9.202307 | 7.791379 | 0.6925671 | 306.341 | 307.2816 | 308.8174
6707 | [8 empty] | 6.681163 | 7.665461 | 9.137818 | 7.828147 | 0.6958353 | 306.4276 | 307.3606 | 308.7562
6708 | [8 empty] | 6.825691 | 7.657444 | 9.1053 | 7.862812 | 0.6989166 | 306.5646 | 307.353 | 308.7254
6709 | [8 empty] | 6.804732 | 7.548203 | 9.262127 | 7.871687 | 0.6997055 | 306.5448 | 307.2495 | 308.8741
6710 | [8 empty] | 6.700223 | 7.427242 | 9.416926 | 7.84813 | 0.6976116 | 306.4457 | 307.1348 | 309.0208
6711 | [8 empty] | 6.844719 | 7.334389 | 9.38576 | 7.854956 | 0.6982183 | 306.5827 | 307.0468 | 308.9912
6712 | [8 empty] | 6.897521 | 7.328658 | 9.399282 | 7.875154 | 0.7000136 | 306.6327 | 307.0414 | 309.0041
6713 | [8 empty] | 6.964488 | 7.190891 | 9.639143 | 7.931507 | 0.7050229 | 306.6962 | 306.9108 | 309.2314
6714 | [8 empty] | 6.92067 | 7.337415 | 9.792396 | 8.016827 | 0.7126068 | 306.6547 | 307.0497 | 309.3767
6715 | [8 empty] | 6.814133 | 7.479239 | 9.683541 | 7.992304 | 0.710427 | 306.5537 | 307.1841 | 309.2735
6716 | [8 empty] | 6.694525 | 7.595112 | 9.769182 | 8.019606 | 0.7128539 | 306.4403 | 307.2939 | 309.3547
6717 | [8 empty] | 6.556371 | 7.536998 | 9.811359 | 7.968243 | 0.7082883 | 306.3094 | 307.2389 | 309.3947
6718 | [8 empty] | 6.571825 | 7.462432 | 9.887954 | 7.97407 | 0.7088063 | 306.324 | 307.1682 | 309.4673
6719 | [8 empty] | 6.615515 | 7.576664 | 9.903858 | 8.032013 | 0.7139567 | 306.3654 | 307.2765 | 309.4823
6720 | [8 empty] | 6.568155 | 7.558022 | 9.702698 | 7.942958 | 0.7060407 | 306.3205 | 307.2588 | 309.2917
6721 | [8 empty] | 6.436827 | 7.553837 | 10.10203 | 8.030897 | 0.7138575 | 306.196 | 307.2548 | 309.6702
6722 | [8 empty] | 6.420697 | 7.704096 | 9.68309 | 7.935961 | 0.7054188 | 306.1808 | 307.3972 | 309.2731
6723 | [8 empty] | 6.384348 | 7.722609 | 9.866769 | 7.991242 | 0.7103326 | 306.1463 | 307.4148 | 309.4472
6724 | [8 empty] | 6.444393 | 7.670322 | 9.857206 | 7.990641 | 0.7102792 | 306.2032 | 307.3652 | 309.4381
6725 | [8 empty] | 6.61207 | 7.621255 | 9.65157 | 7.961632 | 0.7077006 | 306.3622 | 307.3187 | 309.2432
6726 | [8 empty] | 6.593976 | 7.698977 | 9.447029 | 7.913327 | 0.7034069 | 306.345 | 307.3924 | 309.0493
6727 | [8 empty] | 6.436377 | 7.717039 | 9.511002 | 7.888139 | 0.7011679 | 306.1956 | 307.4095 | 309.11
6728 | [8 empty] | 6.338147 | 7.678725 | 9.43737 | 7.818081 | 0.6949405 | 306.1025 | 307.3732 | 309.0402
6729 | [8 empty] | 6.483351 | 7.538995 | 9.618891 | 7.880412 | 0.7004811 | 306.2401 | 307.2408 | 309.2122
6730 | [8 empty] | 6.557466 | 7.455092 | 9.609909 | 7.874155 | 0.6999249 | 306.3104 | 307.1612 | 309.2037
6731 | [8 empty] | 6.537408 | 7.514365 | 9.346964 | 7.799579 | 0.6932959 | 306.2914 | 307.2174 | 308.9545
6732 | [8 empty] | 6.551317 | 7.607411 | 9.377035 | 7.845254 | 0.6973559 | 306.3046 | 307.3056 | 308.983
6733 | [8 empty] | 6.64491 | 7.721772 | 9.501472 | 7.956051 | 0.7072046 | 306.3933 | 307.414 | 309.1009
6734 | [8 empty] | 6.704956 | 7.792635 | 9.291973 | 7.929855 | 0.704876 | 306.4502 | 307.4812 | 308.9023
6735 | [8 empty] | 6.698774 | 7.796724 | 9.16351 | 7.886336 | 0.7010077 | 306.4443 | 307.485 | 308.7806
6736 | [8 empty] | 6.543364 | 7.670644 | 9.353049 | 7.855686 | 0.6982832 | 306.297 | 307.3655 | 308.9602
6737 | [8 empty] | 6.386666 | 7.452902 | 9.561872 | 7.80048 | 0.693376 | 306.1485 | 307.1591 | 309.1582
6738 | [8 empty] | 6.366994 | 7.35699 | 9.498736 | 7.740907 | 0.6880806 | 306.1299 | 307.0682 | 309.0983
6739 | [8 empty] | 6.395327 | 7.549072 | 9.386468 | 7.776956 | 0.6912849 | 306.1567 | 307.2503 | 308.9919
6740 | [8 empty] | 6.45856 | 7.521158 | 9.375843 | 7.785187 | 0.6920166 | 306.2166 | 307.2238 | 308.9818
6741 | [8 empty] | 6.491722 | 7.52647 | 9.504724 | 7.840972 | 0.6969753 | 306.2481 | 307.2289 | 309.104
6742 | [8 empty] | 6.425816 | 7.600972 | 9.613193 | 7.879994 | 0.7004439 | 306.1856 | 307.2995 | 309.2068
6743 | [8 empty] | 6.404857 | 7.620612 | 9.611293 | 7.87892 | 0.7003485 | 306.1657 | 307.3181 | 309.205
6744 | [8 empty] | 6.372564 | 7.54508 | 9.531479 | 7.816374 | 0.6947888 | 306.1351 | 307.2465 | 309.1294
6745 | [8 empty] | 6.467381 | 7.444725 | 9.622658 | 7.844921 | 0.6973263 | 306.225 | 307.1514 | 309.2158
6746 | [8 empty] | 6.611137 | 7.541667 | 9.752666 | 7.96849 | 0.7083102 | 306.3613 | 307.2433 | 309.339
6747 | [8 empty] | 6.737893 | 7.57837 | 9.915578 | 8.07728 | 0.7179805 | 306.4814 | 307.2781 | 309.4934
6748 | [8 empty] | 6.597453 | 7.560212 | 9.854631 | 8.004099 | 0.7114754 | 306.3483 | 307.2609 | 309.4357
6749 | [8 empty] | 6.502346 | 7.565138 | 10.01606 | 8.027849 | 0.7135865 | 306.2581 | 307.2655 | 309.5887
6750 | [8 empty] | 6.514227 | 7.573509 | 9.554145 | 7.880627 | 0.7005002 | 306.2694 | 307.2735 | 309.1508
6751 | [8 empty] | 6.536893 | 7.674057 | 9.701539 | 7.970829 | 0.7085182 | 306.2909 | 307.3688 | 309.2906
6752 | [8 empty] | 6.531387 | 7.579014 | 9.743876 | 7.951426 | 0.7067934 | 306.2857 | 307.2787 | 309.3307
6753 | [8 empty] | 6.458173 | 7.506026 | 9.73499 | 7.89973 | 0.7021982 | 306.2163 | 307.2095 | 309.3223
6754 | [8 empty] | 6.51735 | 7.398491 | 10.74166 | 8.219168 | 0.7305927 | 306.2724 | 307.1076 | 310.2765
6755 | [8 empty] | 6.508013 | 7.306475 | 9.21599 | 7.676826 | 0.6823845 | 306.2635 | 307.0204 | 308.8303
6756 | [8 empty] | 6.57263 | 7.221477 | 9.364961 | 7.71969 | 0.6861946 | 306.3248 | 306.9398 | 308.9715
6757 | [8 empty] | 6.621665 | 7.025693 | 9.371014 | 7.672791 | 0.6820258 | 306.3712 | 306.7542 | 308.9773
6758 | [8 empty] | 6.580615 | 7.143048 | 9.30366 | 7.675774 | 0.682291 | 306.3323 | 306.8654 | 308.9134
6759 | [8 empty] | 6.566223 | 7.331749 | 9.52533 | 7.807767 | 0.6940237 | 306.3187 | 307.0443 | 309.1235
6760 | [8 empty] | 6.507948 | 7.45081 | 10.14449 | 8.034417 | 0.7141704 | 306.2635 | 307.1572 | 309.7104
6761 | [8 empty] | 6.509494 | 7.374859 | 10.14533 | 8.009894 | 0.7119906 | 306.2649 | 307.0852 | 309.7112
6762 | [8 empty] | 6.485347 | 7.428272 | 9.944393 | 7.952671 | 0.7069041 | 306.242 | 307.1358 | 309.5208
6763 | [8 empty] | 6.472146 | 7.457378 | 9.899512 | 7.943012 | 0.7060455 | 306.2295 | 307.1634 | 309.4782
6764 | [8 empty] | 6.42807 | 7.415136 | 9.909139 | 7.917448 | 0.7037732 | 306.1877 | 307.1234 | 309.4873
6765 | [8 empty] | 6.382577 | 7.384969 | 9.860233 | 7.875926 | 0.7000823 | 306.1446 | 307.0948 | 309.441
6766 | [8 empty] | 6.372628 | 7.589736 | 9.81503 | 7.925798 | 0.7045154 | 306.1352 | 307.2888 | 309.3981
6767 | [8 empty] | 6.536667 | 7.616362 | 9.604596 | 7.919208 | 0.7039296 | 306.2907 | 307.3141 | 309.1987
6768 | [8 empty] | 6.697132 | 7.514687 | 9.487596 | 7.899805 | 0.7022049 | 306.4428 | 307.2177 | 309.0878
6769 | [8 empty] | 6.661234 | 7.404544 | 9.677037 | 7.914272 | 0.7034908 | 306.4088 | 307.1133 | 309.2673
6770 | [8 empty] | 6.597164 | 7.415201 | 9.857593 | 7.956652 | 0.707258 | 306.348 | 307.1234 | 309.4385
6771 | [8 empty] | 6.636765 | 7.424795 | 9.962327 | 8.007962 | 0.7118189 | 306.3856 | 307.1325 | 309.5378
6772 | [8 empty] | 6.705793 | 7.378497 | 9.073329 | 7.719207 | 0.6861517 | 306.451 | 307.0886 | 308.6951
6773 | [8 empty] | 6.739374 | 7.246526 | 8.341352 | 7.442417 | 0.6615482 | 306.4828 | 306.9635 | 308.0013
6774 | [8 empty] | 6.706083 | 7.175179 | 7.840993 | 7.240752 | 0.6436224 | 306.4513 | 306.8959 | 307.527
6775 | [8 empty] | 6.654247 | 7.157954 | 7.540089 | 7.11743 | 0.6326605 | 306.4021 | 306.8796 | 307.2418
6776 | [8 empty] | 6.598258 | 7.295174 | 8.637717 | 7.510383 | 0.6675896 | 306.3491 | 307.0096 | 308.2822
6777 | [8 empty] | 6.576945 | 7.4407 | 8.094473 | 7.370706 | 0.6551739 | 306.3289 | 307.1476 | 307.7673
6778 | [8 empty] | 6.658401 | 7.442117 | 8.412216 | 7.504244 | 0.6670439 | 306.4061 | 307.1489 | 308.0685
6779 | [8 empty] | 6.743012 | 7.470095 | 8.871621 | 7.694909 | 0.6839919 | 306.4863 | 307.1754 | 308.5039
6780 | [8 empty] | 6.643816 | 7.434068 | 9.246415 | 7.774766 | 0.6910903 | 306.3922 | 307.1413 | 308.8592
6781 | [8 empty] | 6.558271 | 7.255734 | 9.254335 | 7.689447 | 0.6835064 | 306.3112 | 306.9723 | 308.8667
6782 | [8 empty] | 6.455179 | 7.163589 | 9.279191 | 7.632653 | 0.678458 | 306.2134 | 306.8849 | 308.8902
6783 | [8 empty] | 6.516996 | 7.371253 | 9.309584 | 7.732611 | 0.6873432 | 306.272 | 307.0818 | 308.919
6784 | [8 empty] | 6.518863 | 7.450327 | 9.803986 | 7.924392 | 0.7043904 | 306.2738 | 307.1567 | 309.3877
6785 | [8 empty] | 6.56471 | 7.392631 | 9.698383 | 7.885242 | 0.7009104 | 306.3173 | 307.102 | 309.2876
6786 | [8 empty] | 6.462906 | 7.579916 | 9.600862 | 7.881228 | 0.7005536 | 306.2208 | 307.2795 | 309.1951
6787 | [8 empty] | 6.346743 | 7.60007 | 9.54088 | 7.829231 | 0.6959317 | 306.1107 | 307.2986 | 309.1383
6788 | [8 empty] | 6.445617 | 7.459503 | 9.609361 | 7.83816 | 0.6967254 | 306.2044 | 307.1654 | 309.2032
6789 | [8 empty] | 6.68126 | 7.405349 | 9.725106 | 7.937238 | 0.7055323 | 306.4277 | 307.1141 | 309.3129
6790 | [8 empty] | 6.777977 | 7.361949 | 9.575942 | 7.905289 | 0.7026924 | 306.5194 | 307.0729 | 309.1715
6791 | [8 empty] | 6.6924 | 7.386804 | 9.471755 | 7.85032 | 0.6978062 | 306.4383 | 307.0965 | 309.0728
6792 | [8 empty] | 6.74343 | 7.406186 | 9.716574 | 7.955397 | 0.7071464 | 306.4867 | 307.1149 | 309.3048
6793 | [8 empty] | 6.727365 | 7.450005 | 10.01597 | 8.064445 | 0.7168395 | 306.4714 | 307.1564 | 309.5886
6794 | [8 empty] | 6.843141 | 7.567649 | 10.53928 | 8.31669 | 0.7392613 | 306.5812 | 307.2679 | 310.0846
6795 | [8 empty] | 6.735735 | 7.639478 | 9.957111 | 8.110775 | 0.7209578 | 306.4794 | 307.336 | 309.5328
6796 | [8 empty] | 6.611394 | 7.607282 | 9.80331 | 8.007329 | 0.7117626 | 306.3615 | 307.3055 | 309.387
6797 | [8 empty] | 6.554536 | 7.600553 | 9.780837 | 7.978642 | 0.7092127 | 306.3076 | 307.2991 | 309.3657
6798 | [8 empty] | 6.437793 | 7.438221 | 10.74508 | 8.20703 | 0.7295138 | 306.197 | 307.1452 | 310.2797
6799 | [8 empty] | 6.446003 | 7.346012 | 9.842267 | 7.878094 | 0.700275 | 306.2047 | 307.0578 | 309.424
6800 | [8 empty] | 6.53934 | 7.314427 | 9.626232 | 7.826666 | 0.6957037 | 306.2932 | 307.0279 | 309.2192
6801 | [8 empty] | 6.528715 | 7.173569 | 9.374813 | 7.692366 | 0.6837659 | 306.2831 | 306.8944 | 308.9809
6802 | [8 empty] | 6.494201 | 7.281394 | 9.322527 | 7.699374 | 0.6843888 | 306.2504 | 306.9966 | 308.9313
6803 | [8 empty] | 6.486699 | 7.522059 | 9.422528 | 7.810429 | 0.6942603 | 306.2433 | 307.2247 | 309.0261
6804 | [8 empty] | 6.493879 | 7.675119 | 9.26232 | 7.810439 | 0.6942613 | 306.2501 | 307.3698 | 308.8742
6805 | [8 empty] | 6.520344 | 7.547881 | 9.051983 | 7.706736 | 0.6850432 | 306.2752 | 307.2492 | 308.6749
6806 | [8 empty] | 6.590467 | 7.488189 | 9.080638 | 7.719765 | 0.6862013 | 306.3417 | 307.1926 | 308.702
6807 | [8 empty] | 6.443911 | 7.494822 | 9.257909 | 7.732214 | 0.6873079 | 306.2028 | 307.1989 | 308.8701
6808 | [8 empty] | 6.279678 | 7.433971 | 9.298154 | 7.670601 | 0.6818312 | 306.0471 | 307.1412 | 308.9082
6809 | [8 empty] | 6.346582 | 7.41636 | 9.744713 | 7.835885 | 0.6965231 | 306.1105 | 307.1245 | 309.3315
6810 | [8 empty] | 6.537182 | 7.573541 | 9.200117 | 7.77028 | 0.6906916 | 306.2912 | 307.2735 | 308.8153
6811 | [8 empty] | 6.696102 | 7.602002 | 9.261193 | 7.853099 | 0.6980533 | 306.4418 | 307.3005 | 308.8732
6812 | [8 empty] | 6.636604 | 7.549684 | 9.432058 | 7.872782 | 0.6998028 | 306.3854 | 307.2509 | 309.0351
6813 | [8 empty] | 6.617737 | 7.39862 | 9.402373 | 7.806243 | 0.6938883 | 306.3675 | 307.1077 | 309.007
6814 | [8 empty] | 6.642689 | 7.462819 | 9.171817 | 7.759108 | 0.6896985 | 306.3912 | 307.1685 | 308.7885
6815 | [8 empty] | 6.664067 | 7.501325 | 9.119016 | 7.761469 | 0.6899084 | 306.4114 | 307.205 | 308.7384
6816 | [8 empty] | 6.677944 | 7.419225 | 9.002595 | 7.699921 | 0.6844374 | 306.4246 | 307.1272 | 308.6281
6817 | [8 empty] | 6.632322 | 7.338445 | 9.533443 | 7.834737 | 0.696421 | 306.3813 | 307.0507 | 309.1312
6818 | [8 empty] | 6.455211 | 7.243145 | 9.540687 | 7.746348 | 0.6885643 | 306.2135 | 306.9603 | 309.1381
6819 | [8 empty] | 6.329228 | 7.154864 | 9.497029 | 7.660374 | 0.6809221 | 306.0941 | 306.8766 | 309.0967
6820 | [8 empty] | 6.197546 | 7.276951 | 11.28987 | 8.254788 | 0.7337589 | 305.9692 | 306.9924 | 310.7961
6821 | [8 empty] | 6.175363 | 7.221413 | 9.332443 | 7.576406 | 0.6734583 | 305.9482 | 306.9397 | 308.9407
6822 | [8 empty] | 6.264257 | 7.397396 | 9.170143 | 7.610599 | 0.6764977 | 306.0325 | 307.1065 | 308.7869
6823 | [8 empty] | 6.301829 | 7.534197 | 9.343486 | 7.726504 | 0.6868004 | 306.0681 | 307.2362 | 308.9512
6824 | [8 empty] | 6.351926 | 7.533232 | 9.195642 | 7.6936 | 0.6838756 | 306.1156 | 307.2353 | 308.811
6825 | [8 empty] | 6.409139 | 7.417422 | 9.14664 | 7.657734 | 0.6806874 | 306.1698 | 307.1255 | 308.7646
6826 | [8 empty] | 6.504149 | 7.268065 | 9.417183 | 7.729799 | 0.6870933 | 306.2599 | 306.9839 | 309.021
6827 | [8 empty] | 6.583963 | 7.400487 | 9.672916 | 7.885789 | 0.700959 | 306.3355 | 307.1095 | 309.2634
6828 | [8 empty] | 6.733482 | 7.51195 | 8.516467 | 7.587299 | 0.6744266 | 306.4772 | 307.2151 | 308.1673
6829 | [8 empty] | 6.661781 | 7.367873 | 7.692119 | 7.240591 | 0.6436081 | 306.4093 | 307.0786 | 307.3859
6830 | [8 empty] | 6.517672 | 7.463044 | 7.356765 | 7.112494 | 0.6322217 | 306.2727 | 307.1688 | 307.068
6831 | [8 empty] | 6.49932 | 7.449232 | 5.550374 | 6.499642 | 0.5777459 | 306.2553 | 307.1557 | 305.3558
6832 | [8 empty] | 6.629006 | 7.347171 | 8.057448 | 7.344541 | 0.6528481 | 306.3782 | 307.0589 | 307.7322
6833 | [8 empty] | 6.560589 | 7.277691 | 8.648696 | 7.495659 | 0.6662808 | 306.3134 | 306.9931 | 308.2926
6834 | [8 empty] | 6.421792 | 7.371607 | 8.918981 | 7.570794 | 0.6729594 | 306.1818 | 307.0821 | 308.5488
6835 | [8 empty] | 6.521761 | 7.453804 | 9.193517 | 7.723027 | 0.6864913 | 306.2766 | 307.16 | 308.809
6836 | [8 empty] | 6.535862 | 7.401743 | 9.41084 | 7.782815 | 0.6918058 | 306.2899 | 307.1107 | 309.015
6837 | [8 empty] | 6.579005 | 7.339894 | 9.139685 | 7.686195 | 0.6832173 | 306.3308 | 307.052 | 308.758
6838 | [8 empty] | 6.548902 | 7.289314 | 8.730023 | 7.522746 | 0.6686886 | 306.3023 | 307.0041 | 308.3697
6839 | [8 empty] | 6.432481 | 7.490636 | 8.853334 | 7.59215 | 0.6748578 | 306.1919 | 307.1949 | 308.4866
6840 | [8 empty] | 6.306723 | 7.546046 | 9.004591 | 7.61912 | 0.6772551 | 306.0727 | 307.2474 | 308.6299
6841 | [8 empty] | 6.259653 | 7.546947 | 9.097895 | 7.634831 | 0.6786517 | 306.0281 | 307.2483 | 308.7184
6842 | [8 empty] | 6.31152 | 7.498138 | 8.997991 | 7.60255 | 0.6757822 | 306.0773 | 307.202 | 308.6237
6843 | [8 empty] | 6.361263 | 7.468839 | 9.026355 | 7.618819 | 0.6772284 | 306.1244 | 307.1743 | 308.6506
6844 | [8 empty] | 6.393942 | 7.39379 | 9.074649 | 7.620794 | 0.6774039 | 306.1554 | 307.1031 | 308.6964
6845 | [8 empty] | 6.371566 | 7.198264 | 9.201727 | 7.590519 | 0.6747128 | 306.1342 | 306.9178 | 308.8168
6846 | [8 empty] | 6.4278125 | 7.166197 | 9.446031 | 7.680013 | 0.6826678 | 306.1875 | 306.8874 | 309.0484
6847 | [8 empty] | 6.481419 | 7.382135 | 9.425039 | 7.762864 | 0.6900324 | 306.2383 | 307.0921 | 309.0285
6848 | [8 empty] | 6.557917 | 7.555704 | 9.395708 | 7.836443 | 0.6965727 | 306.3108 | 307.2566 | 309.0007
6849 | [8 empty] | 6.667641 | 7.416939 | 9.65685 | 7.91381 | 0.7034498 | 306.4148 | 307.1251 | 309.2482
6850 | [8 empty] | 6.698935 | 7.41768 | 9.943846 | 8.020154 | 0.7129026 | 306.4445 | 307.1258 | 309.5202
6851 | [8 empty] | 6.596777 | 7.432748 | 9.659973 | 7.896499 | 0.7019111 | 306.3477 | 307.14 | 309.2512
6852 | [8 empty] | 6.475624 | 7.353674 | 9.499959 | 7.776419 | 0.6912372 | 306.2328 | 307.0651 | 309.0995
6853 | [8 empty] | 6.616514 | 7.299263 | 9.554628 | 7.823468 | 0.6954194 | 306.3664 | 307.0135 | 309.1513
6854 | [8 empty] | 6.698163 | 7.374215 | 9.272043 | 7.781474 | 0.6916866 | 306.4438 | 307.0846 | 308.8835
6855 | [8 empty] | 6.583255 | 7.499329 | 8.373291 | 7.485292 | 0.6653593 | 306.3348 | 307.2032 | 308.0316
6856 | [8 empty] | 6.511973 | 7.510823 | 7.702615 | 7.241804 | 0.6437159 | 306.2673 | 307.2141 | 307.3958
6857 | [8 empty] | 6.575238 | 7.461338 | 7.244465 | 7.09368 | 0.6305494 | 306.3272 | 307.1671 | 306.9616
6858 | [8 empty] | 6.595425 | 7.550263 | 7.178817 | 7.108169 | 0.6318372 | 306.3464 | 307.2514 | 306.8994
6859 | [8 empty] | 6.602991 | 7.649395 | 7.30406 | 7.185482 | 0.6387095 | 306.3535 | 307.3454 | 307.0181
6860 | [8 empty] | 6.606211 | 7.638255 | 6.293748 | 6.846071 | 0.6085397 | 306.3566 | 307.3348 | 306.0604
6861 | [8 empty] | 6.448611 | 7.629465 | 8.059669 | 7.379249 | 0.6559332 | 306.2072 | 307.3265 | 307.7343
6862 | [8 empty] | 6.368379 | 7.504255 | 8.646281 | 7.506305 | 0.6672271 | 306.1312 | 307.2078 | 308.2903
6863 | [8 empty] | 6.287824 | 7.449554 | 9.124585 | 7.620655 | 0.6773915 | 306.0548 | 307.156 | 308.7437
6864 | [8 empty] | 6.324173 | 7.478144 | 10.05457 | 7.952295 | 0.7068707 | 306.0893 | 307.1831 | 309.6252
6865 | [8 empty] | 6.447838 | 7.478402 | 9.172719 | 7.699653 | 0.6844136 | 306.2065 | 307.1833 | 308.7893
6866 | [8 empty] | 6.407948 | 7.630592 | 8.229664 | 7.422735 | 0.6597986 | 306.1687 | 307.3276 | 307.8954
6867 | [8 empty] | 6.438437 | 7.789963 | 7.653258 | 7.293886 | 0.6483454 | 306.1976 | 307.4786 | 307.3491
6868 | [8 empty] | 6.430131 | 7.85194 | 7.349231 | 7.210434 | 0.6409275 | 306.1897 | 307.5374 | 307.0609
6869 | [8 empty] | 6.511007 | 7.726665 | 7.329592 | 7.189088 | 0.63903 | 306.2664 | 307.4186 | 307.0423
6870 | [8 empty] | 6.584317 | 7.49231 | 7.232778 | 7.103135 | 0.6313898 | 306.3358 | 307.1965 | 306.9505
6871 | [8 empty] | 6.768672 | 7.570933 | 7.303577 | 7.214394 | 0.6412795 | 306.5106 | 307.271 | 307.0176
6872 | [8 empty] | 6.714905 | 7.585582 | 7.88404 | 7.394842 | 0.6573193 | 306.4596 | 307.2849 | 307.5678
6873 | [8 empty] | 6.545908 | 7.511564 | 8.676577 | 7.578016 | 0.6736014 | 306.2994 | 307.2148 | 308.319
6874 | [8 empty] | 6.572083 | 7.675892 | 9.06454 | 7.770838 | 0.6907412 | 306.3242 | 307.3705 | 308.6868
6875 | [8 empty] | 6.710623 | 7.692248 | 9.305012 | 7.902627 | 0.7024558 | 306.4556 | 307.386 | 308.9147
6876 | [8 empty] | 6.704312 | 7.684102 | 9.153658 | 7.847358 | 0.6975429 | 306.4496 | 307.3783 | 308.7712
6877 | [8 empty] | 6.591014 | 7.597656 | 9.599348 | 7.929339 | 0.7048302 | 306.3422 | 307.2964 | 309.1937
6878 | [8 empty] | 6.653893 | 7.546142 | 9.681931 | 7.960655 | 0.7076138 | 306.4018 | 307.2475 | 309.272
6879 | [8 empty] | 6.649611 | 7.641797 | 9.731481 | 8.007629 | 0.7117893 | 306.3977 | 307.3382 | 309.3189
6880 | [8 empty] | 6.704634 | 7.580753 | 9.476907 | 7.920765 | 0.704068 | 306.4499 | 307.2803 | 309.0776
6881 | [8 empty] | 6.720088 | 7.502195 | 9.325907 | 7.849397 | 0.6977241 | 306.4645 | 307.2059 | 308.9345
6882 | [8 empty] | 6.63831 | 7.427178 | 9.725299 | 7.930262 | 0.7049122 | 306.387 | 307.1348 | 309.3131
6883 | [8 empty] | 6.57923 | 7.503225 | 9.454563 | 7.845673 | 0.6973931 | 306.331 | 307.2068 | 309.0565
6884 | [8 empty] | 6.498483 | 7.583007 | 9.421143 | 7.834211 | 0.6963743 | 306.2545 | 307.2825 | 309.0248
6885 | [8 empty] | 6.503763 | 7.565299 | 9.362385 | 7.810482 | 0.6942651 | 306.2595 | 307.2657 | 308.9691
6886 | [8 empty] | 6.59169 | 7.357924 | 9.376519 | 7.775378 | 0.6911447 | 306.3428 | 307.0691 | 308.9825
6887 | [8 empty] | 6.661459 | 7.451003 | 9.644519 | 7.918994 | 0.7039106 | 306.409 | 307.1573 | 309.2365
6888 | [8 empty] | 6.592978 | 7.57235 | 9.769955 | 7.978428 | 0.7091936 | 306.3441 | 307.2724 | 309.3554
6889 | [8 empty] | 6.610074 | 7.474796 | 9.880806 | 7.988559 | 0.7100941 | 306.3603 | 307.1799 | 309.4605
6890 | [8 empty] | 6.677042 | 7.503386 | 9.935056 | 8.038495 | 0.7145329 | 306.4237 | 307.207 | 309.5119
6891 | [8 empty] | 6.758241 | 7.756897 | 9.751668 | 8.088935 | 0.7190165 | 306.5007 | 307.4473 | 309.3381
6892 | [8 empty] | 6.899581 | 7.944665 | 9.870632 | 8.238293 | 0.7322927 | 306.6347 | 307.6253 | 309.4508
6893 | [8 empty] | 6.894623 | 7.873222 | 10.26458 | 8.344143 | 0.7417016 | 306.63 | 307.5576 | 309.8242
6894 | [8 empty] | 6.768736 | 7.945727 | 9.78557 | 8.166678 | 0.7259269 | 306.5107 | 307.6263 | 309.3702
6895 | [8 empty] | 6.658111 | 7.929661 | 9.695711 | 8.094494 | 0.7195106 | 306.4058 | 307.6111 | 309.285
6896 | [8 empty] | 6.780198 | 7.839448 | 9.905887 | 8.175178 | 0.7266825 | 306.5215 | 307.5255 | 309.4843
6897 | [8 empty] | 6.731035 | 7.723285 | 9.790303 | 8.081541 | 0.7183592 | 306.4749 | 307.4154 | 309.3747
6898 | [8 empty] | 6.682966 | 7.772641 | 10.08071 | 8.178773 | 0.727002 | 306.4294 | 307.4622 | 309.65
6899 | [8 empty] | 6.716386 | 7.900621 | 9.951541 | 8.189516 | 0.7279569 | 306.461 | 307.5835 | 309.5275
6900 | [8 empty] | 6.705986 | 7.869229 | 9.79861 | 8.124608 | 0.7221874 | 306.4512 | 307.5538 | 309.3826
6901 | [8 empty] | 6.730713 | 7.803067 | 9.816865 | 8.116881 | 0.7215006 | 306.4746 | 307.4911 | 309.3999
6902 | [8 empty] | 6.744718 | 7.831463 | 9.682318 | 8.086166 | 0.7187703 | 306.4879 | 307.518 | 309.2723
6903 | [8 empty] | 6.585122 | 7.937743 | 9.405238 | 7.976034 | 0.7089808 | 306.3366 | 307.6187 | 309.0097
6904 | [8 empty] | 6.531001 | 7.859152 | 9.138591 | 7.842915 | 0.697148 | 306.2853 | 307.5442 | 308.757
6905 | [8 empty] | 6.381933 | 7.847851 | 9.273299 | 7.834361 | 0.6963877 | 306.144 | 307.5335 | 308.8846
6906 | [8 empty] | 6.30125 | 7.726021 | 9.507107 | 7.844793 | 0.6973149 | 306.0675 | 307.418 | 309.1063
6907 | [8 empty] | 6.477394 | 7.647688 | 9.68103 | 7.935371 | 0.7053663 | 306.2345 | 307.3438 | 309.2711
6908 | [8 empty] | 6.621279 | 7.676568 | 9.801829 | 8.033225 | 0.7140645 | 306.3709 | 307.3712 | 309.3856
6909 | [8 empty] | 6.683964 | 7.63935 | 9.588176 | 7.970497 | 0.7084886 | 306.4303 | 307.3359 | 309.1831
6910 | [8 empty] | 6.786702 | 7.783234 | 9.224683 | 7.93154 | 0.7050257 | 306.5277 | 307.4723 | 308.8386
6911 | [8 empty] | 6.861236 | 7.936745 | 8.902046 | 7.900009 | 0.702223 | 306.5983 | 307.6178 | 308.5327
6912 | [8 empty] | 6.877527 | 8.041736 | 8.715181 | 7.878148 | 0.7002798 | 306.6138 | 307.7173 | 308.3556
6913 | [8 empty] | 6.98152 | 7.964401 | 8.773616 | 7.906512 | 0.7028011 | 306.7123 | 307.644 | 308.411
6914 | [8 empty] | 6.859465 | 7.75693 | 8.758774 | 7.791723 | 0.6925976 | 306.5966 | 307.4473 | 308.3969
6915 | [8 empty] | 6.725529 | 7.868714 | 8.910578 | 7.834941 | 0.6964392 | 306.4697 | 307.5533 | 308.5408
6916 | [8 empty] | 6.621633 | 7.955 | 9.353016 | 7.97655 | 0.7090266 | 306.3712 | 307.6351 | 308.9602
6917 | [8 empty] | 6.79797 | 7.901619 | 9.540751 | 8.080114 | 0.7182323 | 306.5384 | 307.5845 | 309.1382
6918 | [8 empty] | 6.848454 | 8.029018 | 9.499573 | 8.125682 | 0.7222828 | 306.5862 | 307.7052 | 309.0991
6919 | [8 empty] | 6.72466 | 8.011729 | 9.668892 | 8.135094 | 0.7231194 | 306.4689 | 307.6888 | 309.2596
6920 | [8 empty] | 6.748421 | 7.893505 | 9.583121 | 8.075016 | 0.7177792 | 306.4914 | 307.5768 | 309.1783
6921 | [8 empty] | 6.792143 | 7.814239 | 9.91751 | 8.17463 | 0.7266338 | 306.5328 | 307.5016 | 309.4953
6922 | [8 empty] | 6.850836 | 7.725442 | 9.833092 | 8.136457 | 0.7232406 | 306.5885 | 307.4175 | 309.4153
6923 | [8 empty] | 6.80866 | 7.718327 | 9.765287 | 8.097424 | 0.719771 | 306.5485 | 307.4107 | 309.351
6924 | [8 empty] | 6.761009 | 7.663078 | 9.736729 | 8.053605 | 0.715876 | 306.5033 | 307.3584 | 309.3239
6925 | [8 empty] | 6.675819 | 7.577147 | 9.842203 | 8.031723 | 0.7139309 | 306.4226 | 307.2769 | 309.4239
6926 | [8 empty] | 6.531484 | 7.501261 | 10.12971 | 8.054153 | 0.7159247 | 306.2858 | 307.205 | 309.6964
6927 | [8 empty] | 6.447355 | 7.649781 | 9.411195 | 7.83611 | 0.6965431 | 306.206 | 307.3458 | 309.0154
6928 | [8 empty] | 6.4744 | 7.740735 | 9.116472 | 7.777202 | 0.6913069 | 306.2317 | 307.432 | 308.736
6929 | [8 empty] | 6.579327 | 7.760278 | 9.293164 | 7.87759 | 0.7002302 | 306.3311 | 307.4505 | 308.9035
6930 | [8 empty] | 6.574594 | 7.783749 | 9.539689 | 7.966011 | 0.7080898 | 306.3266 | 307.4727 | 309.1371
6931 | [8 empty] | 6.665226 | 7.790574 | 9.444743 | 7.966848 | 0.7081643 | 306.4125 | 307.4792 | 309.0471
6932 | [8 empty] | 6.701897 | 7.720387 | 9.694874 | 8.039053 | 0.7145825 | 306.4473 | 307.4127 | 309.2842
6933 | [8 empty] | 6.784094 | 7.598686 | 9.623753 | 8.002178 | 0.7113047 | 306.5252 | 307.2973 | 309.2168
6934 | [8 empty] | 6.816226 | 7.567713 | 9.704919 | 8.029619 | 0.7137439 | 306.5557 | 307.268 | 309.2938
6935 | [8 empty] | 6.88915 | 7.787323 | 9.714514 | 8.130329 | 0.7226959 | 306.6248 | 307.4761 | 309.3029
6936 | [8 empty] | 6.749741 | 7.893731 | 9.809749 | 8.151074 | 0.7245399 | 306.4926 | 307.577 | 309.3931
6937 | [8 empty] | 6.601156 | 7.820227 | 9.723528 | 8.048304 | 0.7154048 | 306.3518 | 307.5073 | 309.3114
6938 | [8 empty] | 6.650158 | 7.920647 | 9.653148 | 8.074651 | 0.7177467 | 306.3983 | 307.6025 | 309.2447
6939 | [8 empty] | 6.796167 | 7.900749 | 9.793329 | 8.163415 | 0.7256369 | 306.5367 | 307.5836 | 309.3776
6940 | [8 empty] | 6.787024 | 7.772931 | 9.950865 | 8.170273 | 0.7262465 | 306.528 | 307.4625 | 309.5269
6941 | [8 empty] | 6.708111 | 7.686356 | 9.864064 | 8.086177 | 0.7187713 | 306.4532 | 307.3804 | 309.4446
6942 | [8 empty] | 6.737474 | 7.798945 | 9.457396 | 7.997938 | 0.7109279 | 306.481 | 307.4872 | 309.0591
6943 | [8 empty] | 6.785704 | 7.85165 | 8.42606 | 7.687805 | 0.6833604 | 306.5267 | 307.5371 | 308.0816
6944 | [8 empty] | 6.845685 | 7.717425 | 7.879725 | 7.480945 | 0.6649729 | 306.5836 | 307.4099 | 307.5637
6945 | [8 empty] | 6.77582 | 7.651681 | 7.562691 | 7.330064 | 0.6515612 | 306.5174 | 307.3476 | 307.2632
6946 | [8 empty] | 6.624627 | 7.701037 | 7.183486 | 7.169717 | 0.6373082 | 306.3741 | 307.3943 | 306.9038
6947 | [8 empty] | 6.521278 | 7.813241 | 7.048134 | 7.127551 | 0.6335601 | 306.2761 | 307.5007 | 306.7755
6948 | [8 empty] | 6.379132 | 7.763562 | 8.109927 | 7.41754 | 0.6593369 | 306.1414 | 307.4536 | 307.7819
6949 | [8 empty] | 6.364515 | 7.675216 | 8.17741 | 7.405714 | 0.6582857 | 306.1275 | 307.3699 | 307.8459
6950 | [8 empty] | 6.499932 | 7.534101 | 8.523035 | 7.519022 | 0.6683575 | 306.2559 | 307.2361 | 308.1735
6951 | [8 empty] | 6.569153 | 7.435034 | 8.648342 | 7.550843 | 0.671186 | 306.3215 | 307.1422 | 308.2923
6952 | [8 empty] | 6.614743 | 7.492214 | 8.229213 | 7.44539 | 0.6618124 | 306.3647 | 307.1964 | 307.895
6953 | [8 empty] | 6.654634 | 7.431041 | 9.260163 | 7.781946 | 0.6917285 | 306.4025 | 307.1384 | 308.8722
6954 | [8 empty] | 6.66484 | 7.583972 | 9.406043 | 7.884952 | 0.7008846 | 306.4122 | 307.2834 | 309.0105
6955 | [8 empty] | 6.586539 | 7.758829 | 9.571853 | 7.972407 | 0.7086584 | 306.338 | 307.4491 | 309.1676
6956 | [8 empty] | 6.741627 | 7.839287 | 9.64423 | 8.075048 | 0.717782 | 306.485 | 307.5254 | 309.2362
6957 | [8 empty] | 6.72173 | 7.718616 | 9.581898 | 8.007415 | 0.7117702 | 306.4661 | 307.411 | 309.1772
6958 | [8 empty] | 6.636894 | 7.53204 | 9.581351 | 7.916762 | 0.7037121 | 306.3857 | 307.2342 | 309.1766
6959 | [8 empty] | 6.622599 | 7.679724 | 9.142583 | 7.814968 | 0.6946639 | 306.3721 | 307.3741 | 308.7607
6960 | [8 empty] | 6.8632 | 7.719872 | 9.727199 | 8.103423 | 0.7203043 | 306.6002 | 307.4122 | 309.3149
6961 | [8 empty] | 6.928912 | 7.624572 | 9.455947 | 8.003144 | 0.7113905 | 306.6625 | 307.3219 | 309.0578
6962 | [8 empty] | 6.784738 | 7.795018 | 9.410229 | 7.996661 | 0.7108143 | 306.5258 | 307.4834 | 309.0144
6963 | [8 empty] | 6.829973 | 7.80458 | 9.599831 | 8.078128 | 0.7180558 | 306.5687 | 307.4925 | 309.1942
6964 | [8 empty] | 6.867449 | 7.718455 | 9.354369 | 7.980091 | 0.7093414 | 306.6042 | 307.4109 | 308.9615
6965 | [8 empty] | 6.972376 | 7.697367 | 9.287497 | 7.985747 | 0.7098442 | 306.7037 | 307.3909 | 308.8981
6966 | [8 empty] | 6.890888 | 7.750651 | 9.202564 | 7.948035 | 0.706492 | 306.6264 | 307.4414 | 308.8176
6967 | [8 empty] | 6.820282 | 7.849525 | 9.305237 | 7.991682 | 0.7103717 | 306.5595 | 307.5351 | 308.9149
6968 | [8 empty] | 6.728588 | 7.790092 | 9.318856 | 7.945845 | 0.7062974 | 306.4726 | 307.4788 | 308.9278
6969 | [8 empty] | 6.605245 | 7.689897 | 9.181025 | 7.825389 | 0.6955901 | 306.3557 | 307.3838 | 308.7972
6970 | [8 empty] | 6.618349 | 7.625151 | 9.190684 | 7.811395 | 0.6943462 | 306.3681 | 307.3224 | 308.8063
6971 | [8 empty] | 6.721215 | 7.687386 | 9.148314 | 7.852305 | 0.6979827 | 306.4656 | 307.3814 | 308.7662
6972 | [8 empty] | 6.769928 | 7.79286 | 9.37565 | 7.979479 | 0.7092871 | 306.5118 | 307.4814 | 308.9817
6973 | [8 empty] | 6.678652 | 7.835424 | 9.436404 | 7.983493 | 0.7096438 | 306.4253 | 307.5217 | 309.0392
6974 | [8 empty] | 6.704795 | 7.794148 | 9.139363 | 7.879436 | 0.7003943 | 306.45 | 307.4826 | 308.7577
6975 | [8 empty] | 6.813296 | 7.827407 | 8.984822 | 7.875175 | 0.7000156 | 306.5529 | 307.5141 | 308.6112
6976 | [8 empty] | 6.862749 | 7.791895 | 8.90108 | 7.851908 | 0.6979474 | 306.5998 | 307.4805 | 308.5318
6977 | [8 empty] | 7.028398 | 7.684199 | 9.040328 | 7.917642 | 0.7037904 | 306.7568 | 307.3784 | 308.6638
6978 | [8 empty] | 7.056408 | 7.659537 | 9.255398 | 7.990448 | 0.710262 | 306.7833 | 307.355 | 308.8677
6979 | [8 empty] | 6.938732 | 7.907414 | 9.410551 | 8.085565 | 0.7187169 | 306.6718 | 307.59 | 309.0147
6980 | [8 empty] | 6.809464 | 8.013468 | 9.434601 | 8.085844 | 0.7187417 | 306.5493 | 307.6905 | 309.0375
6981 | [8 empty] | 6.966839 | 7.947756 | 8.374385 | 7.762993 | 0.6900438 | 306.6984 | 307.6282 | 308.0326
6982 | [8 empty] | 7.102577 | 7.982334 | 9.551537 | 8.21215 | 0.7299688 | 306.8271 | 307.661 | 309.1484
6983 | [8 empty] | 6.978333 | 7.973223 | 9.811939 | 8.254498 | 0.7337332 | 306.7093 | 307.6523 | 309.3952
6984 | [8 empty] | 7.020123 | 7.882977 | 9.618956 | 8.174019 | 0.7265794 | 306.7489 | 307.5668 | 309.2123
6985 | [8 empty] | 7.060819 | 7.855675 | 9.407589 | 8.108027 | 0.7207136 | 306.7875 | 307.5409 | 309.0119
6986 | [8 empty] | 7.155218 | 7.972031 | 9.980034 | 8.369094 | 0.7439195 | 306.877 | 307.6512 | 309.5545
6987 | [8 empty] | 7.157278 | 7.996404 | 9.518665 | 8.224116 | 0.7310325 | 306.8789 | 307.6743 | 309.1172
6988 | [8 empty] | 7.089795 | 7.892829 | 9.318212 | 8.100279 | 0.7200248 | 306.815 | 307.5761 | 308.9272
6989 | [8 empty] | 7.057889 | 7.807477 | 9.292906 | 8.052758 | 0.7158007 | 306.7847 | 307.4952 | 308.9032
6990 | [8 empty] | 7.011044 | 7.797207 | 9.451343 | 8.086531 | 0.7188028 | 306.7403 | 307.4855 | 309.0534
6991 | [8 empty] | 7.053736 | 7.895308 | 9.569374 | 8.172806 | 0.7264716 | 306.7808 | 307.5785 | 309.1653
6992 | [8 empty] | 7.167839 | 7.861502 | 9.954567 | 8.327969 | 0.7402639 | 306.8889 | 307.5464 | 309.5304
6993 | [8 empty] | 7.19205 | 7.764142 | 9.811134 | 8.255775 | 0.7338467 | 306.9119 | 307.4542 | 309.3944
6994 | [8 empty] | 7.128237 | 7.646755 | 9.695421 | 8.156805 | 0.7250493 | 306.8514 | 307.3429 | 309.2848
6995 | [8 empty] | 7.109821 | 7.546722 | 9.783832 | 8.146792 | 0.7241592 | 306.834 | 307.2481 | 309.3686
6996 | [8 empty] | 7.105089 | 7.612627 | 10.01806 | 8.245258 | 0.7329118 | 306.8295 | 307.3105 | 309.5906
6997 | [8 empty] | 7.125694 | 7.59566 | 9.796098 | 8.172484 | 0.726443 | 306.849 | 307.2945 | 309.3802
6998 | [8 empty] | 7.146686 | 7.611661 | 9.667668 | 8.142005 | 0.7237338 | 306.8689 | 307.3096 | 309.2585
6999 | [8 empty] | 7.162269 | 7.755706 | 9.418954 | 8.11231 | 0.7210942 | 306.8837 | 307.4462 | 309.0227
7000 | [8 empty] | 7.060529 | 7.806479 | 9.444453125 | 8.103821 | 0.7203396 | 306.7872 | 307.4943 | 309.046875
7001 | [8 empty] | 6.915067 | 7.649363 | 9.525941 | 8.030124 | 0.7137888 | 306.6494 | 307.3454 | 309.1241
7002 | [8 empty] | 6.974534 | 7.404351 | 9.437885 | 7.938923 | 0.7056821 | 306.7057 | 307.1131 | 309.0406
7003 | [8 empty] | 7.091598 | 7.566619 | 9.851315 | 8.169844 | 0.7262083 | 306.8167 | 307.2669 | 309.4325
7004 | [8 empty] | 7.076595 | 7.619388 | 9.283505 | 7.993163 | 0.7105034 | 306.8025 | 307.317 | 308.8943
7005 | [8 empty] | 6.992177 | 7.580656 | 9.34207 | 7.971634 | 0.7085897 | 306.7224 | 307.2802 | 308.9498
7006 | [8 empty] | 6.950805 | 7.786067 | 9.640334 | 8.125735 | 0.7222876 | 306.6832 | 307.4749 | 309.2325
7007 | [8 empty] | 7.030587 | 7.796788 | 9.627649 | 8.151675 | 0.7245933 | 306.7589 | 307.4851 | 309.2205
7008 | [8 empty] | 7.016807 | 7.733137 | 8.470845 | 7.740263 | 0.6880234 | 306.7458 | 307.4248 | 308.124
7009 | [8 empty] | 7.044753 | 7.677663 | 9.591364 | 8.104593 | 0.7204083 | 306.7723 | 307.3722 | 309.1861
7010 | [8 empty] | 7.045172 | 7.715268 | 9.863807 | 8.208082 | 0.7296073 | 306.7727 | 307.4078 | 309.4444
7011 | [8 empty] | 7.070381 | 7.837613 | 9.842461 | 8.250152 | 0.7333468 | 306.7966 | 307.5238 | 309.4241
7012 | [8 empty] | 7.112107 | 7.796692 | 9.58808 | 8.165626 | 0.7258334 | 306.8361 | 307.485 | 309.183
7013 | [8 empty] | 7.147845 | 7.719067 | 9.537757 | 8.13489 | 0.7231013 | 306.87 | 307.4114 | 309.1353
7014 | [8 empty] | 7.177755 | 7.667747 | 11.21961 | 8.688372 | 0.7722997 | 306.8983 | 307.3628 | 310.7295
7015 | [8 empty] | 7.104863 | 7.663304 | 9.769054 | 8.179073 | 0.7270287 | 306.8293 | 307.3586 | 309.3546
7016 | [8 empty] | 7.015744 | 7.744534 | 9.635054 | 8.131777 | 0.7228247 | 306.7448 | 307.4356 | 309.2275
7017 | [8 empty] | 7.010336 | 7.750136 | 9.535117 | 8.09853 | 0.7198693 | 306.7397 | 307.4409 | 309.1328125
7018 | [8 empty] | 6.996137 | 7.702196 | 9.48296 | 8.060431 | 0.7164828 | 306.7262 | 307.3954 | 309.0834
7019 | [8 empty] | 6.941372 | 7.675892 | 9.588949 | 8.068738 | 0.7172211 | 306.6743 | 307.3705 | 309.1838
7020 | [8 empty] | 6.891693 | 7.68935 | 9.729774 | 8.103606 | 0.7203205 | 306.6272 | 307.3833 | 309.3173
7021 | [8 empty] | 6.822085 | 7.560534 | 9.717959 | 8.033526 | 0.7140912 | 306.5612 | 307.2612 | 309.3061
7022 | [8 empty] | 6.795588 | 7.369354 | 9.629806 | 7.931582 | 0.7050296 | 306.5361 | 307.08 | 309.2226
7023 | [8 empty] | 6.929717 | 7.543566 | 9.603727 | 8.02567 | 0.7133929 | 306.6632 | 307.2451 | 309.1978
7024 | [8 empty] | 7.070446 | 7.744019 | 9.71564 | 8.176702 | 0.7268179 | 306.7966 | 307.4351 | 309.3039
7025 | [8 empty] | 7.157793 | 7.653097 | 10.43522 | 8.415371 | 0.748033 | 306.8794 | 307.3489 | 309.986
7026 | [8 empty] | 7.082648 | 7.758507 | 10.0604 | 8.300517 | 0.7378237 | 306.8082 | 307.4488 | 309.6307
7027 | [8 empty] | 6.941855 | 7.779177 | 9.971663 | 8.230898 | 0.7316354 | 306.6747 | 307.4684 | 309.5466
7028 | [8 empty] | 6.923825 | 7.68172 | 9.804534 | 8.136693 | 0.7232616 | 306.6577 | 307.376 | 309.3882
7029 | [8 empty] | 6.939633 | 7.611854 | 9.948353 | 8.166614 | 0.7259212 | 306.6726 | 307.3098 | 309.5245
7030 | [8 empty] | 6.902865 | 7.594114 | 10.28264 | 8.259875 | 0.7342111 | 306.6378 | 307.293 | 309.8414
7031 | [8 empty] | 6.83696 | 7.768069 | 9.845455 | 8.150161 | 0.7244588 | 306.5753 | 307.4579 | 309.427
7032 | [8 empty] | 6.883354 | 7.781173 | 9.608621 | 8.091049 | 0.7192044 | 306.6193 | 307.4703 | 309.2025
7033 | [8 empty] | 6.873438 | 7.675602 | 9.855114 | 8.134718 | 0.723086 | 306.6099 | 307.3702 | 309.4361
7034 | [8 empty] | 6.910753 | 7.669872 | 10.00399 | 8.194871 | 0.728433 | 306.6453 | 307.3648 | 309.5772
7035 | [8 empty] | 6.894752 | 7.792635 | 9.953537 | 8.213641 | 0.7301014 | 306.6301 | 307.4812 | 309.5294
7036 | [8 empty] | 6.789052 | 7.771869 | 10.88317 | 8.481362 | 0.7538989 | 306.5299 | 307.4615 | 310.4106
7037 | [8 empty] | 6.789406 | 7.694501 | 9.774495 | 8.086134 | 0.7187675 | 306.5302 | 307.3882 | 309.3597
7038 | [8 empty] | 6.792111 | 7.572929 | 9.746291 | 8.03711 | 0.7144098 | 306.5328 | 307.2729 | 309.333
7039 | [8 empty] | 6.804023 | 7.494757 | 9.871534 | 8.056771 | 0.7161575 | 306.5441 | 307.1988 | 309.4517
7040 | [8 empty] | 6.827076 | 7.501003 | 9.742106 | 8.023395 | 0.7131907 | 306.5659 | 307.2047 | 309.329
7041 | [8 empty] | 6.810462 | 7.513238 | 9.436597 | 7.920099 | 0.7040088 | 306.5502 | 307.2163 | 309.0394
7042 | [8 empty] | 6.751801 | 7.563753 | 9.437467 | 7.917674 | 0.7037932 | 306.4946 | 307.2642 | 309.0403
7043 | [8 empty] | 6.696328 | 7.686356 | 9.599187 | 7.993957 | 0.7105739 | 306.442 | 307.3804 | 309.1935
7044 | [8 empty] | 6.766644 | 7.767104 | 9.777167 | 8.103638 | 0.7203234 | 306.5087 | 307.457 | 309.3622
7045 | [8 empty] | 6.947618 | 7.749879 | 9.684571 | 8.127356 | 0.7224316 | 306.6802 | 307.4406 | 309.2745
7046 | [8 empty] | 7.125984 | 7.570804 | 9.542104 | 8.079631 | 0.7181894 | 306.8493 | 307.2709 | 309.1394
7047 | [8 empty] | 7.010207 | 7.63246 | 10.10109 | 8.247919 | 0.7331484 | 306.7395 | 307.3293 | 309.6693
7048 | [8 empty] | 6.946104 | 7.733427 | 9.711004 | 8.130178 | 0.7226825 | 306.6788 | 307.425 | 309.2995
7049 | [8 empty] | 6.988378 | 7.646658 | 9.427099 | 8.020712 | 0.7129522 | 306.7188 | 307.3428 | 309.0304
7050 | [8 empty] | 7.065487 | 7.751134 | 9.443391 | 8.086671 | 0.7188152 | 306.7919 | 307.4418 | 309.0459
7051 | [8 empty] | 7.085449 | 7.814142 | 9.258907 | 8.052833 | 0.7158074 | 306.8109 | 307.5016 | 308.871
7052 | [8 empty] | 6.960013 | 7.804097 | 8.655747 | 7.806619 | 0.6939217 | 306.692 | 307.492 | 308.2993
7053 | [8 empty] | 7.008082 | 7.696015 | 9.607655 | 8.103917 | 0.7203482 | 306.7375 | 307.3896 | 309.2016
7054 | [8 empty] | 7.02418 | 7.645209 | 9.605176 | 8.091522 | 0.7192464 | 306.7528 | 307.3414 | 309.1992
7055 | [8 empty] | 7.048166 | 7.773446 | 9.387402 | 8.069671 | 0.7173041 | 306.7755 | 307.463 | 308.9928
7056 | [8 empty] | 7.06758 | 7.760342 | 9.457911 | 8.095278 | 0.7195803 | 306.7939 | 307.4506 | 309.0596
7057 | [8 empty] | 6.8783 | 7.694115 | 9.678518 | 8.083644 | 0.7185462 | 306.6145 | 307.3878 | 309.2687
7058 | [8 empty] | 6.817385 | 7.624411 | 9.620018 | 8.020605 | 0.7129426 | 306.5568 | 307.3217 | 309.2133
7059 | [8 empty] | 6.744911 | 7.656575 | 9.630482 | 8.010656 | 0.7120583 | 306.4881 | 307.3522 | 309.2232
7060 | [8 empty] | 6.748356 | 7.825797 | 9.625331 | 8.066495 | 0.7170217 | 306.4913 | 307.5126 | 309.2183
7061 | [8 empty] | 6.786734 | 7.85223 | 9.657044 | 8.098669 | 0.7198817 | 306.5277 | 307.5377 | 309.2484
7062 | [8 empty] | 6.762941 | 7.858573 | 9.664996 | 8.095503 | 0.7196003 | 306.5052 | 307.5437 | 309.2559
7063 | [8 empty] | 6.719155 | 7.753839 | 10.21874 | 8.230576 | 0.7316068 | 306.4637 | 307.4444 | 309.7808
7064 | [8 empty] | 6.661202 | 7.831946 | 9.115892 | 7.86968 | 0.6995271 | 306.4087 | 307.5184 | 308.7354
7065 | [8 empty] | 6.666353 | 7.732686 | 9.099988 | 7.833009 | 0.6962675 | 306.4136 | 307.4243 | 308.7204
7066 | [8 empty] | 6.745813 | 7.521351 | 9.342392 | 7.869852 | 0.6995424 | 306.4889 | 307.224 | 308.9501
7067 | [8 empty] | 6.939118 | 7.625988 | 9.666863 | 8.077323 | 0.7179843 | 306.6721 | 307.3232 | 309.2577
7068 | [8 empty] | 6.890051 | 7.869197 | 9.770309 | 8.176519 | 0.7268017 | 306.6256 | 307.5537 | 309.3557
7069 | [8 empty] | 6.774081 | 7.894214 | 8.685142 | 7.784479 | 0.6919537 | 306.5157 | 307.5775 | 308.3271
7070 | [8 empty] | 6.813038 | 7.804 | 9.78586 | 8.134299 | 0.7230488 | 306.5526 | 307.4919 | 309.3705
7071 | [8 empty] | 6.993497 | 8.010377 | 9.932738 | 8.312204 | 0.7388626 | 306.7237 | 307.6876 | 309.5097
7072 | [8 empty] | 7.009692 | 7.947917 | 9.868185 | 8.275264 | 0.7355791 | 306.739 | 307.6284 | 309.4485
7073 | [8 empty] | 6.94369 | 7.841187 | 9.92617 | 8.237016 | 0.7321792 | 306.6765 | 307.5272 | 309.5035
7074 | [8 empty] | 7.044399 | 7.855063 | 9.597803 | 8.165755 | 0.7258449 | 306.7719 | 307.5403 | 309.1922
7075 | [8 empty] | 7.105185 | 8.086005 | 9.614223 | 8.268471 | 0.7349752 | 306.8296 | 307.7592 | 309.2078
7076 | [8 empty] | 7.195495 | 8.009411 | 9.775622 | 8.326843 | 0.7401638 | 306.9152 | 307.6866 | 309.3608
7077 | [8 empty] | 7.233744 | 7.820968 | 9.899158 | 8.317956 | 0.7393739 | 306.9514 | 307.508 | 309.4779
7078 | [8 empty] | 7.08957 | 7.739995 | 9.633444 | 8.154336 | 0.7248299 | 306.8148 | 307.4313 | 309.226
7079 | [8 empty] | 6.980973 | 7.812725 | 9.542748 | 8.112149 | 0.7210799 | 306.7118 | 307.5002 | 309.14
7080 | [8 empty] | 6.935254 | 7.885682 | 9.947355 | 8.256097 | 0.7338753 | 306.6685 | 307.5694 | 309.5236
7081 | [8 empty] | 6.940052 | 7.913853 | 9.675428 | 8.176444 | 0.726795 | 306.673 | 307.5961 | 309.2658
7082 | [8 empty] | 7.042049 | 7.837001 | 10.07176 | 8.316937 | 0.7392833 | 306.7697 | 307.5232 | 309.6415
7083 | [8 empty] | 7.071283 | 7.78729 | 10.01442 | 8.290998 | 0.7369776 | 306.7974 | 307.4761 | 309.5871
7084 | [8 empty] | 7.050355 | 7.826409 | 9.924271 | 8.267012 | 0.7348455 | 306.7776 | 307.5132 | 309.5017
7085 | [8 empty] | 7.09646 | 7.95281 | 10.16024 | 8.403169 | 0.7469483 | 306.8213 | 307.633 | 309.7253
7086 | [8 empty] | 7.129944 | 7.994987 | 10.0273 | 8.384076 | 0.7452512 | 306.853 | 307.673 | 309.5993
7087 | [8 empty] | 7.15422 | 8.10352 | 9.764675 | 8.340805 | 0.7414049 | 306.876 | 307.7758 | 309.3504
7088 | [8 empty] | 7.232681 | 8.273998 | 9.507783 | 8.338154 | 0.7411693 | 306.9504 | 307.9374 | 309.1069
7089 | [8 empty] | 7.211432 | 8.192059 | 9.513932 | 8.305808 | 0.738294 | 306.9303 | 307.8598 | 309.1127
7090 | [8 empty] | 7.063781 | 7.949172 | 9.70347 | 8.238808 | 0.7323385 | 306.7903 | 307.6295 | 309.2924
7091 | [8 empty] | 6.940921 | 7.886326 | 10.03905 | 8.288765 | 0.7367791 | 306.6739 | 307.57 | 309.6105
7092 | [8 empty] | 7.157954 | 7.936455 | 9.752183 | 8.282197 | 0.7361953 | 306.8796 | 307.6175 | 309.3386
7093 | [8 empty] | 7.234549 | 7.84534 | 9.560842 | 8.213577 | 0.7300957 | 306.9522 | 307.5311 | 309.1572
7094 | [8 empty] | 7.159403 | 7.941574 | 9.497126 | 8.199368 | 0.7288327 | 306.881 | 307.6223 | 309.0968
7095 | [8 empty] | 7.180105 | 8.009765 | 9.601827 | 8.263899 | 0.7345688 | 306.9006 | 307.687 | 309.196
7096 | [8 empty] | 7.156119 | 7.975605 | 9.695679 | 8.275801 | 0.7356268 | 306.8778 | 307.6546 | 309.285
7097 | [8 empty] | 7.132906 | 7.850298 | 9.990788 | 8.324664 | 0.7399701 | 306.8558 | 307.5358 | 309.5647
7098 | [8 empty] | 6.900579 | 7.84724 | 9.767025 | 8.171615 | 0.7263657 | 306.6356 | 307.5329 | 309.3526
7099 | [8 empty] | 6.816902 | 7.993313 | 9.714675 | 8.174963 | 0.7266634 | 306.5563 | 307.6714 | 309.303
7100 | [8 empty] | 6.754957 | 7.966848 | 9.863195 | 8.195 | 0.7284444 | 306.4976 | 307.6463 | 309.4438
7101 | [8 empty] | 6.799001 | 7.825829 | 9.682092 | 8.102307 | 0.7202051 | 306.5393 | 307.5126 | 309.2721
7102 | [8 empty] | 6.761203 | 7.78713 | 8.04869 | 7.532341 | 0.6695414 | 306.5035 | 307.476 | 307.7239
7103 | [8 empty] | 6.836445 | 7.683458 | 9.335309 | 7.951737 | 0.7068211 | 306.5748 | 307.3777 | 308.9434
7104 | [8 empty] | 6.956085 | 7.752068 | 9.541814 | 8.083322 | 0.7185175 | 306.6882 | 307.4427 | 309.1392
7105 | [8 empty] | 7.001707 | 7.655126 | 9.502953 | 8.053262 | 0.7158455 | 306.7315 | 307.3508 | 309.1023
7106 | [8 empty] | 7.076305 | 7.592182 | 9.337691 | 8.00206 | 0.7112942 | 306.8022 | 307.2912 | 308.9457
7107 | [8 empty] | 7.09807 | 7.539027 | 9.343776 | 7.993624 | 0.7105444 | 306.8228 | 307.2408 | 308.9514
7108 | [8 empty] | 7.194111 | 7.547849 | 9.591911 | 8.11129 | 0.7210036 | 306.9138 | 307.2491 | 309.1866
7109 | [8 empty] | 7.12769 | 7.486 | 9.916286 | 8.176659 | 0.7268141 | 306.8509 | 307.1905 | 309.4941
7110 | [8 empty] | 7.163846 | 7.464783 | 9.943395 | 8.190675 | 0.72806 | 306.8852 | 307.1704 | 309.5198
7111 | [8 empty] | 7.070639 | 7.822835 | 9.692524 | 8.195332 | 0.728474 | 306.7968 | 307.5098 | 309.282
7112 | [8 empty] | 6.791241 | 8.150397 | 9.630868 | 8.190836 | 0.7280743 | 306.532 | 307.8203 | 309.2236
7113 | [8 empty] | 6.8226 | 8.160893 | 9.677166 | 8.22022 | 0.7306862 | 306.5617 | 307.8302 | 309.2675
7114 | [8 empty] | 6.964843 | 8.144473 | 9.832448 | 8.313921 | 0.7390152 | 306.6965 | 307.8147 | 309.4146
7115 | [8 empty] | 6.907115 | 8.048497 | 9.853407 | 8.269673 | 0.7350821 | 306.6418 | 307.7237 | 309.4345
7116 | [8 empty] | 6.765034 | 7.970196 | 9.782157 | 8.172463 | 0.7264411 | 306.5071 | 307.6495 | 309.367
7117 | [8 empty] | 6.75515 | 7.874381 | 9.568826 | 8.066119 | 0.7169884 | 306.4978 | 307.5587 | 309.1648
7118 | [8 empty] | 6.773759 | 8.001459 | 10.60573 | 8.460317 | 0.7520281 | 306.5154 | 307.6791 | 310.1476
7119 | [8 empty] | 6.804571 | 8.088581 | 9.403178 | 8.098776 | 0.7198912 | 306.5446 | 307.7617 | 309.0078
7120 | [8 empty] | 6.688214 | 8.041028 | 9.393358 | 8.040867 | 0.7147437 | 306.4343 | 307.7166 | 308.9984
7121 | [8 empty] | 6.582064 | 7.931432 | 9.258167 | 7.923888 | 0.7043456 | 306.3337 | 307.6127 | 308.8703
7122 | [8 empty] | 6.452764 | 8.1173 | 9.228707 | 7.932924 | 0.7051488 | 306.2112 | 307.7889 | 308.8424
7123 | [8 empty] | 6.470408 | 8.051717 | 9.520436 | 8.014187 | 0.7123722 | 306.2279 | 307.7267 | 309.1189
7124 | [8 empty] | 6.602476 | 7.907865 | 9.696065 | 8.068802 | 0.7172268 | 306.3531 | 307.5904 | 309.2854
7125 | [8 empty] | 6.734995 | 7.763433 | 9.628679 | 8.042369 | 0.7148772 | 306.4787 | 307.4535 | 309.2215
7126 | [8 empty] | 6.737667 | 7.654289 | 9.404305 | 7.932087 | 0.7050744 | 306.4812 | 307.35 | 309.0088
7127 | [8 empty] | 6.761589 | 7.576213 | 9.589271 | 7.975691 | 0.7089503 | 306.5039 | 307.276 | 309.1841
7128 | [8 empty] | 6.751705 | 7.735101 | 9.752247 | 8.079684 | 0.7181942 | 306.4945 | 307.4266 | 309.3386
7129 | [8 empty] | 6.77759 | 7.799396 | 10.07434 | 8.217108 | 0.7304096 | 306.519 | 307.4876 | 309.6439
7130 | [8 empty] | 6.708079 | 7.928921 | 9.600636 | 8.079212 | 0.7181522 | 306.4532 | 307.6104 | 309.1949
7131 | [8 empty] | 6.765356 | 7.987389 | 9.39178 | 8.048175 | 0.7153933 | 306.5074 | 307.6658 | 308.9969
7132 | [8 empty] | 6.682934 | 8.030628 | 9.459875 | 8.057812 | 0.71625 | 306.4293 | 307.7068 | 309.0615
7133 | [8 empty] | 6.513518 | 7.908831 | 9.535471 | 7.98594 | 0.7098613 | 306.2687 | 307.5913 | 309.1331
7134 | [8 empty] | 6.433769 | 7.64199 | 9.265218 | 7.780325 | 0.6915845 | 306.1931 | 307.3384 | 308.877
7135 | [8 empty] | 6.599063 | 7.760246 | 9.307008 | 7.888772 | 0.7012242 | 306.3498 | 307.4505 | 308.9166
7136 | [8 empty] | 6.752413 | 7.809345 | 8.851885 | 7.804548 | 0.6937376 | 306.4952 | 307.497 | 308.4852
7137 | [8 empty] | 6.664389 | 7.768488 | 8.995318 | 7.809398 | 0.6941688 | 306.4117 | 307.4583 | 308.6212
7138 | [8 empty] | 6.667383 | 7.927311 | 9.163543 | 7.919412 | 0.7039478 | 306.4146 | 307.6088 | 308.7806
7139 | [8 empty] | 6.656533 | 7.898141 | 9.25646 | 7.937045 | 0.7055151 | 306.4043 | 307.5812 | 308.8687
7140 | [8 empty] | 6.792626 | 7.712692 | 8.352814 | 7.619377 | 0.677278 | 306.5333 | 307.4054 | 308.0121
7141 | [8 empty] | 6.781228 | 7.747013 | 9.380705 | 7.969649 | 0.7084132 | 306.5225 | 307.4379 | 308.9865
7142 | [8 empty] | 6.75032 | 7.827954 | 9.482348 | 8.020207 | 0.7129073 | 306.4932 | 307.5146 | 309.0828
7143 | [8 empty] | 6.605245 | 7.986584 | 9.655659 | 8.082496 | 0.7184441 | 306.3557 | 307.665 | 309.2471
7144 | [8 empty] | 6.555727 | 7.936809 | 9.586019 | 8.026185 | 0.7134387 | 306.3087 | 307.6178 | 309.1811
7145 | [8 empty] | 6.585444 | 7.79872 | 9.523494 | 7.96922 | 0.7083751 | 306.3369 | 307.4869 | 309.1218
7146 | [8 empty] | 6.698774 | 7.804419 | 9.984832 | 8.162675 | 0.7255711 | 306.4443 | 307.4923 | 309.5591
7147 | [8 empty] | 6.774596 | 7.924478 | 10.22662 | 8.308566 | 0.7385392 | 306.5162 | 307.6061 | 309.7883
7148 | [8 empty] | 6.705568 | 8.046404 | 9.60627 | 8.119414 | 0.7217257 | 306.4508 | 307.7217 | 309.2003
7149 | [8 empty] | 6.699612 | 8.047821 | 9.646805 | 8.131413 | 0.7227922 | 306.4451 | 307.7231 | 309.2387
7150 | [8 empty] | 6.71938 | 7.854999 | 9.794521 | 8.122966 | 0.7220415 | 306.4639 | 307.5403 | 309.3787
7151 | [8 empty] | 6.784191 | 7.620032 | 10.44878 | 8.284333 | 0.7363852 | 306.5253 | 307.3176 | 309.9988
7152 | [8 empty] | 6.801898 | 7.414525 | 10.02511 | 8.080511 | 0.7182676 | 306.5421 | 307.1228 | 309.5973
7153 | [8 empty] | 6.886735 | 7.276726 | 9.903826 | 8.022429 | 0.7131048 | 306.6225 | 306.9922 | 309.4823
7154 | [8 empty] | 6.836091 | 7.264684 | 9.741333 | 7.947369 | 0.7064328 | 306.5745 | 306.9807 | 309.3283
7155 | [8 empty] | 6.687345 | 7.531847 | 9.687855 | 7.969016 | 0.708357 | 306.4335 | 307.234 | 309.2776
7156 | [8 empty] | 6.712426 | 7.729627 | 9.785409 | 8.075821 | 0.7178507 | 306.4573 | 307.4214 | 309.3701
7157 | [8 empty] | 6.806084 | 7.678597 | 9.561132 | 8.015271 | 0.7124685 | 306.5461 | 307.3731 | 309.1575
7158 | [8 empty] | 6.871249 | 7.645821 | 9.183665 | 7.900245 | 0.702244 | 306.6078 | 307.342 | 308.7997
7159 | [8 empty] | 6.657596 | 7.761952 | 8.954526 | 7.791358 | 0.6925651 | 306.4053 | 307.4521 | 308.5825
7160 | [8 empty] | 6.657531 | 7.698204 | 9.063574 | 7.806436 | 0.6939055 | 306.4052 | 307.3917 | 308.6859
7161 | [8 empty] | 6.64784 | 7.680078 | 9.159325 | 7.829081 | 0.6959183 | 306.3961 | 307.3745 | 308.7766
7162 | [8 empty] | 6.722374 | 7.843601 | 8.853913 | 7.80663 | 0.6939226 | 306.4667 | 307.5295 | 308.4871
7163 | [8 empty] | 6.708046875 | 7.753613 | 8.849374 | 7.770345 | 0.6906973 | 306.453125 | 307.4442 | 308.4828
7164 | [8 empty] | 6.694846 | 7.60358 | 8.906328 | 7.734918 | 0.6875483 | 306.4406 | 307.302 | 308.5368
7165 | [8 empty] | 6.710687 | 7.489509 | 9.080606 | 7.760267 | 0.6898015 | 306.4556 | 307.1938 | 308.702
7166 | [8 empty] | 6.655825 | 7.501969 | 9.269307 | 7.809034 | 0.6941363 | 306.4036 | 307.2057 | 308.8809
7167 | [8 empty] | 6.706405 | 7.672544 | 9.19136 | 7.85677 | 0.6983795 | 306.4516 | 307.3673 | 308.807
7168 | [8 empty] | 6.810141 | 7.651616 | 9.078223 | 7.84666 | 0.6974809 | 306.5499 | 307.3475 | 308.6997
7169 | [8 empty] | 6.811654 | 7.506831 | 9.178031 | 7.832172 | 0.696193 | 306.5513 | 307.2103 | 308.7943
7170 | [8 empty] | 6.789986 | 7.407055 | 9.598962 | 7.932001 | 0.7050668 | 306.5308 | 307.1157 | 309.1933
7171 | [8 empty] | 6.759818 | 7.283133 | 9.54043 | 7.861127 | 0.6987668 | 306.5022 | 306.9982 | 309.1378
7172 | [8 empty] | 6.788634 | 7.365007 | 9.411581 | 7.855074 | 0.6982288 | 306.5295 | 307.0758 | 309.0157
7173 | [8 empty] | 6.755536 | 7.371704 | 9.728165 | 7.951802 | 0.7068268 | 306.4981 | 307.0822 | 309.3158
7174 | [8 empty] | 6.798003 | 7.435066 | 9.13843 | 7.790499 | 0.6924888 | 306.5384 | 307.1422 | 308.7568
7175 | [8 empty] | 6.811525 | 7.567488 | 9.024134 | 7.801049 | 0.6934266 | 306.5512 | 307.2678 | 308.6485
7176 | [8 empty] | 6.758401 | 7.586741 | 9.041037 | 7.795393 | 0.6929238 | 306.5009 | 307.286 | 308.6645
7177 | [8 empty] | 6.678652 | 7.432554 | 8.752979 | 7.621395 | 0.6774573 | 306.4253 | 307.1399 | 308.3914
7178 | [8 empty] | 6.790598 | 7.152706 | 8.599371 | 7.514225 | 0.6679311 | 306.5314 | 306.8746 | 308.2458
7179 | [8 empty] | 6.910335 | 7.238863 | 8.762444 | 7.637214 | 0.6788635 | 306.6449 | 306.9563 | 308.4004
7180 | [8 empty] | 6.901996 | 7.388253 | 8.883083 | 7.724444 | 0.6866172 | 306.637 | 307.0979 | 308.5148
7181 | [8 empty] | 6.781261 | 7.310274 | 8.933566 | 7.675034 | 0.6822252 | 306.5225 | 307.024 | 308.5626
7182 | [8 empty] | 6.698388 | 7.391923 | 8.837847 | 7.64272 | 0.6793528 | 306.444 | 307.1013 | 308.4719
7183 | [8 empty] | 6.749805 | 7.376115 | 8.763153 | 7.629691 | 0.6781947 | 306.4927 | 307.0864 | 308.4011
7184 | [8 empty] | 6.798325 | 7.287865 | 8.853978 | 7.646723 | 0.6797087 | 306.5387 | 307.0027 | 308.4872
7185 | [8 empty] | 6.81365 | 7.294562 | 8.900147 | 7.669453 | 0.6817292 | 306.5532 | 307.0091 | 308.5309
7186 | [8 empty] | 6.765324 | 7.321607 | 9.047347 | 7.711426 | 0.6854601 | 306.5074 | 307.0347 | 308.6705
7187 | [8 empty] | 6.873953 | 7.52808 | 9.115313 | 7.839115 | 0.6968103 | 306.6104 | 307.2304 | 308.7349
7188 | [8 empty] | 6.874339 | 7.516296 | 8.974906 | 7.788514 | 0.6923124 | 306.6107 | 307.2192 | 308.6018
7189 | [8 empty] | 6.984965 | 7.45551 | 9.124231 | 7.854902 | 0.6982135 | 306.7156 | 307.1616 | 308.7433
7190 | [8 empty] | 7.038861 | 7.470964 | 9.368148 | 7.959325 | 0.7074955 | 306.7667 | 307.1763 | 308.9745
7191 | [8 empty] | 6.976852 | 7.554384 | 9.232603 | 7.92128 | 0.7041138 | 306.7079 | 307.2553 | 308.8461
7192 | [8 empty] | 6.926143 | 7.653934 | 9.069079 | 7.883052 | 0.7007158 | 306.6599 | 307.3497 | 308.6911
7193 | [8 empty] | 6.897746 | 7.623187 | 9.183697 | 7.901544 | 0.7023594 | 306.6329 | 307.3206 | 308.7997
7194 | [8 empty] | 6.908338 | 7.565331 | 9.37433 | 7.949333 | 0.7066074 | 306.643 | 307.2657 | 308.9804
7195 | [8 empty] | 6.873599 | 7.467391 | 9.343197 | 7.894729 | 0.7017537 | 306.61 | 307.1729 | 308.9509
7196 | [8 empty] | 6.941372 | 7.365361 | 9.200375 | 7.835703 | 0.6965069 | 306.6743 | 307.0762 | 308.8155
7197 | [8 empty] | 6.670152 | 7.333616 | 9.191038 | 7.731602 | 0.6872535 | 306.4172 | 307.0461 | 308.8067
7198 | [8 empty] | 6.602315 | 7.211979 | 9.291136 | 7.70181 | 0.6846053 | 306.3529 | 306.9308 | 308.9016
7199 | [8 empty] | 6.659688 | 7.458247 | 9.409198 | 7.842378 | 0.6971003 | 306.4073 | 307.1642 | 309.0135
7200 | [8 empty] | 6.797681 | 7.734038 | 9.391652 | 7.974457 | 0.7088406 | 306.5381 | 307.4256 | 308.9968
7201 | [8 empty] | 6.96304 | 7.730819 | 9.208939 | 7.967599 | 0.708231 | 306.6948 | 307.4226 | 308.8236
7202 | [8 empty] | 6.819155 | 7.591056 | 9.125519 | 7.845243 | 0.697355 | 306.5584 | 307.2901 | 308.7446
7203 | [8 empty] | 6.706534 | 7.673638 | 9.296126 | 7.892099 | 0.7015199 | 306.4517 | 307.3684 | 308.9063
7204 | [8 empty] | 6.708852 | 7.594146 | 9.550378 | 7.951125 | 0.7067667 | 306.4539 | 307.293 | 309.1473
7205 | [8 empty] | 6.813553 | 7.584777 | 9.577326 | 7.991886 | 0.7103898 | 306.5531 | 307.2841 | 309.1728
7206 | [8 empty] | 6.88139 | 7.626375 | 9.608299 | 8.038688 | 0.71455 | 306.6174 | 307.3236 | 309.2022
7207 | [8 empty] | 6.905763 | 7.752422 | 9.60627 | 8.088152 | 0.7189468 | 306.6405 | 307.4431 | 309.2003
7208 | [8 empty] | 6.986221 | 7.692441 | 9.669986 | 8.116216 | 0.7214414 | 306.7168 | 307.3862 | 309.2607
7209 | [8 empty] | 7.000806 | 7.587868 | 9.717315 | 8.101996 | 0.7201774 | 306.7306 | 307.2871 | 309.3055
7210 | [8 empty] | 7.041276 | 7.655963 | 9.71432 | 8.137186 | 0.7233055 | 306.769 | 307.3516 | 309.3027
7211 | [8 empty] | 7.070735 | 7.529722 | 9.636116 | 8.078858 | 0.7181207 | 306.7969 | 307.232 | 309.2285
7212 | [8 empty] | 7.03709 | 7.454222 | 9.625202 | 8.038838 | 0.7145634 | 306.765 | 307.1604 | 309.2182
7213 | [8 empty] | 6.980458 | 7.591184 | 9.438175 | 8.003272 | 0.711402 | 306.7113 | 307.2902 | 309.0409
7214 | [8 empty] | 6.688858 | 7.226725 | 10.25657 | 8.057383 | 0.7162118 | 306.4349 | 306.9448 | 309.8167
7215 | [8 empty] | 6.371598 | 6.882453 | 9.877973 | 7.710675 | 0.6853933 | 306.1342 | 306.6184 | 309.4578
7216 | [8 empty] | 6.139368 | 6.251185 | 9.730901 | 7.373818 | 0.6554505 | 305.9141 | 306.0201 | 309.3184
7217 | [8 empty] | 4.562599 | 4.422353 | 9.867348 | 6.2841 | 0.5585867 | 304.4195 | 304.2866 | 309.4477
7218 | [8 empty] | 2.248186 | 2.977137 | 9.863613 | 5.029646 | 0.4470796 | 302.2258 | 302.9167 | 309.4442
7219 | [8 empty] | 0.772706 | 2.100696 | 9.80595 | 4.226451 | 0.3756845 | 300.8272 | 302.086 | 309.3895

## 02-6
Мтр приработка, кгс*см | [8 empty] | Мтр работа, кгс*см | [7 empty] | 02-6
Время,с | Мтр_1 | Мтр_2 | Мтр_3 | Мтр средн | fтр средн | Показания 1 | Показания 2 | Показания 3 | Мтр_1 | Мтр_2 | Мтр_3 | Мтр средн | fтр средн | Показания 1 | Показания 2 | Показания 3 |  | 02-6 | 02-6-1 |  |  |  |  | 02-6-2 |  |  |  |  | 02-6-3
0 | 3.283289 | 0.5165221 | 0.5165221 | 1.438778 | 0.1278914 | 303.2069 | 300.5844 | 300.5844 | 0.6301419 | 1.942871 | 1.238969 | 1.270661 | 0.1129476 | 300.6921 | 301.9364 | 301.2692 |  |  | До испытаний |  | После испытаний |  | Весовой износ | До испытаний |  | После испытаний |  | Весовой износ | До испытаний |  | После испытаний |  | Весовой износ
1 | 2.860523 | 0.5165221 | 1.954816 | 1.777287 | 0.1579811 | 302.8062 | 300.5844 | 301.9477 | 0.5746359 | 1.861544 | 2.501827 | 1.646002 | 0.1463113 | 300.6395 | 301.8593 | 302.4662 |  |  | Ролик | Абразив | Ролик | Абразив | Ролик | Ролик | Абразив | Ролик | Абразив | Ролик | Ролик | Абразив | Ролик | Абразив | Ролик
2 | 2.885217 | 0.5165221 | 2.93554 | 2.112426 | 0.1877712 | 302.8296 | 300.5844 | 302.8773 | 0.5006816 | 1.816502 | 3.366741 | 1.894642 | 0.1684126 | 300.5694 | 301.8166 | 303.286 |  |  | Масса, г | Масса, г | Масса, г | Масса, г | Масса, г | Масса, г | Масса, г | Масса, г | Масса, г | Масса, г | Масса, г | Масса, г | Масса, г | Масса, г | Масса, г
3 | 2.855758 | 0.5165221 | 3.207886 | 2.193389 | 0.1949679 | 302.8017 | 300.5844 | 303.1354 | 0.4789493 | 1.783952 | 3.885098 | 2.049333 | 0.1821629 | 300.5488 | 301.7857 | 303.7773 |  |  | 164.324 |  | 164.116 |  | 0.208 | 164.026 |  | 163.727 |  | 0.299 | 163.57 |  | 163.256 |  | 0.314
4 | 3.405538 | 0.5165221 | 3.39707 | 2.43971 | 0.2168631 | 303.3228 | 300.5844 | 303.3148 | 0.5568637 | 2.507429 | 4.17132 | 2.411871 | 0.2143885 | 300.6226 | 302.4715 | 304.0486 |  |  | 164.342 |  | 164.116 |  | 0.226 | 164.026 |  | 163.727 |  | 0.299 | 163.57 |  | 163.256 |  | 0.314
5 | 5.647606 | 91.06632 | 3.5472 | 33.42038 | 2.9707 | 305.448 | 386.4136 | 303.4571 | 0.5974307 | 3.664007 | 4.392733 | 2.884724 | 0.2564199 | 300.6611 | 303.5678 | 304.2585 |  |  | 164.342 |  | 164.116 |  | 0.226 | 164.026 |  | 163.727 |  | 0.299 | 163.57 |  | 163.256 |  | 0.314
6 | 6.724821 | 42.52895 | 3.65129 | 17.63502 | 1.567557 | 306.469 | 340.4066 | 303.5557 | 3.069282 | 4.128403 | 4.567364 | 3.921683 | 0.3485941 | 303.0041 | 304.008 | 304.424 |  | Средн. Зн-е | 164.336 | #DIV/0! | 164.116 | #DIV/0! | 0.22 | 164.026 | #DIV/0! | 163.727 | #DIV/0! | 0.299 | 163.57 | #DIV/0! | 163.256 | #DIV/0! | 0.314
7 | 7.629433 | 16.26783 | 4.011886 | 9.303048 | 0.8269376 | 307.3265 | 315.5145 | 303.8975 | 4.811635 | 4.450364 | 4.509572 | 4.590524 | 0.4080466 | 304.6556 | 304.3131 | 304.3693 |  |  | Приработка |  |  | Работа |  | Приработка |  |  | Работа |  | Приработка |  |  | Работа
8 | 7.903486 | 10.67206 | 3.809405 | 7.461649 | 0.6632577 | 307.5862 | 310.2105 | 303.7056 | 5.785308 | 4.78868 | 4.484105 | 5.019364 | 0.4461657 | 305.5785 | 304.6338 | 304.3451 |  |  | Время, мин | Т, град С |  | Время, мин | Т, град С | Время, мин | Т, град С |  | Время, мин | Т, град С | Время, мин | Т, град С |  | Время, мин | Т, град С
9 | 8.423839 | 8.938203 | 3.577497 | 6.979846 | 0.6204307 | 308.0795 | 308.567 | 303.4858 | 6.589759 | 4.946408 | 4.464691 | 5.333619 | 0.4740995 | 306.341 | 304.7833 | 304.3267 |  |  | 0 | 35.1 |  | 0 | 46.2 | 0 | 25.1 |  | 0 | 35.1 | 0 | 30 |  | 0 | 46.5
10 | 8.937687 | 8.309575 | 3.571283 | 6.939515 | 0.6168458 | 308.5665 | 307.9712 | 303.4799 | 6.885705 | 4.943768 | 4.561826 | 5.463766 | 0.4856681 | 306.6215 | 304.7808 | 304.4188 |  |  | 5 | 44.6 |  | 10 | 57 | 5 | 38 |  | 10 | 53.6 | 5 | 45.5 |  | 10 | 58
11 | 9.09416 | 7.796177 | 3.679494 | 6.85661 | 0.6094765 | 308.7148 | 307.4845 | 303.5825 | 6.990793 | 4.978926 | 4.602651 | 5.524123 | 0.4910332 | 306.7211 | 304.8141 | 304.4575 |  |  | 10 | 49 |  | 20 | 60 | 10 | 45.7 |  | 20 | 58 | 10 | 51.6 |  | 20 | 61.5
12 | 9.083696 | 7.51987 | 3.530877 | 6.711481 | 0.5965761 | 308.7049 | 307.2226 | 303.4416 | 7.062042 | 4.965178 | 4.561923 | 5.529715 | 0.4915302 | 306.7887 | 304.8011 | 304.4189 |  |  | 15 | 50.7 |  | 30 | 60.8 | 15 | 50.7 |  | 30 | 61.7 | 15 | 55.6 |  | 30 | 63.6
13 | 9.051726 | 7.283036 | 3.336992 | 6.557251 | 0.5828668 | 308.6746 | 306.9981 | 303.2578125 | 7.168032 | 4.92342 | 4.48623 | 5.525894 | 0.4911906 | 306.8891 | 304.7615 | 304.3471 | [5 empty] | 40 | 62.2 |  |  |  | 40 | 63.3 |  |  |  | 40 | 64.2
14 | 9.240073 | 7.196557 | 3.413007 | 6.616546 | 0.5881374 | 308.8531 | 306.9162 | 303.3299 | 7.201644 | 4.97107 | 4.576025 | 5.582913 | 0.4962589 | 306.921 | 304.8067 | 304.4323 | [5 empty] | 50 | 63.7 |  |  |  | 50 | 64.2 |  |  |  | 50 | 64.8
15 | 9.178739 | 7.056151 | 3.366226 | 6.533705 | 0.5807738 | 308.795 | 306.7831 | 303.2855 | 7.162397 | 5.091226 | 4.639612 | 5.631078 | 0.5005403 | 306.8838 | 304.9206 | 304.4925 | [5 empty] | 60 | 64 |  |  |  | 60 | 64.5 |  |  |  | 60 | 64.7
16 | 9.407041 | 6.794139 | 3.409691 | 6.536957 | 0.5810629 | 309.0114 | 306.5347 | 303.3267 | 7.059821 | 5.030826 | 4.628665 | 5.573104 | 0.495387 | 306.7866 | 304.8633 | 304.4821 | [5 empty] | 70 | 65.1 |  |  |  | 70 | 65.1 |  |  |  | 70 | 65
17 | 9.307491 | 6.573661 | 3.370991 | 6.417381 | 0.5704339 | 308.9171 | 306.3257 | 303.29 | 7.192855 | 5.004973 | 4.579824 | 5.592551 | 0.4971156 | 306.9127 | 304.8388 | 304.4359 | [5 empty] | 80 | 65.1 |  |  |  | 80 | 64.8 |  |  |  | 80 | 66.7
18 | 8.892162 | 6.419248 | 3.529396 | 6.280269 | 0.5582461 | 308.5234 | 306.1794 | 303.4402 | 7.288477 | 5.120911 | 4.606289 | 5.671892 | 0.5041682 | 307.0033 | 304.9487 | 304.4609375 | [5 empty] | 90 | 63.8 |  |  |  | 90 | 65.5 |  |  |  | 90 | 67
19 | 9.118436 | 6.107719 | 3.594239 | 6.273465 | 0.5576413 | 308.7379 | 305.8841 | 303.5016 | 7.20744 | 5.192128 | 4.617912 | 5.672493 | 0.5042216 | 306.9265 | 305.0162 | 304.472 | [5 empty] | 100 | 64.2 |  |  |  | 100 | 67.5 |  |  |  | 100 | 68
20 | 9.561325 | 6.050217 | 3.507502 | 6.373015 | 0.5664902 | 309.1577 | 305.8296 | 303.4194 | 7.091502 | 5.164536 | 4.556353 | 5.60413 | 0.4981449 | 306.8166 | 304.9901 | 304.4136 | [5 empty] | 110 | 65.5 |  |  |  | 110 | 66.7 |  |  |  | 110 | 68
21 | 9.571306 | 6.003565 | 3.560562 | 6.378477 | 0.5669758 | 309.1671 | 305.7854 | 303.4697 | 7.117291 | 5.167724 | 4.599689 | 5.628234 | 0.5002875 | 306.841 | 304.9931 | 304.4547 | [5 empty] | 120 | 66.5 |  |  |  | 120 | 66.6 |  |  |  | 120 | 68
22 | 9.335502 | 5.84867 | 3.543562 | 6.242578 | 0.5548958 | 308.9436 | 305.6385 | 303.4536 | 7.033227 | 5.182469 | 4.547274 | 5.587657 | 0.4966806 | 306.7614 | 305.0071 | 304.405
23 | 9.072685 | 5.73769 | 3.369864 | 6.06008 | 0.5386738 | 308.6945 | 305.5334 | 303.289 | 6.968127 | 5.210641 | 4.508091 | 5.562286 | 0.4944254 | 306.6996 | 305.0338 | 304.3679
24 | 8.980508 | 5.880448 | 3.192078 | 6.017678 | 0.5349047 | 308.6071 | 305.6687 | 303.1205 | 7.104863 | 5.23775 | 4.699175 | 5.680596 | 0.5049419 | 306.8293 | 305.0595 | 304.549 |  |  | Приработка |  | Работа |  |  | средн кв откл ср ариф | Довер границы |  | Весовой износ по 3 исп
25 | 8.977353 | 5.889076 | 3.176978 | 6.014469 | 0.5346195 | 308.6041 | 305.6768 | 303.1061 | 7.137285 | 5.162057 | 4.722774 | 5.674039 | 0.504359 | 306.86 | 304.9877 | 304.5714 |  |  | Время, мин | Тсредн | Время, мин | Тсредн | Stср | Sхср | ε |  |  | средн кв откл | средн кв откл ср ариф | Довер границы P 0,95
26 | 8.730731 | 5.734277 | 3.324146 | 5.929718 | 0.5270861 | 308.3704 | 305.5301 | 303.2456 | 7.084129 | 4.992126 | 4.615465 | 5.563907 | 0.4945695 | 306.8096 | 304.8267 | 304.4696 |  |  | 0 | 30.06667 | 0 | 42.6 | 6.496922 | 3.751 | 11.93568 |  | Масса, г | Stср | Sхср | ε
27 | 8.452203 | 5.616054 | 3.245491 | 5.771249 | 0.5129999 | 308.1064 | 305.4181 | 303.1711 | 7.111817 | 5.002977 | 4.663051 | 5.592615 | 0.4971213 | 306.8358 | 304.8369 | 304.5147 |  |  | 5 | 42.7 | 10 | 56.2 | 2.306513 | 1.331666 | 4.23736 |  | 0.2776667 | 0.05050083 | 0.02915666 | 0.09277651
28 | 8.362827 | 5.638752 | 3.026011 | 5.675863 | 0.5045212 | 308.0216 | 305.4396 | 302.963 | 7.180298 | 4.8853 | 4.767108 | 5.610902 | 0.4987469 | 306.9008 | 304.7254 | 304.6134 |  |  | 10 | 48.76667 | 20 | 59.83333 | 1.755942 | 1.013794 | 3.225892
29 | 8.358802 | 5.646125 | 2.953859 | 5.652929 | 0.5024826 | 308.0178 | 305.4466 | 302.8947 | 7.229108 | 4.955938 | 4.699368 | 5.628138 | 0.5002789 | 306.947 | 304.7924 | 304.5492 |  |  | 15 | 52.33333 | 30 | 62.03333 | 1.429452 | 0.8252946 | 2.626087
30 | 8.587201 | 5.572686 | 2.950253 | 5.70338 | 0.5069671 | 308.2343 | 305.377 | 302.8912 | 7.185353 | 5.042224 | 4.727217 | 5.651598 | 0.5023643 | 306.9055 | 304.8741 | 304.5756 |  |  |  |  | 40 | 63.23333 | 1.001665 | 0.5783117 | 1.840188
31 | 8.31376 | 5.633761 | 2.820439 | 5.58932 | 0.4968285 | 307.9751 | 305.4348 | 302.7682 | 7.237543 | 4.992996 | 4.706837 | 5.645792 | 0.5018482 | 306.955 | 304.8275 | 304.5562 |  |  |  |  | 50 | 64.23333 | 0.5507571 | 0.3179797 | 1.011812
32 | 8.1994 | 5.720498 | 2.737856 | 5.552584 | 0.4935631 | 307.8667 | 305.5171 | 302.6899 | 7.31623 | 4.902911 | 4.740997 | 5.65338 | 0.5025226 | 307.0296 | 304.7421 | 304.5886 |  |  |  |  | 60 | 64.4 | 0.3605551 | 0.2081666 | 0.6623861
33 | 8.078053 | 5.596285 | 2.764353 | 5.479564 | 0.4870723 | 307.7517 | 305.3993 | 302.715 | 7.320351 | 4.785621 | 4.697533 | 5.601168 | 0.4978816 | 307.0335 | 304.6309 | 304.5474 |  |  |  |  | 70 | 65.06667 | 0.05773503 | 0.03333333 | 0.1060667
34 | 7.912276 | 5.52085 | 2.857046 | 5.430057 | 0.4826717 | 307.5946 | 305.3278 | 302.8029 | 7.230846 | 4.90011 | 4.676509 | 5.602488 | 0.497999 | 306.9487 | 304.7394 | 304.5275 |  |  |  |  | 80 | 65.53333 | 1.021437 | 0.5897269 | 1.876511
35 | 7.960312 | 5.648443 | 2.953924 | 5.520893 | 0.490746 | 307.6401 | 305.4488 | 302.8947 | 7.155379 | 4.878957 | 4.764146 | 5.599494 | 0.4977328 | 306.8771 | 304.7194 | 304.6106 |  |  |  |  | 90 | 65.43333 | 1.601041 | 0.9243616 | 2.941319
36 | 8.08314 | 5.878741 | 2.990788 | 5.65089 | 0.5023013 | 307.7565 | 305.6671 | 302.9297 | 7.24073 | 4.793541 | 4.743251 | 5.592508 | 0.4971118 | 306.958 | 304.6384 | 304.5908 |  |  |  |  | 100 | 66.56667 | 2.064784 | 1.192104 | 3.793274
37 | 8.048755 | 5.90556 | 2.916222 | 5.623512 | 0.4998678 | 307.7239 | 305.6925 | 302.859 | 7.399393 | 4.816819 | 4.686908 | 5.634373 | 0.5008332 | 307.1084 | 304.6605 | 304.5374 |  |  |  |  | 110 | 66.73333 | 1.250333 | 0.7218803 | 2.297023
38 | 8.038935 | 5.894131 | 2.842042 | 5.591703 | 0.4970402 | 307.7146 | 305.6816 | 302.7887 | 7.453546 | 4.979924 | 4.618427 | 5.683966 | 0.5052414 | 307.1598 | 304.8151 | 304.4724 |  |  |  |  | 120 | 67.03333 | 0.8386497 | 0.4841946 | 1.540707
39 | 8.00983 | 5.905078 | 2.935862 | 5.616923 | 0.499282 | 307.687 | 305.692 | 302.8776 | 7.428144 | 4.996119 | 4.570197 | 5.66482 | 0.5035395 | 307.1357 | 304.8304 | 304.4267
40 | 7.975283 | 5.948285 | 2.992237 | 5.638602 | 0.501209 | 307.6543 | 305.733 | 302.931 | 7.436933 | 4.903909 | 4.675253 | 5.672032 | 0.5041806 | 307.144 | 304.743 | 304.5263
41 | 8.07303 | 5.979515 | 2.891721 | 5.648089 | 0.5020523 | 307.7469 | 305.7626 | 302.8358 | 7.449715 | 4.925223 | 4.74309 | 5.706009 | 0.5072008 | 307.1561 | 304.7632 | 304.5906
42 | 8.046758 | 5.922045 | 2.778198 | 5.582334 | 0.4962074 | 307.722 | 305.7081 | 302.7281 | 7.545595 | 4.968398 | 4.620198 | 5.711397 | 0.5076797 | 307.247 | 304.8042 | 304.4741
43 | 8.005 | 5.931189 | 2.835378 | 5.590522 | 0.4969353 | 307.6825 | 305.7168 | 302.7823 | 7.424151 | 4.882402 | 4.522998 | 5.609851 | 0.4986534 | 307.1319 | 304.7227 | 304.382
44 | 8.136167 | 5.983765 | 2.978199 | 5.699377 | 0.5066113 | 307.8068 | 305.7666 | 302.9177 | 7.491924 | 4.946311 | 4.626927 | 5.688387 | 0.5056344 | 307.1961 | 304.7832 | 304.4805
45 | 8.198659 | 5.979708 | 3.025463 | 5.73461 | 0.5097431 | 307.866 | 305.7628 | 302.9625 | 7.451325 | 5.204524 | 4.676863 | 5.77757 | 0.5135618 | 307.1577 | 305.028 | 304.5278
46 | 8.016237 | 5.762932 | 3.045682 | 5.608284 | 0.4985141 | 307.6931 | 305.5573 | 302.9817 | 7.35332 | 5.109578 | 4.639934 | 5.700944 | 0.5067506 | 307.0648 | 304.938 | 304.4928
47 | 7.928857 | 5.565924 | 3.135445 | 5.543409 | 0.4927474 | 307.6103 | 305.3705 | 303.0668 | 7.284163 | 5.042159 | 4.558124 | 5.628149 | 0.5002799 | 306.9992 | 304.8741 | 304.4153
48 | 7.840511 | 5.458776 | 3.193977 | 5.497755 | 0.4886893 | 307.5266 | 305.269 | 303.1223 | 7.491666 | 5.147569 | 4.646695 | 5.761977 | 0.5121757 | 307.1959 | 304.974 | 304.4992
49 | 7.944633 | 5.578159 | 3.194975 | 5.572589 | 0.4953412 | 307.6252 | 305.3821 | 303.1232 | 7.402161 | 5.322007 | 4.744957 | 5.823042 | 0.5176037 | 307.1111 | 305.1393 | 304.5924
50 | 8.01981 | 5.6657 | 3.230552 | 5.638687 | 0.5012167 | 307.6965 | 305.4651 | 303.1569 | 7.24527 | 5.255715 | 4.606096 | 5.70236 | 0.5068765 | 306.9623 | 305.0765 | 304.4608
51 | 7.990093 | 5.634953 | 3.331133 | 5.65206 | 0.5024053 | 307.6683 | 305.436 | 303.2523 | 7.348362 | 5.262895 | 4.583398 | 5.731552 | 0.5094713 | 307.0601 | 305.0833 | 304.4392
52 | 7.959733 | 5.672751 | 3.453638 | 5.695374 | 0.5062555 | 307.6396 | 305.4718 | 303.3684 | 7.393436 | 5.356521 | 4.546404 | 5.765454 | 0.5124848 | 307.1028 | 305.1721 | 304.4042
53 | 8.490452 | 5.913931 | 3.452512 | 5.952298 | 0.5290932 | 308.1426 | 305.7004 | 303.3673 | 7.33368 | 5.421203 | 4.53916 | 5.764681 | 0.5124161 | 307.0461 | 305.2334 | 304.3973
54 | 7.843891 | 6.07665 | 3.39897 | 5.77317 | 0.5131707 | 307.5298 | 305.8546 | 303.3166 | 7.205959 | 5.400855 | 4.704809 | 5.770541 | 0.512937 | 306.9251 | 305.2141 | 304.5543
55 | 7.725732 | 6.02372 | 3.462943 | 5.737465 | 0.5099969 | 307.4178 | 305.8045 | 303.3772 | 7.214169 | 5.352239 | 4.724996 | 5.763801 | 0.5123379 | 306.9329 | 305.168 | 304.5735
56 | 7.754 | 5.968278 | 3.516775 | 5.746351 | 0.5107868 | 307.4445 | 305.7519 | 303.4282 | 7.294981 | 5.294834 | 4.662954 | 5.750923 | 0.5111931 | 307.0095 | 305.1136 | 304.5146
57 | 8.664601 | 5.994454 | 3.502319 | 6.053791 | 0.5381148 | 308.3077 | 305.7767 | 303.4145 | 7.257311 | 5.342741 | 4.626862 | 5.742305 | 0.5104271 | 306.9738 | 305.159 | 304.4804
58 | 7.927987 | 5.960616 | 3.460915 | 5.783173 | 0.5140598 | 307.6095 | 305.7447 | 303.3753 | 7.112429 | 5.327899 | 4.693895 | 5.711408 | 0.5076807 | 306.8364 | 305.1449 | 304.544
59 | 7.903905 | 5.890589 | 3.539602 | 5.778032 | 0.5136028 | 307.5866 | 305.6783 | 303.4499 | 7.245721 | 5.295896 | 4.703328 | 5.748315 | 0.5109613 | 306.9628 | 305.1146 | 304.5529
60 | 8.023448 | 5.916056 | 3.475274 | 5.804926 | 0.5159935 | 307.7 | 305.7024 | 303.3889 | 7.413398 | 5.543548 | 4.741255 | 5.8994 | 0.5243911 | 307.1217 | 305.3493 | 304.5889
61 | 8.106546 | 6.006012 | 3.342626 | 5.818395 | 0.5171907 | 307.7787 | 305.7877 | 303.2632 | 7.324376 | 5.71203 | 4.792801 | 5.943069 | 0.5282728 | 307.0373 | 305.509 | 304.6377
62 | 8.05587 | 5.874974 | 3.275466 | 5.735437 | 0.5098166 | 307.7307 | 305.6635 | 303.1995 | 7.281458 | 5.618146 | 4.766754 | 5.888786 | 0.5234477 | 306.9966 | 305.42 | 304.613
63 | 8.033558 | 5.76847 | 3.123983 | 5.642004 | 0.5015114 | 307.7095 | 305.5625 | 303.0559 | 7.193724 | 5.531797 | 4.643121 | 5.789547 | 0.5146264 | 306.9135 | 305.3382 | 304.4958
64 | 7.640348 | 5.868825 | 3.228105 | 5.579093 | 0.4959193 | 307.3368 | 305.6577 | 303.1546 | 7.245077 | 5.67977 | 4.666302 | 5.863716 | 0.5212192 | 306.9622 | 305.4785 | 304.5178
65 | 7.961342 | 5.951182 | 3.355183 | 5.755903 | 0.5116358 | 307.6411 | 305.7357 | 303.2751 | 7.161045 | 5.792585 | 4.582335 | 5.845322 | 0.5195841 | 306.8825 | 305.5854 | 304.4382
66 | 8.01379 | 5.886082 | 3.298486 | 5.732786 | 0.509581 | 307.6908 | 305.674 | 303.2213 | 7.080909 | 5.706589 | 4.559605 | 5.782368 | 0.5139882 | 306.8065 | 305.5039 | 304.4167
67 | 7.898335 | 5.83856 | 3.19021 | 5.642369 | 0.5015439 | 307.5814 | 305.629 | 303.1187 | 6.966967 | 5.629737 | 4.653746 | 5.75015 | 0.5111245 | 306.6985 | 305.431 | 304.5059
68 | 7.714624 | 5.803724 | 3.148613 | 5.555654 | 0.4938359 | 307.4072 | 305.5959 | 303.0793 | 7.03635 | 5.674071 | 4.597017 | 5.769146 | 0.512813 | 306.7643 | 305.4731 | 304.4521
69 | 7.6804 | 5.911678 | 3.293367 | 5.628481 | 0.5003094 | 307.3748 | 305.6983 | 303.2165 | 7.108469 | 5.736692 | 4.478825 | 5.774662 | 0.5133033 | 306.8327 | 305.5324 | 304.3401
70 | 7.726247 | 5.960294 | 3.300546 | 5.662362 | 0.5033211 | 307.4182 | 305.7444 | 303.2233 | 7.095719 | 5.679544 | 4.613952 | 5.796405 | 0.515236 | 306.8206 | 305.4782 | 304.4682
71 | 7.646562 | 5.994743 | 3.177879 | 5.606395 | 0.4983462 | 307.3427 | 305.777 | 303.107 | 7.124535 | 5.585242 | 4.828796 | 5.846191 | 0.5196614 | 306.8479 | 305.3889 | 304.6718
72 | 7.550006 | 6.006849 | 3.134125 | 5.56366 | 0.4945475 | 307.2512 | 305.7885 | 303.0655 | 7.116904 | 5.660677 | 4.678118 | 5.818567 | 0.5172059 | 306.8407 | 305.4604 | 304.529
73 | 7.399521 | 6.1196 | 3.194782 | 5.571301 | 0.4952268 | 307.1086 | 305.8954 | 303.123 | 6.995622 | 5.62465 | 4.583881 | 5.734718 | 0.5097527 | 306.7257 | 305.4262 | 304.4397
74 | 7.409599 | 6.050958 | 3.30969 | 5.590082 | 0.4968962 | 307.1181 | 305.8303 | 303.2319 | 6.896619 | 5.566665 | 4.580275 | 5.681186 | 0.5049943 | 306.6319 | 305.3712 | 304.4363
75 | 7.206925 | 5.845354 | 3.409337 | 5.487205 | 0.4877516 | 306.926 | 305.6354 | 303.3264 | 6.918255 | 5.674747 | 4.617815 | 5.736939 | 0.5099501 | 306.6524 | 305.4737 | 304.4719
76 | 7.511113 | 5.752887 | 3.532937 | 5.598979 | 0.497687 | 307.2143 | 305.5478 | 303.4435 | 6.824275 | 5.713994 | 4.598498 | 5.712255 | 0.507756 | 306.5633 | 305.5109 | 304.4536
77 | 7.378272 | 5.844485 | 3.559757 | 5.594171 | 0.4972596 | 307.0884 | 305.6346 | 303.469 | 6.640725 | 5.55736 | 4.518973 | 5.572353 | 0.4953203 | 306.3893 | 305.3624 | 304.3782
78 | 7.280589 | 5.89735 | 3.498359 | 5.558766 | 0.4941125 | 306.9958 | 305.6847 | 303.4108 | 6.695877 | 5.558262 | 4.591575 | 5.615238 | 0.4991323 | 306.4416 | 305.3633 | 304.447
79 | 7.352966 | 5.80791 | 3.423503 | 5.528126 | 0.491389 | 307.0644 | 305.5999 | 303.3398 | 6.714325 | 5.654431 | 4.567557 | 5.645438 | 0.5018167 | 306.4591 | 305.4544 | 304.4242
80 | 7.184838 | 5.659389 | 3.480265 | 5.441497 | 0.4836887 | 306.9051 | 305.4591 | 303.3936 | 6.839181 | 5.624972 | 4.591994 | 5.685382 | 0.5053673 | 306.5774 | 305.4265 | 304.4474
81 | 7.048134 | 5.645899 | 3.561753 | 5.418595 | 0.4816529 | 306.7755 | 305.4464 | 303.4709 | 6.869156 | 5.526098 | 4.638646 | 5.677967 | 0.5047081 | 306.6058 | 305.3328 | 304.4916
82 | 7.139667 | 5.798122 | 3.50409 | 5.480626 | 0.4871668 | 306.8622 | 305.5906 | 303.4162 | 6.941468 | 5.527386 | 4.570036 | 5.67963 | 0.504856 | 306.6744 | 305.334 | 304.4266
83 | 7.365715 | 5.714734 | 3.478816 | 5.519755 | 0.4906449 | 307.0765 | 305.5116 | 303.3922 | 7.019479 | 5.582859 | 4.541865 | 5.714734 | 0.5079764 | 306.7483 | 305.3866 | 304.3999
84 | 7.402999 | 5.542228 | 3.513523 | 5.48625 | 0.4876667 | 307.1118 | 305.3481 | 303.4251 | 6.980619 | 5.55633 | 4.64721 | 5.728053 | 0.5091603 | 306.7115 | 305.3615 | 304.4997
85 | 7.452033 | 5.469948 | 3.518192 | 5.480058 | 0.4871162 | 307.1583 | 305.2796 | 303.4296 | 6.862491 | 5.558036 | 4.632497 | 5.684341 | 0.5052748 | 306.5995 | 305.3631 | 304.4858
86 | 7.408472 | 5.517019 | 3.502319 | 5.475936 | 0.4867499 | 307.117 | 305.3242 | 303.4145 | 6.928719 | 5.527514 | 4.649625 | 5.701953 | 0.5068402 | 306.6623 | 305.3341 | 304.502
87 | 6.465707 | 5.408711 | 3.502576 | 5.125665 | 0.4556147 | 306.2234 | 305.2215 | 303.4148 | 6.928944 | 5.458325 | 4.648241 | 5.678503 | 0.5047558 | 306.6625 | 305.2686 | 304.5007
88 | 5.920016 | 5.313314 | 3.477109 | 4.90348 | 0.4358649 | 305.7062 | 305.1311 | 303.390625 | 7.027915 | 5.53331 | 4.637036 | 5.732754 | 0.5095781 | 306.7563 | 305.3396 | 304.4901
89 | 5.583471 | 5.289747 | 3.466163 | 4.779794 | 0.4248705 | 305.3872 | 305.1088 | 303.3802 | 7.019833 | 5.392742 | 4.638807 | 5.683794 | 0.5052261 | 306.7487 | 305.2064 | 304.4918
90 | 5.384693 | 5.277641 | 3.53107 | 4.731135 | 0.4205453 | 305.1988 | 305.0973 | 303.4418 | 7.025339 | 5.431281 | 4.659928 | 5.705516 | 0.507157 | 306.7539 | 305.2429 | 304.5118
91 | 5.321492 | 5.168432 | 3.579718 | 4.689881 | 0.4168783 | 305.1389 | 304.9938 | 303.4879 | 7.080877 | 5.638945 | 4.753586 | 5.824469 | 0.5177306 | 306.8065 | 305.4398 | 304.6006
92 | 5.321589 | 5.043254 | 3.508501 | 4.624448 | 0.411062 | 305.1389 | 304.8751 | 303.4204 | 7.167227 | 5.60192 | 4.793155 | 5.8541 | 0.5203645 | 306.8884 | 305.4047 | 304.6381
93 | 5.081599 | 5.115309 | 3.403348 | 4.533419 | 0.4029705 | 304.9115 | 304.9434 | 303.3207 | 7.141889 | 5.468918 | 4.818847 | 5.809885 | 0.5164342 | 306.8643 | 305.2786 | 304.6624
94 | 4.998276 | 5.286946 | 3.558823 | 4.614681 | 0.4101939 | 304.8325 | 305.1061 | 303.4681 | 7.028204 | 5.374294 | 4.723676 | 5.708725 | 0.5074422 | 306.7566 | 305.1889 | 304.5722
95 | 5.090518 | 5.250918 | 3.833938 | 4.725125 | 0.4200111 | 304.9199 | 305.072 | 303.7289 | 7.020864 | 5.486368 | 4.599206 | 5.702146 | 0.5068574 | 306.7496 | 305.2951 | 304.4542
96 | 5.237847 | 5.304589 | 3.575404 | 4.705947 | 0.4183064 | 305.0596 | 305.1228 | 303.4838 | 6.965197 | 5.491326 | 4.589032 | 5.681852 | 0.5050535 | 306.6969 | 305.2998 | 304.4446
97 | 5.253043 | 5.262444 | 3.42463 | 4.646706 | 0.4130405 | 305.074 | 305.0829 | 303.3409 | 6.848808 | 5.382149 | 4.728215 | 5.653058 | 0.502494 | 306.5865 | 305.1964 | 304.5765
98 | 5.189295 | 5.343385 | 3.421217 | 4.651299 | 0.4134488 | 305.0135 | 305.1596 | 303.3376 | 6.883837 | 5.37043 | 4.678891 | 5.644386 | 0.5017232 | 306.6198 | 305.1852 | 304.5298
99 | 5.125804 | 5.321138 | 3.508565 | 4.651836 | 0.4134965 | 304.9534 | 305.1385 | 303.4204 | 6.961204 | 5.426612 | 4.512148 | 5.633321 | 0.5007397 | 306.6931 | 305.2385 | 304.3717
100 | 5.199662 | 5.359065 | 3.447972 | 4.6689 | 0.4150133 | 305.0234 | 305.1745 | 303.363 | 6.787668 | 5.469626 | 4.606514 | 5.621269 | 0.4996684 | 306.5286 | 305.2793 | 304.4612
101 | 5.30636 | 5.243642 | 3.453284 | 4.667762 | 0.4149122 | 305.1245 | 305.0651 | 303.368 | 6.780037 | 5.371492 | 4.731596 | 5.627709 | 0.5002408 | 306.5214 | 305.1862 | 304.5797
102 | 5.25388 | 5.16489 | 3.507857 | 4.642209 | 0.4126408 | 305.0748 | 304.9904 | 303.4198 | 6.908306 | 5.401982 | 4.677088 | 5.662459 | 0.5033297 | 306.6429 | 305.2151 | 304.528
103 | 5.381699 | 5.284145 | 3.387604 | 4.684483 | 0.4163984 | 305.1959 | 305.1035 | 303.3058 | 6.972602 | 5.394706 | 4.592284 | 5.653197 | 0.5025064 | 306.7039 | 305.2083 | 304.4477
104 | 5.749635 | 5.15008 | 3.206598 | 4.702104 | 0.4179648 | 305.5447 | 304.9764 | 303.1342 | 7.010593 | 5.201336 | 4.65835 | 5.623427 | 0.4998601 | 306.7399 | 305.025 | 304.5103
105 | 6.020758 | 5.144768 | 3.27495 | 4.813492 | 0.427866 | 305.8017 | 304.9713 | 303.199 | 7.125372 | 5.220912 | 4.695891 | 5.680725 | 0.5049533 | 306.8487 | 305.0435 | 304.5459
106 | 5.803435 | 5.314892 | 3.384417 | 4.834248 | 0.4297109 | 305.5957 | 305.1326 | 303.3028 | 7.230331 | 5.440392 | 4.661312 | 5.777345 | 0.5135418 | 306.9482 | 305.2516 | 304.5131
107 | 5.50575 | 5.344222 | 3.395138 | 4.74837 | 0.4220774 | 305.3135 | 305.1604 | 303.3129 | 7.259533 | 5.3977 | 4.595825 | 5.751019 | 0.5112017 | 306.9759 | 305.2111 | 304.451
108 | 5.473425 | 5.291002 | 3.37933 | 4.714586 | 0.4190743 | 305.2829 | 305.11 | 303.2979 | 7.448492 | 5.278703 | 4.612889 | 5.780028 | 0.5137803 | 307.155 | 305.0983 | 304.4672
109 | 5.400115 | 5.203236 | 3.335447 | 4.646266 | 0.4130014 | 305.2134 | 305.0268 | 303.2563 | 7.255669 | 5.318788 | 4.626218 | 5.733558 | 0.5096496 | 306.9722 | 305.1363 | 304.4798
110 | 5.236881 | 5.058998 | 3.402511 | 4.56613 | 0.4058782 | 305.0587 | 304.89 | 303.3199 | 7.299553 | 5.406779 | 4.710379 | 5.80557 | 0.5160507 | 307.0138 | 305.2197 | 304.5596
111 | 5.109384 | 5.146989 | 3.422473 | 4.559616 | 0.4052992 | 304.9378 | 304.9734 | 303.3388 | 7.434873 | 5.333791 | 4.790161 | 5.852941 | 0.5202615 | 307.1421 | 305.1505 | 304.6352
112 | 5.891652 | 5.226868 | 3.322729 | 4.81375 | 0.4278889 | 305.6793 | 305.0492 | 303.2443 | 7.381009 | 5.487495 | 4.737552 | 5.868685 | 0.5216609 | 307.091 | 305.2962 | 304.5854
113 | 5.70514 | 5.102591 | 3.228878 | 4.67887 | 0.4158995 | 305.5025 | 304.9314 | 303.1553 | 7.224246 | 5.443547 | 4.722581 | 5.796791 | 0.5152704 | 306.9424 | 305.2545 | 304.5712
114 | 6.182962 | 4.94966 | 3.36233 | 4.831651 | 0.4294801 | 305.9554 | 304.7864 | 303.2818 | 7.219417 | 5.525551 | 4.721712 | 5.822226 | 0.5175312 | 306.9378 | 305.3323 | 304.5703
115 | 6.583319 | 5.013344 | 3.306824 | 4.967829 | 0.4415848 | 306.3349 | 304.8468 | 303.2292 | 7.322927 | 5.506523 | 4.70761 | 5.845687 | 0.5196166 | 307.0359 | 305.3142 | 304.557
116 | 6.819703 | 5.030601 | 3.148774 | 4.999693 | 0.4444171 | 306.559 | 304.8631 | 303.0794 | 7.371929 | 5.511352 | 4.686264 | 5.856515 | 0.5205791 | 307.0824 | 305.3188 | 304.5367
117 | 7.048906 | 5.027027 | 3.044652 | 5.040195 | 0.4480173 | 306.7762 | 304.8597 | 302.9807 | 7.37135 | 5.416985 | 4.664178 | 5.817504 | 0.5171115 | 307.0818 | 305.2294 | 304.5158
118 | 7.116067 | 5.025997 | 2.945971 | 5.029345 | 0.4470529 | 306.8399 | 304.8588 | 302.8872 | 7.310982 | 5.534469 | 4.579244 | 5.808232 | 0.5162873 | 307.0246 | 305.3407 | 304.4353
119 | 6.599675 | 5.08102 | 3.087924 | 4.922873 | 0.4375887 | 306.3504 | 304.9109 | 303.0217 | 7.419 | 5.477611 | 4.555934 | 5.817515 | 0.5171124 | 307.127 | 305.2868 | 304.4132
120 | 6.0941 | 5.035108 | 3.236122 | 4.788444 | 0.4256394 | 305.8712 | 304.8674 | 303.1622 | 7.494628 | 5.351209 | 4.486938 | 5.777592 | 0.5135637 | 307.1987 | 305.167 | 304.3478
121 | 5.742455 | 4.9306 | 3.176752 | 4.616603 | 0.4103647 | 305.5379 | 304.7683 | 303.1059 | 7.443952 | 5.44799 | 4.474639 | 5.788861 | 0.5145654 | 307.1507 | 305.2588 | 304.3362
122 | 5.57304 | 4.9976 | 2.963776 | 4.511472 | 0.4010197 | 305.3773 | 304.8318 | 302.9041 | 7.359405 | 5.632506 | 4.424929 | 5.805613 | 0.5160545 | 307.0705 | 305.4337 | 304.289
123 | 6.7075 | 5.19773 | 3.002701 | 4.96931 | 0.4417165 | 306.4526 | 305.0215 | 302.9409 | 7.414138 | 5.543258 | 4.414562 | 5.790653 | 0.5147247 | 307.1224 | 305.3491 | 304.2792
124 | 6.033443 | 5.098792 | 3.105664 | 4.745966 | 0.4218637 | 305.8137 | 304.9278 | 303.0385 | 7.329688 | 5.416213 | 4.472804 | 5.739568 | 0.5101839 | 307.0424 | 305.2286 | 304.3344
125 | 6.509365 | 5.112025 | 3.10795 | 4.90978 | 0.4364249 | 306.2648 | 304.9403 | 303.0407 | 7.287415 | 5.441905 | 4.362082 | 5.697134 | 0.5064119 | 307.0023 | 305.253 | 304.2295
126 | 7.162172 | 5.081792 | 3.078233 | 5.107399 | 0.453991 | 306.8836 | 304.9117 | 303.0125 | 7.478305 | 5.520367 | 4.42187 | 5.806847 | 0.5161642 | 307.1832 | 305.3274 | 304.2861
127 | 7.519484 | 4.988424 | 3.092463 | 5.200124 | 0.4622332 | 307.2223 | 304.8232 | 303.026 | 7.472703 | 5.374294 | 4.576476 | 5.807824 | 0.516251 | 307.1779 | 305.1889 | 304.4327
128 | 7.506283 | 4.916788 | 3.060686 | 5.161252 | 0.458778 | 307.2097 | 304.7552 | 302.9959 | 7.312431 | 5.215342 | 4.527183 | 5.684985 | 0.505332 | 307.026 | 305.0382 | 304.386
129 | 7.407538 | 4.931501 | 3.00621 | 5.115083 | 0.4546741 | 307.1161 | 304.7692 | 302.9443 | 7.364299 | 5.279959 | 4.462469 | 5.702242 | 0.506866 | 307.0752 | 305.0995 | 304.3246
130 | 7.326597 | 4.998533 | 3.058142 | 5.127758 | 0.4558007 | 307.0394 | 304.8327 | 302.9935 | 7.472027 | 5.38743 | 4.506256 | 5.788571 | 0.5145396 | 307.1773 | 305.2014 | 304.3661
131 | 7.302096 | 4.940387 | 3.241531 | 5.161338 | 0.4587856 | 307.0162 | 304.7776 | 303.1673 | 7.52734 | 5.376612 | 4.635909 | 5.84662 | 0.5196996 | 307.2297 | 305.1911 | 304.489
132 | 7.296365 | 5.076512 | 3.270121 | 5.214333 | 0.4634963 | 307.0108 | 304.9066 | 303.1944 | 7.502227 | 5.290133 | 4.608511 | 5.80029 | 0.5155813 | 307.2059 | 305.1091 | 304.463
133 | 7.226854 | 5.035945 | 3.210816 | 5.157872 | 0.4584775 | 306.9449 | 304.8682 | 303.1382 | 7.519419 | 5.344609 | 4.589 | 5.817676 | 0.5171268 | 307.2222 | 305.1608 | 304.4445
134 | 7.283358 | 5.039036 | 3.108787 | 5.143727 | 0.4572202 | 306.9984 | 304.8711 | 303.0415 | 7.576052 | 5.294061 | 4.638517 | 5.83621 | 0.5187742 | 307.2759 | 305.1129 | 304.4915
135 | 7.279494 | 5.073067 | 3.179328 | 5.177297 | 0.4602041 | 306.9948 | 304.9034 | 303.1084 | 7.601616 | 5.208741 | 4.694796 | 5.835051 | 0.5186712 | 307.3001 | 305.032 | 304.5448
136 | 7.198972 | 5.053911 | 3.232967 | 5.16195 | 0.45884 | 306.9185 | 304.8852 | 303.1592 | 7.532942 | 5.359226 | 4.665047 | 5.852405 | 0.5202138 | 307.235 | 305.1746 | 304.5166
137 | 7.107052 | 4.929859 | 3.167931 | 5.068281 | 0.4505139 | 306.8313 | 304.7676 | 303.0976 | 7.484229 | 5.547637 | 4.64457 | 5.892145 | 0.5237463 | 307.1888 | 305.3532 | 304.4972
138 | 7.093627 | 4.815274 | 3.113487 | 5.007463 | 0.4451078 | 306.8186 | 304.659 | 303.046 | 7.606832 | 5.416664 | 4.533107 | 5.852201 | 0.5201956 | 307.3051 | 305.2291 | 304.3916
139 | 7.062686 | 4.846053 | 3.159173 | 5.022638 | 0.4464567 | 306.7893 | 304.6882 | 303.0893 | 7.665332 | 5.353302 | 4.523899 | 5.847511 | 0.5197788 | 307.3605 | 305.169 | 304.3828
140 | 7.055185 | 5.013054 | 3.284287 | 5.117509 | 0.4548897 | 306.7822 | 304.8465 | 303.2079 | 7.571545 | 5.438364 | 4.637938 | 5.882615 | 0.5228991 | 307.2716 | 305.2496 | 304.4909
141 | 7.262624 | 5.143383 | 3.173468 | 5.193159 | 0.4616141 | 306.9788 | 304.97 | 303.1028 | 7.571126 | 5.453786 | 4.682948 | 5.90262 | 0.5246773 | 307.2712 | 305.2643 | 304.5336
142 | 7.168708 | 5.047504 | 3.069507 | 5.09524 | 0.4529102 | 306.8898 | 304.8792 | 303.0043 | 7.544436 | 5.348376 | 4.695697 | 5.862836 | 0.521141 | 307.2459 | 305.1643 | 304.5457
143 | 7.366263 | 5.023067 | 2.976686 | 5.122005 | 0.4552894 | 307.077 | 304.856 | 302.9163 | 7.61179 | 5.319753 | 4.643411 | 5.858318 | 0.5207394 | 307.3098 | 305.1372 | 304.4961
144 | 7.382618 | 5.130602 | 3.002926 | 5.172049 | 0.4597377 | 307.0925 | 304.9579 | 302.9412 | 7.629369 | 5.406393 | 4.649464 | 5.895075 | 0.5240067 | 307.3264 | 305.2193 | 304.5019
145 | 7.303416 | 5.229476 | 3.180069 | 5.237654 | 0.4655692 | 307.0175 | 305.0516 | 303.1091 | 7.5096 | 5.381924 | 4.639226 | 5.843583 | 0.5194296 | 307.2129 | 305.1961 | 304.4922
146 | 7.365909 | 5.218915 | 3.296522 | 5.293782 | 0.4705584 | 307.0767 | 305.0416 | 303.2195 | 7.446689 | 5.284338 | 4.657127 | 5.796051 | 0.5152045 | 307.1533 | 305.1036 | 304.5091
147 | 7.499876 | 5.028798 | 3.25457 | 5.261081 | 0.4676517 | 307.2037 | 304.8614 | 303.1796875 | 7.406733 | 5.272361 | 4.651814 | 5.776969 | 0.5135084 | 307.1154 | 305.0923 | 304.5041
148 | 7.626278 | 5.006711 | 3.137988 | 5.256993 | 0.4672882 | 307.3235 | 304.8405 | 303.0692 | 7.305638 | 5.265213 | 4.652812 | 5.741221 | 0.5103308 | 307.0196 | 305.0855 | 304.505
149 | 7.633876 | 5.143416 | 3.224435 | 5.333909 | 0.4741252 | 307.3307 | 304.9701 | 303.1511 | 7.286095 | 5.363379 | 4.524543 | 5.724672 | 0.5088598 | 307.001 | 305.1786 | 304.3835
150 | 7.585969 | 5.199179 | 3.346812 | 5.37732 | 0.477984 | 307.2853 | 305.0229 | 303.2671 | 7.425793 | 5.205779 | 4.442637 | 5.691403 | 0.5059025 | 307.1335 | 305.0292 | 304.3058
151 | 7.670322 | 5.1297 | 3.237152 | 5.345725 | 0.4751755 | 307.3652 | 304.9571 | 303.1632 | 7.482136 | 5.218014 | 4.427537 | 5.709229 | 0.507487 | 307.1869 | 305.0408 | 304.2915
152 | 7.782847 | 5.190647 | 3.117673 | 5.363722 | 0.4767753 | 307.4719 | 305.0148 | 303.0499 | 7.487288 | 5.407488 | 4.49386 | 5.796212 | 0.5152188 | 307.1917 | 305.2204 | 304.3544
153 | 7.878083 | 5.358968 | 3.118671 | 5.451907 | 0.484614 | 307.5622 | 305.1744 | 303.0509 | 7.591023 | 5.461319 | 4.574512 | 5.875618 | 0.5222772 | 307.2901 | 305.2714 | 304.4308
154 | 7.850041 | 5.223648 | 3.160526 | 5.411405 | 0.4810138 | 307.5356 | 305.0461 | 303.0905 | 7.591249 | 5.352207 | 4.517557 | 5.820338 | 0.5173633 | 307.2903 | 305.168 | 304.3768
155 | 7.854194 | 5.137298 | 3.160332 | 5.383942 | 0.4785726 | 307.5395 | 304.9643 | 303.0904 | 7.617328 | 5.313121 | 4.369423 | 5.766624 | 0.5125888 | 307.315 | 305.1309 | 304.2364
156 | 7.992894 | 5.271524 | 3.1858 | 5.483406 | 0.4874139 | 307.671 | 305.0915 | 303.1145 | 7.584584 | 5.393676 | 4.488226 | 5.822162 | 0.5175255 | 307.284 | 305.2073 | 304.349
157 | 7.971774 | 5.413895 | 3.273276 | 5.552982 | 0.4935984 | 307.651 | 305.2264 | 303.1974 | 7.516715 | 5.507875 | 4.580371 | 5.86832 | 0.5216285 | 307.2196 | 305.3155 | 304.4364
158 | 7.908187 | 5.384564 | 3.277494 | 5.523415 | 0.4909702 | 307.5907 | 305.1986 | 303.2014 | 7.443566 | 5.390746 | 4.478761 | 5.771024 | 0.5129799 | 307.1503 | 305.2045 | 304.3401
159 | 8.000782 | 5.390714 | 3.114196 | 5.501897 | 0.4890575 | 307.6785 | 305.2045 | 303.0466 | 7.365233 | 5.261929 | 4.435875 | 5.687679 | 0.5055715 | 307.076 | 305.0824 | 304.2994
160 | 8.179503 | 5.402368 | 3.027331 | 5.536401 | 0.4921245 | 307.8479 | 305.2155 | 302.9643 | 7.237865 | 5.324937 | 4.505676 | 5.689493 | 0.5057327 | 306.9553 | 305.1421 | 304.3656
161 | 8.129019 | 5.43083 | 3.058561 | 5.53947 | 0.4923973 | 307.8 | 305.2425 | 302.9939 | 7.268741 | 5.415182 | 4.511697 | 5.731874 | 0.5094999 | 306.9846 | 305.2277 | 304.3713
162 | 8.043088 | 5.380733 | 3.189921 | 5.537914 | 0.492259 | 307.7186 | 305.195 | 303.1184 | 7.37985 | 5.395929 | 4.466912 | 5.747564 | 0.5108946 | 307.0899 | 305.2094 | 304.3288
163 | 7.946597 | 5.438396 | 3.165516 | 5.516836 | 0.4903854 | 307.6271 | 305.2497 | 303.0953 | 7.41739 | 5.371428 | 4.473674 | 5.754164 | 0.5114812 | 307.1255 | 305.1862 | 304.3352
164 | 7.909635 | 5.46602 | 3.097647 | 5.491101 | 0.4880978 | 307.5921 | 305.2758 | 303.0309 | 7.246558 | 5.398666 | 4.529083 | 5.724769 | 0.5088683 | 306.9636 | 305.212 | 304.3878
165 | 7.89798 | 5.422749 | 3.104344 | 5.475024 | 0.4866688 | 307.581 | 305.2348 | 303.0373 | 7.246815 | 5.274904 | 4.834366 | 5.785362 | 0.5142544 | 306.9638 | 305.0947 | 304.6771
166 | 7.817845 | 5.551919 | 3.211653 | 5.527139 | 0.4913012 | 307.5051 | 305.3573 | 303.139 | 7.304962 | 5.175129 | 4.34724 | 5.60911 | 0.4985876 | 307.0189 | 305.0001 | 304.2154
167 | 7.782686 | 5.571301 | 3.132805 | 5.495597 | 0.4884976 | 307.4717 | 305.3756 | 303.0643 | 7.28133 | 5.364892 | 4.445599 | 5.697274 | 0.5064243 | 306.9965 | 305.18 | 304.3086
168 | 7.857156 | 5.501371 | 3.109398 | 5.489309 | 0.4879385 | 307.5423 | 305.3094 | 303.0421 | 7.149197 | 5.418145 | 4.507254 | 5.691532 | 0.5059139 | 306.8713 | 305.2305 | 304.3671
169 | 7.870067 | 5.632892 | 3.189921 | 5.564293 | 0.4946038 | 307.5546 | 305.434 | 303.1184 | 7.11391 | 5.300854 | 4.475316 | 5.630027 | 0.5004468 | 306.8378 | 305.1193 | 304.3368
170 | 7.689125 | 5.56953 | 3.272117 | 5.510257 | 0.4898007 | 307.3831 | 305.374 | 303.1963 | 7.206667 | 5.34712 | 4.36176 | 5.638516 | 0.5012014 | 306.9258 | 305.1631 | 304.2292
171 | 7.650329 | 5.330539 | 3.324339 | 5.435069 | 0.4831172 | 307.3463 | 305.1474 | 303.2458 | 7.269256 | 5.465762 | 4.461407 | 5.732142 | 0.5095237 | 306.9851 | 305.2756 | 304.3236
172 | 7.790414 | 5.266501 | 3.367836 | 5.474917 | 0.4866593 | 307.4791 | 305.0867 | 303.287 | 7.17431 | 5.442131 | 4.549366 | 5.721936 | 0.5086165 | 306.8951 | 305.2532 | 304.407
173 | 7.964691 | 5.381666 | 3.294622 | 5.546993 | 0.4930661 | 307.6443 | 305.1959 | 303.2177 | 7.142146 | 5.365375 | 4.519006 | 5.675509 | 0.5044897 | 306.8646 | 305.1805 | 304.3782
174 | 8.005805 | 5.508776 | 3.26439 | 5.592991 | 0.4971547 | 307.6832 | 305.3164 | 303.189 | 7.112494 | 5.361351 | 4.486327 | 5.65339 | 0.5025236 | 306.8365 | 305.1766 | 304.3472
175 | 7.950363 | 5.486658 | 3.443529 | 5.62685 | 0.5001644 | 307.6307 | 305.2954 | 303.3588 | 7.000451 | 5.468113 | 4.477569 | 5.648711 | 0.5021077 | 306.7303 | 305.2778 | 304.3389
176 | 7.908122 | 5.407616 | 3.526981 | 5.61424 | 0.4990435 | 307.5906 | 305.2205 | 303.4379 | 6.992306 | 5.489781 | 4.460956 | 5.647681 | 0.5020161 | 306.7226 | 305.2984 | 304.3232
177 | 8.037808 | 5.487366 | 3.41452 | 5.646565 | 0.5019169 | 307.7136 | 305.2961 | 303.3313 | 6.943851 | 5.469014 | 4.473287 | 5.628717 | 0.5003304 | 306.6766 | 305.2787 | 304.3349
178 | 8.118137 | 5.633118 | 3.333 | 5.694751 | 0.5062001 | 307.7897 | 305.4342 | 303.254 | 6.802961 | 5.424841 | 4.491124 | 5.572975 | 0.4953756 | 306.5431 | 305.2368 | 304.3518
179 | 8.13958 | 5.704947 | 3.42765625 | 5.757394 | 0.5117684 | 307.81 | 305.5023 | 303.34375 | 6.769702 | 5.447121 | 4.443345 | 5.553389 | 0.4936346 | 306.5116 | 305.2579 | 304.3065
180 | 8.129084 | 5.545576 | 3.573343 | 5.749335 | 0.511052 | 307.8001 | 305.3513 | 303.4818 | 6.934482 | 5.452466 | 4.484974 | 5.623974 | 0.4999088 | 306.6678 | 305.263 | 304.3459
181 | 8.234977 | 5.462221 | 3.52682 | 5.741339 | 0.5103413 | 307.9005 | 305.2722 | 303.4377 | 7.212237 | 5.270139 | 4.462727 | 5.648368 | 0.5020771 | 306.931 | 305.0902 | 304.3249
182 | 8.270038 | 5.532086 | 3.468996 | 5.75704 | 0.5117369 | 307.9337 | 305.3385 | 303.3829 | 7.163911 | 5.272844 | 4.568394 | 5.668383 | 0.5038563 | 306.8852 | 305.0927 | 304.425
183 | 8.223225 | 5.497186 | 3.431938 | 5.71745 | 0.5082178 | 307.8893 | 305.3054 | 303.3478 | 7.247009 | 5.379928 | 4.71611 | 5.781015 | 0.513868 | 306.964 | 305.1942 | 304.565
184 | 8.207803 | 5.438492 | 3.322601 | 5.656299 | 0.5027821 | 307.8747 | 305.2498 | 303.2442 | 7.225148 | 5.425099 | 4.766432 | 5.80556 | 0.5160497 | 306.9433 | 305.2371 | 304.6127
185 | 9.146318 | 5.520109 | 3.313167 | 5.993198 | 0.5327287 | 308.7643 | 305.3271 | 303.2352 | 7.3086 | 5.278285 | 4.512244 | 5.69971 | 0.5066409 | 307.0224 | 305.0979 | 304.3718
186 | 8.178022 | 5.613832 | 3.395331 | 5.729062 | 0.5092499 | 307.8465 | 305.416 | 303.3131 | 7.274182 | 5.279734 | 4.43375 | 5.662555 | 0.5033383 | 306.9897 | 305.0993 | 304.2974
187 | 8.022644 | 5.487785 | 3.496169 | 5.668866 | 0.5038992 | 307.6992 | 305.2965 | 303.4087 | 7.185965 | 5.434919 | 4.600687 | 5.740524 | 0.5102688 | 306.9061 | 305.2464 | 304.4556
188 | 7.969005 | 5.345671 | 3.44443 | 5.586369 | 0.4965661 | 307.6483 | 305.1618 | 303.3596 | 7.19527 | 5.474327 | 4.60674 | 5.758779 | 0.5118914 | 306.9149 | 305.2837 | 304.4614
189 | 8.022579 | 5.35108 | 3.358531 | 5.577397 | 0.4957686 | 307.6991 | 305.1669 | 303.2782 | 7.30509 | 5.321556 | 4.53652 | 5.721056 | 0.5085383 | 307.019 | 305.1389 | 304.3948
190 | 7.679402 | 5.418853 | 3.399259 | 5.499171 | 0.4888152 | 307.3738 | 305.2311 | 303.3168 | 7.351581 | 5.216372 | 4.637745 | 5.735233 | 0.5097985 | 307.0631 | 305.0392 | 304.4908
191 | 8.218138 | 5.376515 | 3.496105 | 5.696919 | 0.5063928 | 307.8845 | 305.191 | 303.4086 | 7.267807 | 5.234337 | 4.604196 | 5.702114 | 0.5068545 | 306.9837 | 305.0562 | 304.459
192 | 8.226445 | 5.460836 | 3.529428 | 5.738903 | 0.5101247 | 307.8924 | 305.2709 | 303.4402 | 7.332554 | 5.222264 | 4.596373 | 5.717063 | 0.5081834 | 307.0451 | 305.0448 | 304.4515
193 | 8.31772 | 5.511899 | 3.526659 | 5.785426 | 0.5142601 | 307.9789 | 305.3193 | 303.4376 | 7.305284 | 5.134755 | 4.625703 | 5.688581 | 0.5056516 | 307.0192 | 304.9619 | 304.4793
194 | 8.416691 | 5.474777 | 3.617516 | 5.836328 | 0.5187847 | 308.0727 | 305.2841 | 303.5237 | 7.41372 | 5.201111 | 4.597854 | 5.737561 | 0.5100055 | 307.122 | 305.0247 | 304.4529
195 | 8.273708 | 5.439394 | 3.706699 | 5.806601 | 0.5161423 | 307.9372 | 305.2506 | 303.6082 | 7.295399 | 5.203815 | 4.65732 | 5.718845 | 0.5083418 | 307.0099 | 305.0273 | 304.5093
196 | 9.008261 | 5.472942 | 3.676081 | 6.052428 | 0.5379936 | 308.6334 | 305.2824 | 303.5792 | 7.195012 | 5.039261 | 4.649142 | 5.627805 | 0.5002493 | 306.9147 | 304.8713 | 304.5016
197 | 8.230952 | 5.465923 | 3.64865 | 5.781842 | 0.5139415 | 307.8966 | 305.2758 | 303.5532 | 7.232939 | 5.031792 | 4.662439 | 5.64239 | 0.5015458 | 306.9507 | 304.8643 | 304.5142
198 | 8.336136 | 5.473618 | 3.560207 | 5.789987 | 0.5146655 | 307.9963 | 305.2831 | 303.4694 | 7.14044 | 5.159836 | 4.653875 | 5.651383 | 0.5023452 | 306.863 | 304.9856 | 304.506
199 | 8.405261 | 5.573877 | 3.54559 | 5.841576 | 0.5192512 | 308.0619 | 305.3781 | 303.4555 | 7.099647 | 5.002397 | 4.604357 | 5.568801 | 0.4950045 | 306.8243 | 304.8364 | 304.4591
200 | 8.337682 | 5.606588 | 3.70158 | 5.88195 | 0.52284 | 307.9978 | 305.4091 | 303.6034 | 7.228206 | 5.020974 | 4.661055 | 5.636745 | 0.501044 | 306.9462 | 304.854 | 304.5128
201 | 8.324256 | 5.572106 | 3.793114 | 5.896492 | 0.5241326 | 307.9851 | 305.3764 | 303.6902 | 7.365104 | 5.097053 | 4.709059 | 5.723739 | 0.5087768 | 307.0759 | 304.9261 | 304.5583
202 | 8.415854 | 5.77713 | 3.677337 | 5.956774 | 0.529491 | 308.0719 | 305.5707 | 303.5804 | 7.32341 | 5.118142 | 4.743412 | 5.728321 | 0.5091841 | 307.0364 | 304.9461 | 304.5909
203 | 8.505423 | 5.834987 | 3.658759 | 5.999723 | 0.5333087 | 308.1568 | 305.6256 | 303.5628 | 7.260338 | 5.079442 | 4.801333 | 5.713704 | 0.5078848 | 306.9766 | 304.9094 | 304.6458
204 | 8.472294 | 5.659776 | 3.76301 | 5.965027 | 0.5302246 | 308.1254 | 305.4595 | 303.6616 | 7.359083 | 5.092643 | 4.791803 | 5.747843 | 0.5109194 | 307.0702 | 304.9219 | 304.6368
205 | 8.427155 | 5.510225 | 3.863301 | 5.93356 | 0.5274276 | 308.0826 | 305.3177 | 303.7567 | 7.298007 | 5.150048 | 4.735878 | 5.727978 | 0.5091536 | 307.0123 | 304.9763 | 304.5838
206 | 8.489551 | 5.605075 | 3.819611 | 5.971412 | 0.5307922 | 308.1418 | 305.4077 | 303.7153 | 7.23442 | 5.212251 | 4.712343 | 5.719671 | 0.5084152 | 306.9521 | 305.0353 | 304.5615
207 | 8.382563 | 5.755108 | 3.7652 | 5.967624 | 0.5304554 | 308.0403 | 305.5499 | 303.6637 | 7.26095 | 5.266179 | 4.642123 | 5.723084 | 0.5087186 | 306.9772 | 305.0864 | 304.4949
208 | 8.408674 | 5.702371 | 3.838961 | 5.983335 | 0.531852 | 308.0651 | 305.4999 | 303.7336 | 7.334324 | 5.332471 | 4.577055 | 5.74795 | 0.5109289 | 307.0468 | 305.1493 | 304.4332
209 | 8.449241 | 5.615764 | 3.885355 | 5.983453 | 0.5318625 | 308.1035 | 305.4178 | 303.7776 | 7.33632 | 5.289006 | 4.716979 | 5.780769 | 0.5138461 | 307.0486 | 305.1081 | 304.5659
210 | 8.631664 | 5.66892 | 3.891086 | 6.06389 | 0.5390124 | 308.2765 | 305.4682 | 303.783 | 7.302515 | 5.389168 | 4.70262 | 5.798101 | 0.5153867 | 307.0166 | 305.203 | 304.5522
211 | 8.661864 | 5.790717 | 4.036805 | 6.163129 | 0.5478337 | 308.3051 | 305.5836 | 303.9211 | 7.205701 | 5.274099 | 4.539965 | 5.673255 | 0.5042894 | 306.9248 | 305.0939 | 304.3981
212 | 8.410735 | 5.741489 | 4.022382 | 6.058202 | 0.5385068 | 308.067 | 305.537 | 303.9075 | 7.234903 | 5.221169 | 4.564112 | 5.673395 | 0.5043018 | 306.9525 | 305.0438 | 304.421
213 | 8.684498 | 5.612061 | 3.927854 | 6.074804 | 0.5399826 | 308.3265 | 305.4143 | 303.8179 | 7.279044 | 5.322458 | 4.684976 | 5.762159 | 0.5121919 | 306.9944 | 305.1398 | 304.5355
214 | 8.669301 | 5.510096 | 3.770254 | 5.983217 | 0.5318415 | 308.3121 | 305.3176 | 303.6685 | 7.153769 | 5.475453 | 4.721519 | 5.78358 | 0.514096 | 306.8756 | 305.2848 | 304.5702
215 | 8.579474 | 5.512769 | 3.741568 | 5.944604 | 0.5284092 | 308.227 | 305.3202 | 303.6413 | 7.046878 | 5.393064 | 4.595761 | 5.678568 | 0.5047616 | 306.7743 | 305.2067 | 304.451
216 | 8.405422 | 5.462672 | 3.819514 | 5.895869 | 0.5240773 | 308.062 | 305.2727 | 303.7152 | 7.11288 | 5.275806 | 4.60249 | 5.663725 | 0.5034422 | 306.8369 | 305.0956 | 304.4573
217 | 8.294926 | 5.387912 | 3.825213 | 5.836017 | 0.5187571 | 307.9573 | 305.2018 | 303.7206 | 7.285161 | 5.31795 | 4.592735 | 5.731949 | 0.5095065 | 307.0002 | 305.1355 | 304.4481
218 | 9.6092 | 5.531217 | 3.852386 | 6.330935 | 0.5627497 | 309.203 | 305.3376 | 303.7463 | 7.279044 | 5.427578 | 4.524833 | 5.743818 | 0.5105616 | 306.9944 | 305.2394 | 304.3837
219 | 8.277572 | 5.614347 | 3.764202 | 5.885374 | 0.5231443 | 307.9408 | 305.4164 | 303.6628 | 7.171155 | 5.39902 | 4.441413 | 5.670529 | 0.5040471 | 306.8921 | 305.2123 | 304.3047
220 | 7.943055 | 5.513896 | 3.695366 | 5.717439 | 0.5082168 | 307.6237 | 305.3212 | 303.5975 | 7.014424 | 5.296122 | 4.438194 | 5.582913 | 0.4962589 | 306.7435 | 305.1148 | 304.3016
221 | 7.888579 | 5.505686 | 3.603221 | 5.665829 | 0.5036292 | 307.5721 | 305.3134 | 303.5102 | 7.026917 | 5.304621 | 4.470583 | 5.600707 | 0.4978406 | 306.7554 | 305.1229 | 304.3323
222 | 7.975863 | 5.567631 | 3.574599 | 5.706031 | 0.5072027 | 307.6548 | 305.3722 | 303.483 | 6.929137 | 5.393772 | 4.610893 | 5.644601 | 0.5017423 | 306.6627 | 305.2074 | 304.4653
223 | 8.041092 | 5.598668 | 3.634001 | 5.75792 | 0.5118151 | 307.7167 | 305.4016 | 303.5393 | 6.818576 | 5.347023 | 4.630726 | 5.598775 | 0.4976689 | 306.5579 | 305.1631 | 304.4841
224 | 8.094602 | 5.580123 | 3.719739 | 5.798154 | 0.5153915 | 307.7674 | 305.384 | 303.6206 | 6.759271 | 5.290841 | 4.581337 | 5.543816 | 0.4927837 | 306.5017 | 305.1098 | 304.4373
225 | 8.091768 | 5.540876 | 3.823861 | 5.818835 | 0.5172298 | 307.7647 | 305.3468 | 303.7193 | 6.816483 | 5.25446 | 4.592316 | 5.55442 | 0.4937262 | 306.5559 | 305.0753 | 304.4477
226 | 8.239806 | 5.544063 | 3.798168 | 5.860679 | 0.5209493 | 307.905 | 305.3498 | 303.6949 | 6.729071 | 5.117466 | 4.605066 | 5.483867 | 0.4874549 | 306.4731 | 304.9455 | 304.4598
227 | 8.39425 | 5.531571 | 3.715875 | 5.880566 | 0.5227169 | 308.0514 | 305.338 | 303.6169 | 6.768125 | 4.984979 | 4.606933 | 5.453346 | 0.4847418 | 306.5101 | 304.8199 | 304.4615
228 | 8.491933 | 5.513541 | 3.735966 | 5.913813 | 0.5256723 | 308.144 | 305.3209 | 303.636 | 6.981134 | 5.116951 | 4.604937 | 5.567674 | 0.4949043 | 306.712 | 304.945 | 304.4597
229 | 8.464534 | 5.559646 | 3.920706 | 5.981629 | 0.5317004 | 308.118 | 305.3646 | 303.8111 | 7.061173 | 5.153461 | 4.631338 | 5.615324 | 0.4991399 | 306.7878 | 304.9796 | 304.4847
230 | 8.434141 | 5.506265 | 3.88616 | 5.942189 | 0.5281946 | 308.0892 | 305.314 | 303.7784 | 7.040825 | 5.019461 | 4.587905 | 5.549397 | 0.4932797 | 306.7686 | 304.8526 | 304.4435
231 | 8.42796 | 5.555654 | 3.751291 | 5.911635 | 0.5254786 | 308.0834 | 305.3608 | 303.6505 | 7.050581 | 5.068624 | 4.610378 | 5.576528 | 0.4956913 | 306.7778 | 304.8992 | 304.4648
232 | 8.36096 | 5.630703 | 3.691567 | 5.89441 | 0.5239475 | 308.0199 | 305.4319 | 303.5939 | 7.062912 | 5.134884 | 4.570712 | 5.589503 | 0.4968447 | 306.7895 | 304.962 | 304.4272
233 | 8.31991 | 5.598764 | 3.766359 | 5.895011 | 0.524001 | 307.981 | 305.4017 | 303.6648 | 7.118385 | 5.106165 | 4.666657 | 5.630402 | 0.5004802 | 306.8421 | 304.9348 | 304.5182
234 | 8.230244 | 5.613896 | 3.768902 | 5.871014 | 0.5218679 | 307.896 | 305.416 | 303.6672 | 7.102352 | 5.068592 | 4.718138 | 5.629694 | 0.5004172 | 306.8269 | 304.8991 | 304.567
235 | 8.440613 | 5.789333 | 3.741439 | 5.990461 | 0.5324855 | 308.0954 | 305.5823 | 303.6412 | 7.06861 | 5.098889 | 4.731049 | 5.632849 | 0.5006977 | 306.7949 | 304.9279 | 304.5792
236 | 8.22007 | 5.684406 | 3.781233 | 5.895236 | 0.524021 | 307.8863 | 305.4828 | 303.6789 | 7.169223 | 5.124774 | 4.76112 | 5.685039 | 0.5053368 | 306.8903 | 304.9524 | 304.6077
237 | 8.142928 | 5.544675 | 3.74395 | 5.810518 | 0.5164905 | 307.8132 | 305.3504 | 303.6436 | 7.136415 | 5.119655 | 4.620648 | 5.625573 | 0.5000509 | 306.8592 | 304.9475 | 304.4745
238 | 8.162535 | 5.559807 | 3.651419 | 5.791254 | 0.5147781 | 307.8318 | 305.3647 | 303.5558 | 7.054895 | 5.186752 | 4.647725 | 5.629791 | 0.5004258 | 306.7819 | 305.0111 | 304.5002
239 | 8.164016 | 5.788238 | 3.642436 | 5.864897 | 0.5213242 | 307.8332 | 305.5813 | 303.5473 | 6.961043 | 5.24699 | 4.717784 | 5.641939 | 0.5015057 | 306.6929 | 305.0682 | 304.5666
240 | 8.110346 | 5.850248 | 3.706506 | 5.889033 | 0.5234696 | 307.7823 | 305.64 | 303.6081 | 6.851738 | 5.397346 | 4.653682 | 5.634255 | 0.5008227 | 306.5893 | 305.2108 | 304.5059
241 | 8.066301 | 5.679544 | 3.713622 | 5.819822 | 0.5173175 | 307.7406 | 305.4782 | 303.6148 | 6.850804 | 5.307744 | 4.626991 | 5.59518 | 0.4973493 | 306.5884 | 305.1258 | 304.4806
242 | 8.104003 | 5.623427 | 3.688863 | 5.805431 | 0.5160383 | 307.7763 | 305.425 | 303.5913 | 6.741402 | 5.159224 | 4.681177 | 5.527268 | 0.4913127 | 306.4847 | 304.985 | 304.5319
243 | 8.303136 | 5.661418 | 3.64865 | 5.871068 | 0.5218727 | 307.9651 | 305.4611 | 303.5532 | 6.567865 | 5.176223 | 4.699336 | 5.481141 | 0.4872126 | 306.3203 | 305.0012 | 304.5491
244 | 8.331822 | 5.649731 | 3.736255 | 5.905936 | 0.5249721 | 307.9922 | 305.45 | 303.6363 | 6.503892 | 5.349438 | 4.695762 | 5.516364 | 0.4903435 | 306.2596 | 305.1653 | 304.5457
245 | 8.348951 | 5.5534 | 3.819031 | 5.907127 | 0.525078 | 308.0085 | 305.3587 | 303.7147 | 6.620828 | 5.360803 | 4.673869 | 5.551833 | 0.4934963 | 306.3705 | 305.1761 | 304.525
246 | 8.349884 | 5.439394 | 3.854189 | 5.881156 | 0.5227694 | 308.0094 | 305.2506 | 303.748 | 6.609849 | 5.270204 | 4.710443 | 5.530165 | 0.4915702 | 306.36 | 305.0902 | 304.5597
247 | 8.442061 | 5.40269 | 3.886353 | 5.910368 | 0.5253661 | 308.0967 | 305.2158 | 303.7785 | 6.53744 | 5.19113 | 4.653907 | 5.460826 | 0.4854067 | 306.2914 | 305.0153 | 304.5061
248 | 8.367946 | 5.426773 | 3.943823 | 5.912847 | 0.5255864 | 308.0265 | 305.2386 | 303.833 | 6.5329 | 5.209933 | 4.732626 | 5.49182 | 0.4881618 | 306.2871 | 305.0331 | 304.5807
249 | 8.205871 | 5.371814 | 3.912014 | 5.8299 | 0.5182133 | 307.8729 | 305.1866 | 303.8029 | 6.550544 | 5.232599 | 4.713631 | 5.498924 | 0.4887933 | 306.3038 | 305.0546 | 304.5627
250 | 8.082882 | 5.414732 | 3.777756 | 5.758457 | 0.5118628 | 307.7563 | 305.2272 | 303.6756 | 6.531548 | 5.15169 | 4.717655 | 5.466964 | 0.4859524 | 306.2858 | 304.9779 | 304.5665
251 | 9.505754 | 5.582119 | 3.8435 | 6.310458 | 0.5609296 | 309.105 | 305.3859 | 303.7379 | 6.591433 | 5.08131 | 4.719812 | 5.464185 | 0.4857053 | 306.3426 | 304.9112 | 304.5685
252 | 8.161634 | 5.503239 | 3.869805 | 5.844892 | 0.519546 | 307.8309 | 305.3111 | 303.7628 | 6.737184 | 5.146925 | 4.766593 | 5.550234 | 0.4933541 | 306.4807 | 304.9734 | 304.6129
253 | 8.144409 | 5.384339 | 3.959149 | 5.829299 | 0.5181599 | 307.8146 | 305.1984 | 303.8475 | 6.686121 | 5.194575 | 4.792221 | 5.557639 | 0.4940124 | 306.4323 | 305.0186 | 304.6372
254 | 7.996275 | 5.382664 | 4.007346 | 5.795429 | 0.5151492 | 307.6742 | 305.1968 | 303.8932 | 6.66426 | 5.196636 | 4.802266 | 5.554387 | 0.4937233 | 306.4116 | 305.0205 | 304.6467
255 | 8.193701 | 5.422781 | 3.871962 | 5.829481 | 0.5181761 | 307.8613 | 305.2349 | 303.7649 | 6.69314 | 5.242032 | 4.829086 | 5.588086 | 0.4967188 | 306.439 | 305.0635 | 304.6721
256 | 7.536676 | 5.411609 | 3.650646 | 5.532977 | 0.4918202 | 307.2386 | 305.2243 | 303.5551 | 6.793012 | 5.215857 | 4.857483 | 5.622117 | 0.4997438 | 306.5337 | 305.0387 | 304.699
257 | 7.03928 | 5.356521 | 3.644658 | 5.34682 | 0.4752728 | 306.7671 | 305.1721 | 303.5494 | 6.754635 | 5.077832 | 4.817205 | 5.549891 | 0.4933236 | 306.4973 | 304.9079 | 304.6609
258 | 6.555277 | 5.36457 | 3.816971 | 5.245606 | 0.4662761 | 306.3083 | 305.1796875 | 303.7128 | 6.734093 | 5.093415 | 4.777475 | 5.534995 | 0.4919995 | 306.4778 | 304.9227 | 304.6232
259 | 6.313388 | 5.410836 | 3.70744 | 5.143888 | 0.4572345 | 306.079 | 305.2235 | 303.6089 | 6.762168 | 5.194865 | 4.755936 | 5.57099 | 0.4951991 | 306.5044 | 305.0188 | 304.6028
260 | 6.045517 | 5.473554 | 3.548488 | 5.02252 | 0.4464462 | 305.8251 | 305.283 | 303.4583 | 6.923664 | 5.167209 | 4.738035 | 5.609636 | 0.4986343 | 306.6575 | 304.9926 | 304.5858
261 | 5.777871 | 5.500599 | 3.627883 | 4.968784 | 0.4416697 | 305.5714 | 305.3086 | 303.5335 | 6.874339 | 5.152237 | 4.710379 | 5.578985 | 0.4959098 | 306.6107 | 304.9784 | 304.5596
262 | 4.726284 | 5.454945 | 3.700389 | 4.627206 | 0.4113072 | 304.5747 | 305.2654 | 303.6023 | 6.790565 | 5.23833 | 4.677249 | 5.568715 | 0.4949969 | 306.5313 | 305.06 | 304.5282
263 | 6.499642 | 5.322329 | 3.664587 | 5.162186 | 0.458861 | 306.2556 | 305.1396 | 303.5683 | 6.856245 | 5.278897 | 4.563597 | 5.566246 | 0.4947775 | 306.5936 | 305.0985 | 304.4205
264 | 7.133099 | 5.293771 | 3.657407 | 5.361426 | 0.4765712 | 306.856 | 305.1126 | 303.5615 | 6.989054 | 5.235271 | 4.521517 | 5.581947 | 0.4961731 | 306.7195 | 305.0571 | 304.3806
265 | 7.446528 | 5.204105 | 3.767872 | 5.472835 | 0.4864742 | 307.1531 | 305.0276 | 303.6662 | 7.147072 | 5.223133 | 4.589129 | 5.653111 | 0.5024988 | 306.8693 | 305.0456 | 304.4447
266 | 7.886261 | 5.145058 | 3.619352 | 5.550223 | 0.4933532 | 307.5699 | 304.9716 | 303.5255 | 7.180975 | 5.26956 | 4.546276 | 5.665603 | 0.5036092 | 306.9014 | 305.0896 | 304.4041
267 | 8.48324 | 5.245413 | 3.54382 | 5.757491 | 0.511777 | 308.1358 | 305.0667 | 303.4539 | 7.088669 | 5.237718 | 4.417009 | 5.581132 | 0.4961006 | 306.8139 | 305.0594 | 304.2815
268 | 8.290965 | 5.351016 | 3.604799 | 5.748927 | 0.5110157 | 307.9535 | 305.1668 | 303.5117 | 7.141084 | 5.29815 | 4.446307 | 5.628513 | 0.5003123 | 306.8636 | 305.1167 | 304.3093
269 | 8.37313 | 5.371975 | 3.663138 | 5.802748 | 0.5157998 | 308.0314 | 305.1867 | 303.567 | 7.170511 | 5.264666 | 4.514369 | 5.649849 | 0.5022088 | 306.8915 | 305.085 | 304.3738
270 | 8.430374 | 5.247055 | 3.622056 | 5.766495 | 0.5125773 | 308.0857 | 305.0683 | 303.528 | 7.133518 | 5.251305 | 4.545052 | 5.643291 | 0.5016259 | 306.8564 | 305.0723 | 304.4029
271 | 8.666178 | 5.153268 | 3.640536 | 5.819994 | 0.5173328 | 308.3092 | 304.9794 | 303.5455 | 7.032519 | 5.3524 | 4.525187 | 5.636702 | 0.5010402 | 306.7607 | 305.1682 | 304.3841
272 | 8.807132 | 5.276772 | 3.586994 | 5.8903 | 0.5235822 | 308.4428 | 305.0965 | 303.4948 | 7.036833 | 5.19142 | 4.577055 | 5.601769 | 0.497935 | 306.7648 | 305.0156 | 304.4332
273 | 8.748922 | 5.328833 | 3.629397 | 5.902384 | 0.5246563 | 308.3876 | 305.1458 | 303.535 | 7.028043 | 5.093544 | 4.592091 | 5.571226 | 0.4952201 | 306.7564 | 304.9228 | 304.4475
274 | 8.722972 | 5.266759 | 3.640408 | 5.876713 | 0.5223745 | 308.363 | 305.087 | 303.5454 | 7.011623 | 5.130408 | 4.585394 | 5.575809 | 0.4956274 | 306.7409 | 304.9577 | 304.4411
275 | 8.845188 | 5.219044 | 3.689861 | 5.918031 | 0.5260472 | 308.4789 | 305.0417 | 303.5923 | 7.030555 | 5.236398 | 4.580661 | 5.615871 | 0.4991885 | 306.7588 | 305.0582 | 304.4366
276 | 8.955846 | 5.249888 | 3.768323 | 5.991352 | 0.5325646 | 308.5837 | 305.071 | 303.6667 | 7.122152 | 5.15784 | 4.46878 | 5.582924 | 0.4962599 | 306.8456 | 304.9837 | 304.3306
277 | 9.009839 | 5.335529 | 3.939219 | 6.094862 | 0.5417656 | 308.6349 | 305.1522 | 303.8286 | 6.997779 | 5.12735 | 4.481272 | 5.535467 | 0.4920415 | 306.7278 | 304.9548 | 304.3424
278 | 8.983341 | 5.282599 | 4.024088 | 6.096676 | 0.5419268 | 308.6098 | 305.102 | 303.9091 | 6.9047 | 5.159224 | 4.542831 | 5.535585 | 0.492052 | 306.6395 | 304.985 | 304.4008
279 | 8.915311 | 5.300758 | 4.154901 | 6.123656 | 0.544325 | 308.5453 | 305.1192 | 304.0331 | 7.002995 | 5.240294 | 4.54531 | 5.596199 | 0.4974399 | 306.7327 | 305.0619 | 304.4031
280 | 8.916213 | 5.460708 | 4.097205 | 6.158042 | 0.5473815 | 308.5462 | 305.2708 | 303.9784 | 7.07183 | 5.286849 | 4.603488 | 5.654056 | 0.5025827 | 306.7979 | 305.106 | 304.4583
281 | 8.934371 | 5.439136 | 4.01781 | 6.130439 | 0.5449279 | 308.5634 | 305.2504 | 303.9031 | 7.064264 | 5.226578 | 4.634911 | 5.641918 | 0.5015038 | 306.7908 | 305.0489 | 304.4881
282 | 8.852336 | 5.326193 | 4.076149 | 6.084892 | 0.5408793 | 308.4856 | 305.1433 | 303.9584 | 7.037992 | 5.226063 | 4.684236 | 5.64943 | 0.5021716 | 306.7659 | 305.0484 | 304.5348
283 | 8.84287 | 5.448666 | 4.134166 | 6.141901 | 0.5459467 | 308.4767 | 305.2594 | 304.0134 | 7.06787 | 5.346122 | 4.664242 | 5.692745 | 0.5060217 | 306.7942 | 305.1622 | 304.5159
284 | 8.890971 | 5.610226 | 3.985453 | 6.162217 | 0.5477526 | 308.5222 | 305.4125 | 303.8725 | 7.34012 | 5.272586 | 4.715788 | 5.776165 | 0.5134368 | 307.0522 | 305.0925 | 304.5647
285 | 8.73247 | 5.568339 | 3.807892 | 6.036233 | 0.5365541 | 308.372 | 305.3728 | 303.7042 | 7.355091 | 5.306006 | 4.788165 | 5.81642 | 0.5170151 | 307.0664 | 305.1242 | 304.6333
286 | 8.655908 | 5.524939 | 3.830783 | 6.003876 | 0.5336779 | 308.2994 | 305.3317 | 303.7259 | 7.313912 | 5.356747 | 4.7598 | 5.810153 | 0.516458 | 307.0274 | 305.1723 | 304.6064
287 | 8.784627 | 5.559614 | 3.877435 | 6.073892 | 0.5399015 | 308.4214 | 305.3646 | 303.7701 | 7.343275 | 5.272135 | 4.628086 | 5.747832 | 0.5109184 | 307.0552 | 305.0921 | 304.4816
288 | 8.832696 | 5.591134 | 3.829141 | 6.084324 | 0.5408288 | 308.467 | 305.3944 | 303.7243 | 7.406508 | 5.201111 | 4.544601 | 5.717407 | 0.5082139 | 307.1152 | 305.0247 | 304.4025
289 | 8.794769 | 5.649827 | 3.660337 | 6.034978 | 0.5364425 | 308.4311 | 305.4501 | 303.5643 | 7.340474 | 5.283597 | 4.512953 | 5.712341 | 0.5077637 | 307.0526 | 305.1029 | 304.3725
290 | 8.749308 | 5.646801 | 3.656989 | 6.017699 | 0.5349066 | 308.388 | 305.4472 | 303.5611 | 7.260241 | 5.375098 | 4.564209 | 5.733183 | 0.5096163 | 306.9765 | 305.1897 | 304.4211
291 | 8.787493 | 5.619595 | 3.690215 | 6.032434 | 0.5362164 | 308.4242 | 305.4214 | 303.5926 | 7.331974 | 5.323939 | 4.642123 | 5.766012 | 0.5125344 | 307.0445 | 305.1412 | 304.4949
292 | 8.824325 | 5.677033 | 3.675823 | 6.05906 | 0.5385832 | 308.4591 | 305.4759 | 303.579 | 7.368259 | 5.372523 | 4.708801 | 5.816528 | 0.5170247 | 307.0789 | 305.1872 | 304.5581
293 | 8.836141 | 5.720465 | 3.837287 | 6.131298 | 0.5450042 | 308.4703 | 305.517 | 303.732 | 7.357956 | 5.438686 | 4.658833 | 5.818492 | 0.5171993 | 307.0692 | 305.2499 | 304.5107
294 | 8.770558 | 5.759712 | 3.85728 | 6.129183 | 0.5448163 | 308.4081 | 305.5542 | 303.751 | 7.226113 | 5.411544 | 4.696309 | 5.777989 | 0.513599 | 306.9442 | 305.2242 | 304.5463
295 | 8.892227 | 5.728997 | 3.80493 | 6.142051 | 0.5459601 | 308.5234375 | 305.5251 | 303.7014 | 7.184742 | 5.323971 | 4.866819 | 5.791844 | 0.5148306 | 306.905 | 305.1412 | 304.7079
296 | 9.103497 | 5.771464 | 3.703126 | 6.192696 | 0.5504618 | 308.7237 | 305.5654 | 303.6049 | 7.233744 | 5.314827 | 4.898629 | 5.815733 | 0.5169541 | 306.9514 | 305.1325 | 304.738
297 | 9.025228 | 5.745353 | 3.777112 | 6.182564 | 0.5495613 | 308.6495 | 305.5406 | 303.675 | 7.107535 | 5.150563 | 4.814919 | 5.691006 | 0.5058672 | 306.8318 | 304.9768 | 304.6587
298 | 8.916535 | 5.553915 | 3.812496 | 6.094315 | 0.5417169 | 308.5465 | 305.3592 | 303.7085 | 7.001192 | 5.151851 | 4.870747 | 5.674597 | 0.5044086 | 306.731 | 304.9781 | 304.7116
299 | 8.885562 | 5.501951 | 3.78603 | 6.057848 | 0.5384754 | 308.5171 | 305.3099 | 303.6834 | 6.992241 | 5.220396 | 4.885236 | 5.699291 | 0.5066037 | 306.7225 | 305.043 | 304.7253
300 | 8.904461 | 5.562801 | 3.789121 | 6.085461 | 0.5409299 | 308.535 | 305.3676 | 303.6864 | 6.894301 | 5.242161 | 4.842125 | 5.659529 | 0.5030692 | 306.6297 | 305.0637 | 304.6845
301 | 8.980251 | 5.71921 | 3.803094 | 6.167518 | 0.5482238 | 308.6069 | 305.5158 | 303.6996 | 6.836831 | 5.392034 | 4.807418 | 5.678761 | 0.5047787 | 306.5752 | 305.2057 | 304.6516
302 | 8.906425 | 5.597605 | 3.846462 | 6.116831 | 0.5437183 | 308.5369 | 305.4006 | 303.7407 | 6.909916 | 5.339168 | 4.839163 | 5.696082 | 0.5063184 | 306.6445 | 305.1556 | 304.6817
303 | 8.765921 | 5.564798 | 3.758406 | 6.029708 | 0.5359741 | 308.4037 | 305.3695 | 303.6573 | 7.137446 | 5.19773 | 4.83707 | 5.724082 | 0.5088073 | 306.8601 | 305.0215 | 304.6796875
304 | 8.774518 | 5.640555 | 3.755444 | 6.056839 | 0.5383857 | 308.4119 | 305.4413 | 303.6544 | 7.232198 | 5.219173 | 4.91785 | 5.789741 | 0.5146436 | 306.95 | 305.0419 | 304.7563
305 | 8.79551 | 5.746995 | 3.748941 | 6.097148 | 0.5419687 | 308.4318 | 305.5422 | 303.6483 | 7.266294 | 5.288201 | 4.923903 | 5.826133 | 0.5178785 | 306.9823 | 305.1073 | 304.762
306 | 8.644639 | 5.702532 | 3.788316 | 6.045163 | 0.5373478 | 308.2888 | 305.5 | 303.6856 | 7.246944 | 5.410739 | 4.817077 | 5.82492 | 0.5177707 | 306.9639 | 305.2234 | 304.6607
307 | 8.518398 | 5.57729 | 3.972285 | 6.022657 | 0.5353473 | 308.1691 | 305.3813 | 303.86 | 7.295432 | 5.322683 | 4.814082 | 5.810732 | 0.5165095 | 307.0099 | 305.14 | 304.6579
308 | 8.515146 | 5.571655 | 4.104192 | 6.063664 | 0.5389924 | 308.166 | 305.376 | 303.985 | 7.337737 | 5.264859 | 4.806967 | 5.803188 | 0.5158389 | 307.05 | 305.0852 | 304.6512
309 | 8.483401 | 5.664831 | 4.017101 | 6.055111 | 0.5382321 | 308.1359 | 305.4643 | 303.9025 | 7.25963 | 5.297474 | 4.77197 | 5.776358 | 0.513454 | 306.976 | 305.1161 | 304.618
310 | 8.342865 | 5.577354 | 3.895722 | 5.938647 | 0.5278798 | 308.0027 | 305.3814 | 303.7874 | 7.204703 | 5.363089 | 4.733785 | 5.767193 | 0.5126393 | 306.9239 | 305.1783 | 304.5818
311 | 8.226251 | 5.513252 | 4.014912 | 5.918138 | 0.5260567 | 307.8922 | 305.3206 | 303.9004 | 7.327563 | 5.315439 | 4.765016 | 5.802673 | 0.5157931 | 307.0403 | 305.1331 | 304.6114
312 | 8.31537 | 5.64078 | 4.133458 | 6.029869 | 0.5359884 | 307.9767 | 305.4415 | 304.0128 | 7.352451 | 5.251401 | 4.762054 | 5.788635 | 0.5145453 | 307.0639 | 305.0724 | 304.6086
313 | 8.274513 | 5.732056 | 4.08774 | 6.031436 | 0.5361277 | 307.9379 | 305.528 | 303.9694 | 7.350712 | 5.294544 | 4.724674 | 5.789977 | 0.5146646 | 307.0623 | 305.1133 | 304.5732
314 | 8.124286 | 5.585339 | 3.957088 | 5.888904 | 0.5234582 | 307.7955 | 305.3889 | 303.8456 | 7.225663 | 5.28437 | 4.6862 | 5.732077 | 0.509518 | 306.9438 | 305.1037 | 304.5367
315 | 8.083172 | 5.489781 | 3.986773 | 5.853242 | 0.5202882 | 307.7566 | 305.2984 | 303.8737 | 7.229108 | 5.225419 | 4.751397 | 5.735308 | 0.5098051 | 306.947 | 305.0478 | 304.5985
316 | 8.157964 | 5.624586 | 4.062659 | 5.948403 | 0.5287469 | 307.8275 | 305.4261 | 303.9456 | 7.241535 | 5.293739 | 4.80188 | 5.779051 | 0.5136935 | 306.9588 | 305.1125 | 304.6463
317 | 8.190063 | 5.750923 | 4.055383 | 5.998789 | 0.5332257 | 307.8579 | 305.5459 | 303.9388 | 7.162301 | 5.255233 | 4.722388 | 5.713307 | 0.5078495 | 306.8837 | 305.076 | 304.571
318 | 8.134589 | 5.678868 | 4.02866 | 5.947372 | 0.5286553 | 307.8053 | 305.4776 | 303.9134 | 7.043916 | 5.083692 | 4.681209 | 5.602939 | 0.498039 | 306.7715 | 304.9135 | 304.532
319 | 8.039868 | 5.685919 | 4.005189 | 5.910325 | 0.5253623 | 307.7155 | 305.4843 | 303.8912 | 7.028269 | 5.091999 | 4.549914 | 5.556727 | 0.4939313 | 306.7567 | 304.9213 | 304.4075
320 | 8.237166 | 5.72024 | 3.911853 | 5.956419 | 0.5294595 | 307.9025 | 305.5168 | 303.8027 | 7.083678 | 5.227222 | 4.576637 | 5.629179 | 0.5003715 | 306.8092 | 305.0495 | 304.4328
321 | 8.531599 | 5.708714 | 3.881588 | 6.040634 | 0.5369452 | 308.1816 | 305.5059 | 303.774 | 6.987154 | 5.290390625 | 4.741641 | 5.673062 | 0.5042722 | 306.7177 | 305.109375 | 304.5892
322 | 8.589423 | 5.654882 | 3.96958 | 6.071295 | 0.5396707 | 308.2364 | 305.4549 | 303.8574 | 6.925274 | 5.298697 | 4.711152 | 5.645041 | 0.5017814 | 306.659 | 305.1172 | 304.5603
323 | 8.621039 | 5.646511 | 4.049748 | 6.105766 | 0.5427348 | 308.2664 | 305.4469 | 303.9334 | 7.004347 | 5.350984 | 4.649786 | 5.668372 | 0.5038553 | 306.734 | 305.1668 | 304.5022
324 | 8.64113 | 5.630123 | 4.080141 | 6.117131 | 0.543745 | 308.2854 | 305.4314 | 303.9622 | 7.039473 | 5.397056 | 4.723225 | 5.719918 | 0.5084372 | 306.7673 | 305.2105 | 304.5718
325 | 8.751787 | 5.746641 | 4.051133 | 6.183187 | 0.5496166 | 308.3903 | 305.5418 | 303.9347 | 6.867546 | 5.374841 | 4.804295 | 5.682227 | 0.5050869 | 306.6043 | 305.1894 | 304.6486
326 | 8.728671 | 5.802437 | 4.087289 | 6.206132 | 0.5516562 | 308.3684 | 305.5947 | 303.969 | 6.863683 | 5.369722 | 4.804198 | 5.679201 | 0.5048178 | 306.6006 | 305.1846 | 304.6485
327 | 8.570459 | 5.8063 | 4.142827 | 6.173195 | 0.5487285 | 308.2184 | 305.5984 | 304.0216 | 6.988185 | 5.378898 | 4.814308 | 5.72713 | 0.5090782 | 306.7187 | 305.1933 | 304.6581
328 | 8.330309 | 5.728192 | 4.157702 | 6.072068 | 0.5397393 | 307.9908 | 305.5244 | 304.0357 | 6.979942 | 5.297667 | 4.923742 | 5.733784 | 0.5096697 | 306.7108 | 305.1163 | 304.7618
329 | 8.222613 | 5.866861 | 4.08188 | 6.057118 | 0.5384105 | 307.8887 | 305.6558 | 303.9639 | 6.924018 | 5.312992 | 4.823677 | 5.686896 | 0.5055018 | 306.6578 | 305.1308 | 304.667
330 | 8.201879 | 5.751309 | 4.164688 | 6.039292 | 0.536826 | 307.8691 | 305.5463 | 304.0424 | 6.914327 | 5.166951 | 4.942641 | 5.67464 | 0.5044124 | 306.6487 | 304.9924 | 304.7798
331 | 8.175414 | 5.569434 | 4.209441 | 5.984763 | 0.5319789 | 307.844 | 305.3739 | 304.0848 | 6.946523 | 5.28965 | 4.989744 | 5.741972 | 0.5103975 | 306.6792 | 305.1087 | 304.8244
332 | 8.256226 | 5.579447 | 4.212242 | 6.015971 | 0.534753 | 307.9206 | 305.3834 | 304.0874 | 6.990664 | 5.400308 | 4.922969 | 5.771314 | 0.5130057 | 306.721 | 305.2136 | 304.7611
333 | 8.384302 | 5.730607 | 4.19917 | 6.104693 | 0.5426394 | 308.042 | 305.5266 | 304.075 | 7.006086 | 5.324003 | 4.874418 | 5.734836 | 0.5097632 | 306.7356 | 305.1412 | 304.7151
334 | 8.466788 | 5.783602 | 4.116169 | 6.122186 | 0.5441943 | 308.1202 | 305.5769 | 303.9964 | 6.878396 | 5.28334 | 4.922325 | 5.694687 | 0.5061944 | 306.6146 | 305.1027 | 304.7605
335 | 8.521586 | 5.671173 | 4.120966 | 6.104575 | 0.5426289 | 308.1721 | 305.4703 | 304.0009 | 6.964585 | 5.277544 | 4.942126 | 5.728085 | 0.5091631 | 306.6963 | 305.0972 | 304.7793
336 | 8.625836 | 5.754819 | 4.176214 | 6.185623 | 0.5498332 | 308.2709 | 305.5496 | 304.0533 | 7.100613 | 5.423457 | 4.979184 | 5.834418 | 0.5186149 | 306.8252 | 305.2355 | 304.8144
337 | 8.799888 | 5.857524 | 4.08349 | 6.246967 | 0.555286 | 308.4359 | 305.6469 | 303.9654 | 7.122571 | 5.482311 | 4.854585 | 5.819822 | 0.5173175 | 306.846 | 305.2913 | 304.6963
338 | 8.798504 | 5.939881 | 3.96063 | 6.233005 | 0.5540449 | 308.4346 | 305.725 | 303.8489 | 7.052899 | 5.386721 | 4.892448 | 5.777356 | 0.5135427 | 306.78 | 305.2007 | 304.7322
339 | 8.876193 | 5.832153 | 3.94289 | 6.217079 | 0.5526292 | 308.5082 | 305.6229 | 303.8321 | 7.031488 | 5.343772 | 4.824256 | 5.733172 | 0.5096153 | 306.7597 | 305.16 | 304.6675
340 | 8.093797 | 5.694612 | 4.040959 | 5.943123 | 0.5282776 | 307.7666 | 305.4925 | 303.9251 | 7.089538 | 5.378479 | 4.843638 | 5.770552 | 0.5129379 | 306.8147 | 305.1929 | 304.6859
341 | 7.287028 | 5.724747 | 4.022961 | 5.678246 | 0.5047329 | 307.0019 | 305.5211 | 303.908 | 7.178946 | 5.426451 | 4.825254 | 5.810217 | 0.5164638 | 306.8995 | 305.2383 | 304.6685
342 | 6.82128 | 5.725037 | 3.922123 | 5.48948 | 0.4879538 | 306.5605 | 305.5214 | 303.8124 | 7.158115 | 5.334403 | 4.930342 | 5.80762 | 0.5162329 | 306.8797 | 305.1511 | 304.7681
343 | 6.450672 | 5.608938 | 3.98146 | 5.347023 | 0.475291 | 306.2092 | 305.4113 | 303.8687 | 7.06494 | 5.321202 | 4.879247 | 5.75513 | 0.5115671 | 306.7914 | 305.1386 | 304.7197
344 | 6.199221 | 5.610934 | 4.065202 | 5.291786 | 0.470381 | 305.9708 | 305.4132 | 303.9481 | 7.100935 | 5.401499 | 4.873452 | 5.791962 | 0.5148411 | 306.8255 | 305.2147 | 304.7142
345 | 6.200219 | 5.719339 | 4.075183 | 5.33158 | 0.4739182 | 305.9718 | 305.516 | 303.9575 | 7.209854 | 5.324969 | 4.827959 | 5.787594 | 0.5144528 | 306.9288 | 305.1422 | 304.6711
346 | 6.129774 | 5.635436 | 4.171578 | 5.312262 | 0.4722011 | 305.905 | 305.4364 | 304.0489 | 7.192533 | 5.334564 | 4.837714 | 5.78827 | 0.5145129 | 306.9124 | 305.1512 | 304.6803
347 | 5.958008 | 5.674393 | 4.200297 | 5.277566 | 0.469117 | 305.7421875 | 305.4734 | 304.0761 | 7.102545 | 5.497765 | 4.88823 | 5.829513 | 0.518179 | 306.8271 | 305.3059 | 304.7282
348 | 5.909488 | 5.711966 | 4.148783 | 5.256746 | 0.4672663 | 305.6962 | 305.509 | 304.0273 | 7.112494 | 5.413058 | 4.881694 | 5.802415 | 0.5157702 | 306.8365 | 305.2256 | 304.722
349 | 6.007429 | 5.853017 | 4.097978 | 5.319474 | 0.4728422 | 305.789 | 305.6427 | 303.9791 | 7.095172 | 5.344995 | 4.704036 | 5.714734 | 0.5079764 | 306.8201 | 305.1611 | 304.5536
350 | 6.138885 | 5.781026 | 4.164044 | 5.361319 | 0.4765616 | 305.9136 | 305.5744 | 304.0417 | 6.957051 | 5.427868 | 4.706773 | 5.697231 | 0.5064205 | 306.6891 | 305.2397 | 304.5562
351 | 6.120405 | 5.840782 | 4.268488 | 5.409892 | 0.4808793 | 305.8961 | 305.6311 | 304.1407 | 7.000065 | 5.475518 | 4.815757 | 5.76378 | 0.512336 | 306.7299 | 305.2849 | 304.6595
352 | 5.978066 | 5.904498 | 4.248011 | 5.376858 | 0.477943 | 305.7612 | 305.6915 | 304.1213 | 7.203351 | 5.416535 | 4.737263 | 5.785716 | 0.5142859 | 306.9226 | 305.2289 | 304.5851
353 | 5.961807 | 5.855109 | 4.199878 | 5.338932 | 0.4745717 | 305.7458 | 305.6447 | 304.0757 | 7.234774 | 5.381055 | 4.654937 | 5.756922 | 0.5117264 | 306.9524 | 305.1953125 | 304.507
354 | 6.029129 | 5.811516 | 4.167296 | 5.33598 | 0.4743094 | 305.8096 | 305.6033 | 304.0448 | 7.162526 | 5.4713 | 4.687262 | 5.773696 | 0.5132174 | 306.8839 | 305.2809 | 304.5377
355 | 6.114545 | 5.741039 | 4.160825 | 5.338803 | 0.4745602 | 305.8906 | 305.5365 | 304.0387 | 7.082809 | 5.464281 | 4.697758 | 5.748283 | 0.5109585 | 306.8083 | 305.2742 | 304.5476
356 | 6.102922 | 5.712835 | 4.109214 | 5.308324 | 0.471851 | 305.8795 | 305.5098 | 303.9898 | 7.059692 | 5.350372 | 4.630855 | 5.680306 | 0.5049161 | 306.7864 | 305.1662 | 304.4842
357 | 6.077133 | 5.785952 | 4.028112 | 5.297066 | 0.4708503 | 305.8551 | 305.5791 | 303.9129 | 7.035545 | 5.277705 | 4.581756 | 5.631669 | 0.5005928 | 306.7635 | 305.0974 | 304.4377
358 | 6.126136 | 5.997706 | 4.028724 | 5.384188 | 0.4785945 | 305.9016 | 305.7798 | 303.9135 | 7.025822 | 5.229604 | 4.526443 | 5.593956 | 0.4972406 | 306.7543 | 305.0518 | 304.3853
359 | 6.086889 | 5.960616 | 4.077888 | 5.375131 | 0.4777894 | 305.8643 | 305.7447 | 303.9601 | 6.912685 | 5.211092 | 4.521935 | 5.548571 | 0.4932063 | 306.6471 | 305.0342 | 304.381
360 | 6.061357 | 5.901311 | 4.173188 | 5.378619 | 0.4780994 | 305.8401 | 305.6884 | 304.0504 | 7.015165 | 5.20285 | 4.599206 | 5.60574 | 0.498288 | 306.7442 | 305.0264 | 304.4542
361 | 6.130353 | 6.052278 | 4.204643 | 5.462425 | 0.4855489 | 305.9055 | 305.8315 | 304.0802 | 7.192436 | 5.063634 | 4.69618 | 5.65075 | 0.5022889 | 306.9123 | 304.8944 | 304.5461
362 | 6.13544 | 6.078389 | 4.035099 | 5.416309 | 0.4814497 | 305.9104 | 305.8563 | 303.9195 | 7.171284 | 5.229862 | 4.661151 | 5.687432 | 0.5055495 | 306.8922 | 305.052 | 304.5129
363 | 5.978742 | 5.836017 | 4.027662 | 5.280807 | 0.4694051 | 305.7618 | 305.6266 | 303.9125 | 7.154928 | 5.210512 | 4.497821 | 5.621087 | 0.4996522 | 306.8767 | 305.0337 | 304.3581
364 | 5.909327 | 5.752533 | 4.268424 | 5.310095 | 0.4720084 | 305.696 | 305.5474 | 304.1407 | 7.104477 | 5.073454 | 4.575993 | 5.584641 | 0.4964125 | 306.8289 | 304.9037 | 304.4322
365 | 5.87961 | 5.821947 | 4.291186 | 5.330915 | 0.4738591 | 305.6679 | 305.6132 | 304.1623 | 7.119094 | 5.036364 | 4.627764 | 5.594407 | 0.4972806 | 306.8427 | 304.8686 | 304.4813
366 | 5.982541 | 5.900699 | 4.146336 | 5.343192 | 0.4749504 | 305.7654 | 305.6879 | 304.025 | 7.213267 | 5.152076 | 4.702716 | 5.689353 | 0.5057203 | 306.932 | 304.9783 | 304.5523
367 | 5.975458 | 5.788689 | 4.073316 | 5.279154 | 0.4692582 | 305.7587 | 305.5817 | 303.9557 | 7.239217 | 5.24039 | 4.777379 | 5.752329 | 0.5113181 | 306.9566 | 305.062 | 304.6231
368 | 5.911291 | 5.693871 | 4.230561 | 5.278575 | 0.4692066 | 305.6979 | 305.4918 | 304.1048 | 7.179944 | 5.142836 | 4.768332 | 5.697037 | 0.5064033 | 306.9004 | 304.9695 | 304.6145
369 | 5.896352 | 5.848219 | 4.248752 | 5.331108 | 0.4738763 | 305.6837 | 305.6381 | 304.122 | 7.136254 | 5.077768 | 4.709703 | 5.641242 | 0.5014437 | 306.859 | 304.9078 | 304.559
370 | 6.015768 | 5.919115 | 4.170258 | 5.36838 | 0.4771893 | 305.7969 | 305.7053 | 304.0476 | 7.18648 | 5.159739 | 4.707674 | 5.684631 | 0.5053006 | 306.9066 | 304.9855 | 304.557
371 | 5.934086 | 5.804175 | 4.164688 | 5.300983 | 0.4711985 | 305.7195 | 305.5964 | 304.0424 | 7.087606 | 5.30182 | 4.732562 | 5.707329 | 0.5073182 | 306.8129 | 305.1202 | 304.5806
372 | 5.867794 | 5.659293 | 4.15416 | 5.227082 | 0.4646296 | 305.6567 | 305.459 | 304.0324 | 7.046041 | 5.195509 | 4.603617 | 5.615056 | 0.499116 | 306.7735 | 305.0194 | 304.4584
373 | 5.876809 | 5.591359 | 4.12586 | 5.198009 | 0.4620453 | 305.6652 | 305.3947 | 304.0056 | 7.12901 | 5.119913 | 4.648047 | 5.632323 | 0.500651 | 306.8521 | 304.9478 | 304.5005
374 | 6.007268 | 5.825907 | 4.222834 | 5.352003 | 0.4757336 | 305.7889 | 305.617 | 304.0975 | 7.047168 | 5.224228 | 4.745408 | 5.672268 | 0.5042016 | 306.7746 | 305.0467 | 304.5928
375 | 6.102536 | 5.690523 | 4.285391 | 5.359483 | 0.4763985 | 305.8792 | 305.4886 | 304.1568 | 6.913651 | 5.186301 | 4.47142 | 5.52379 | 0.4910036 | 306.648 | 305.0107 | 304.3331
376 | 6.086019 | 5.666183 | 4.231366 | 5.327856 | 0.4735872 | 305.8635 | 305.4656 | 304.1056 | 6.928525 | 5.146152 | 4.420743 | 5.498474 | 0.4887532 | 306.6621 | 304.9727 | 304.2851
377 | 5.94455 | 5.805334 | 4.246563 | 5.332149 | 0.4739688 | 305.7294 | 305.5975 | 304.12 | 6.988635 | 5.183918 | 4.565046 | 5.5792 | 0.4959289 | 306.7191 | 305.0085 | 304.4218
378 | 5.923719 | 5.75411 | 4.271064 | 5.316298 | 0.4725598 | 305.7097 | 305.5489 | 304.1432 | 6.941565 | 5.26898 | 4.625768 | 5.612104 | 0.4988537 | 306.6745 | 305.0891 | 304.4794
379 | 5.966991 | 5.541745 | 4.289931 | 5.266222 | 0.4681086 | 305.7507 | 305.3476 | 304.1611 | 6.901352 | 5.142514 | 4.560925 | 5.53493 | 0.4919938 | 306.6364 | 304.9692 | 304.4179
380 | 5.923365 | 5.559743 | 4.271547 | 5.251551 | 0.4668046 | 305.7094 | 305.3647 | 304.1436 | 6.892112 | 5.130859 | 4.603746 | 5.542239 | 0.4926435 | 306.6276 | 304.9582 | 304.4585
381 | 5.973719 | 5.773557 | 4.312726 | 5.353334 | 0.4758519 | 305.7571 | 305.5674 | 304.1827 | 6.889633 | 5.260835 | 4.658769 | 5.603079 | 0.4980514 | 306.6252 | 305.0814 | 304.5107
382 | 6.000829 | 5.796126 | 4.357703 | 5.384886 | 0.4786565 | 305.7828 | 305.5887 | 304.2253 | 6.88725 | 5.40063 | 4.618813 | 5.635564 | 0.5009391 | 306.623 | 305.2139 | 304.4728
383 | 6.030706 | 5.764284 | 4.380176 | 5.391722 | 0.4792642 | 305.8111 | 305.5586 | 304.2466 | 7.031907 | 5.241968 | 4.485747 | 5.586541 | 0.4965814 | 306.7601 | 305.0635 | 304.3467
384 | 6.083733 | 5.865122 | 4.322835 | 5.423897 | 0.4821242 | 305.8614 | 305.6541 | 304.1923 | 7.010497 | 5.306682 | 4.430724 | 5.582634 | 0.4962341 | 306.7398 | 305.1248 | 304.2945
385 | 5.960423 | 5.819307 | 4.284586 | 5.354772 | 0.4759797 | 305.7445 | 305.6107 | 304.156 | 7.138798 | 5.376547 | 4.403229 | 5.639525 | 0.5012911 | 306.8614 | 305.191 | 304.2685
386 | 6.092169 | 5.780157 | 4.252197 | 5.374841 | 0.4777636 | 305.8694 | 305.5736 | 304.1253 | 7.24366 | 5.342902 | 4.514949 | 5.700504 | 0.5067115 | 306.9608 | 305.1591 | 304.3744
387 | 6.105691 | 5.709422 | 4.306254 | 5.373789 | 0.4776701 | 305.8822 | 305.5066 | 304.1765 | 7.330203 | 5.215277 | 4.634686 | 5.726722 | 0.509042 | 307.0428 | 305.0382 | 304.4879
388 | 5.943745 | 5.592711 | 4.406545 | 5.314334 | 0.4723852 | 305.7287 | 305.3959 | 304.2716 | 7.318999 | 5.149243 | 4.6041 | 5.690781 | 0.5058472 | 307.0322 | 304.9756 | 304.4589
389 | 5.892328 | 5.532795 | 4.376828 | 5.267317 | 0.4682059 | 305.6799 | 305.3391 | 304.2434 | 7.288703 | 5.14963 | 4.560893 | 5.666408 | 0.5036807 | 307.0035 | 304.976 | 304.4179
390 | 5.890943 | 5.620819 | 4.251811 | 5.254524 | 0.4670688 | 305.6786 | 305.4226 | 304.1249 | 7.400423 | 5.187267 | 4.599045 | 5.728911 | 0.5092366 | 307.1094 | 305.0116 | 304.4541
391 | 5.8884 | 5.77581 | 4.340897 | 5.335036 | 0.4742254 | 305.6762 | 305.5695 | 304.2094 | 7.477436 | 5.128927 | 4.631563 | 5.745975 | 0.5107534 | 307.1824 | 304.9563 | 304.4849
392 | 5.920886 | 5.706879 | 4.413982 | 5.347249 | 0.475311 | 305.707 | 305.5042 | 304.2787 | 7.318065 | 5.031084 | 4.601492 | 5.650214 | 0.5022412 | 307.0313 | 304.8636 | 304.4564
393 | 5.903661 | 5.755302 | 4.38008 | 5.346347 | 0.4752309 | 305.6907 | 305.55 | 304.2465 | 7.235 | 5.207582 | 4.602232 | 5.681605 | 0.5050315 | 306.9526 | 305.0309 | 304.4571
394 | 5.97768 | 5.775907 | 4.310375 | 5.354654 | 0.4759692 | 305.7608 | 305.5696 | 304.1805 | 7.227176 | 5.15095 | 4.626862 | 5.668329 | 0.5038515 | 306.9452 | 304.9772 | 304.4804
395 | 6.112581 | 5.570303 | 4.36147 | 5.348118 | 0.4753883 | 305.8887 | 305.3747 | 304.2289 | 7.312431 | 5.038296 | 4.676959 | 5.675895 | 0.504524 | 307.026 | 304.8704 | 304.5279
396 | 6.080932 | 5.392903 | 4.38111 | 5.284982 | 0.4697762 | 305.8587 | 305.2065 | 304.2475 | 7.325148 | 5.025997 | 4.65146 | 5.667535 | 0.5037809 | 307.0381 | 304.8588 | 304.5038
397 | 6.028936 | 5.44461 | 4.37525 | 5.282932 | 0.4695939 | 305.8094 | 305.2556 | 304.2419 | 7.346076 | 5.207808 | 4.661087 | 5.738323 | 0.5100732 | 307.0579 | 305.0311 | 304.5129
398 | 6.055401 | 5.613349 | 4.301843 | 5.323531 | 0.4732028 | 305.8345 | 305.4155 | 304.1724 | 7.455575 | 5.286141 | 4.616399 | 5.786038 | 0.5143145 | 307.1617 | 305.1053 | 304.4705
399 | 6.145711 | 5.57349 | 4.270195 | 5.329799 | 0.4737599 | 305.9201 | 305.3777 | 304.1424 | 7.348587 | 5.20858 | 4.688679 | 5.748615 | 0.510988 | 307.0603 | 305.0318 | 304.539
400 | 6.140141 | 5.463058 | 4.251521 | 5.284907 | 0.4697695 | 305.9148 | 305.273 | 304.1247 | 7.181747 | 5.209224 | 4.766851 | 5.719274 | 0.5083799 | 306.9021 | 305.0324 | 304.6131
401 | 6.109039 | 5.477611 | 4.351296 | 5.312649 | 0.4722355 | 305.8853 | 305.2868 | 304.2192 | 7.225888 | 5.28173 | 4.574673 | 5.694097 | 0.5061419 | 306.944 | 305.1012 | 304.431
402 | 6.011292 | 5.630316 | 4.485457 | 5.375689 | 0.477839 | 305.7927 | 305.4316 | 304.3464 | 7.318323 | 5.356521 | 4.453261 | 5.709368 | 0.5074994 | 307.0316 | 305.1721 | 304.3159
403 | 6.028775 | 5.724651 | 4.439063 | 5.397496 | 0.4797774 | 305.8093 | 305.521 | 304.3024 | 7.339894 | 5.292902 | 4.597178 | 5.743325 | 0.5105177 | 307.052 | 305.1118 | 304.4523
404 | 6.138209 | 5.623555 | 4.337259 | 5.366341 | 0.4770081 | 305.913 | 305.4252 | 304.2059 | 7.326469 | 5.206617 | 4.704487 | 5.745857 | 0.5107429 | 307.0393 | 305.03 | 304.554
405 | 6.160231 | 5.567888 | 4.326731 | 5.351617 | 0.4756993 | 305.9339 | 305.3724 | 304.196 | 7.363687 | 5.277512 | 4.597564 | 5.746254 | 0.5107782 | 307.0746 | 305.0972 | 304.4527
406 | 6.205853 | 5.657393 | 4.410602 | 5.424616 | 0.4821881 | 305.9771 | 305.4572 | 304.2755 | 7.440314 | 5.289554 | 4.551008 | 5.760292 | 0.5120259 | 307.1472 | 305.1086 | 304.4085
407 | 6.207817 | 5.69487 | 4.373801 | 5.425496 | 0.4822663 | 305.979 | 305.4928 | 304.2406 | 7.519194 | 5.2873 | 4.64808 | 5.818191 | 0.5171725 | 307.222 | 305.1064 | 304.5005
408 | 6.137147 | 5.638333 | 4.554582 | 5.443354 | 0.4838537 | 305.912 | 305.4392 | 304.4119 | 7.417197 | 5.339264 | 4.707996 | 5.821486 | 0.5174654 | 307.1253 | 305.1557 | 304.5573
409 | 6.055916 | 5.719306 | 4.4616 | 5.412274 | 0.481091 | 305.835 | 305.5159 | 304.3238 | 7.334067 | 5.300243 | 4.663244 | 5.765851 | 0.5125201 | 307.0465 | 305.1187 | 304.5149
410 | 6.104017 | 5.767729 | 4.488065 | 5.45327 | 0.4847351 | 305.8806 | 305.5618 | 304.3489 | 7.496142 | 5.118367 | 4.607287 | 5.740599 | 0.5102754 | 307.2001 | 304.9463 | 304.4619
411 | 6.238049 | 5.632313 | 4.293537 | 5.387966 | 0.4789303 | 306.0076 | 305.4335 | 304.1645 | 7.583329 | 5.145444 | 4.652007 | 5.793593 | 0.5149861 | 307.2828 | 304.972 | 304.5043
412 | 6.156207 | 5.572525 | 4.306608 | 5.345113 | 0.4751212 | 305.9301 | 305.3768 | 304.1769 | 7.593889 | 5.272554 | 4.712536 | 5.85966 | 0.5208586 | 307.2928 | 305.0925 | 304.5616
413 | 6.079999 | 5.837466 | 4.244116 | 5.387193 | 0.4788616 | 305.8578 | 305.6279 | 304.1176 | 7.495723 | 5.205908 | 4.800979 | 5.834203 | 0.5185958 | 307.1997 | 305.0293 | 304.6455
414 | 6.035214 | 5.876648 | 4.386358 | 5.43274 | 0.4829102 | 305.8154 | 305.6651 | 304.2525 | 7.535389 | 5.169044 | 4.703167 | 5.802533 | 0.5157807 | 307.2373 | 304.9944 | 304.5528
415 | 5.996289 | 5.90086 | 4.421935 | 5.439694 | 0.4835284 | 305.7785 | 305.688 | 304.2862 | 7.655898 | 5.27806 | 4.661409 | 5.865122 | 0.5213442 | 307.3515625 | 305.0977 | 304.5132
416 | 6.020372 | 5.796416 | 4.297851 | 5.371546 | 0.4774708 | 305.8013 | 305.589 | 304.1686 | 7.642666 | 5.271041 | 4.6758 | 5.863169 | 0.5211706 | 307.339 | 305.091 | 304.5268
417 | 6.045678 | 5.876165 | 4.227921 | 5.383255 | 0.4785115 | 305.8253 | 305.6646 | 304.1023 | 7.50477 | 5.178509 | 4.761249 | 5.814843 | 0.5168749 | 307.2083 | 305.0033 | 304.6078
418 | 5.993939 | 5.984022 | 4.309184 | 5.429048 | 0.4825821 | 305.7762 | 305.7668 | 304.1793 | 7.434261 | 5.114117 | 4.702652 | 5.750343 | 0.5111416 | 307.1415 | 304.9423 | 304.5523
419 | 6.126779 | 5.910036 | 4.464208 | 5.500341 | 0.4889192 | 305.9022 | 305.6967 | 304.3263 | 7.520804 | 5.061638 | 4.711313 | 5.764585 | 0.5124075 | 307.2235 | 304.8925 | 304.5605
420 | 6.215608 | 5.881735 | 4.368006 | 5.48845 | 0.4878622 | 305.9864 | 305.6699 | 304.2351 | 7.564912 | 5.119462 | 4.67799 | 5.787455 | 0.5144404 | 307.2653 | 304.9474 | 304.5289
421 | 6.089207 | 5.738044 | 4.289255 | 5.372169 | 0.4775261 | 305.8665 | 305.5337 | 304.1604 | 7.43571 | 5.194865 | 4.683463 | 5.771346 | 0.5130085 | 307.1429 | 305.0188 | 304.5341
422 | 6.043875 | 5.705333 | 4.316203 | 5.355137 | 0.4760122 | 305.8236 | 305.5027 | 304.186 | 7.378594 | 5.111348 | 4.686779 | 5.725574 | 0.5089399 | 307.0887 | 304.9397 | 304.5372
423 | 6.156722 | 5.852373 | 4.420679 | 5.476591 | 0.4868081 | 305.9305 | 305.6421 | 304.285 | 7.390732 | 5.256005 | 4.661956 | 5.769564 | 0.5128502 | 307.1002 | 305.0768 | 304.5137
424 | 6.21036 | 6.118183 | 4.348302 | 5.558949 | 0.4941288 | 305.9814 | 305.894 | 304.2164 | 7.267228 | 5.356393 | 4.767173 | 5.796931 | 0.5152828 | 306.9832 | 305.1719 | 304.6134
425 | 6.145872 | 6.058781 | 4.242345 | 5.482333 | 0.4873185 | 305.9203 | 305.8377 | 304.116 | 7.15979 | 5.222489 | 4.748628 | 5.710302 | 0.5075824 | 306.8813 | 305.045 | 304.5959
426 | 6.086824 | 6.1243 | 4.245243 | 5.485456 | 0.4875961 | 305.8643 | 305.8998 | 304.1187 | 7.275341 | 5.178735 | 4.77857 | 5.744215 | 0.5105969 | 306.9908 | 305.0035 | 304.6242
427 | 6.11609 | 6.067152 | 4.207509 | 5.463584 | 0.4856519 | 305.892 | 305.8456 | 304.0829 | 7.279173 | 5.277512 | 4.719329 | 5.758671 | 0.5118819 | 306.9945 | 305.0972 | 304.5681
428 | 6.201346 | 6.162646 | 4.287645 | 5.550545 | 0.4933818 | 305.9728 | 305.9362 | 304.1589 | 7.258052 | 5.45884 | 4.582367 | 5.76642 | 0.5125707 | 306.9745 | 305.269 | 304.4383
429 | 6.262099 | 5.871175 | 4.381078 | 5.504784 | 0.4893141 | 306.0304 | 305.6599 | 304.2475 | 7.223023 | 5.37175 | 4.694667 | 5.763147 | 0.5122797 | 306.9413 | 305.1865 | 304.5447
430 | 6.261488 | 5.998124 | 4.368875 | 5.542829 | 0.4926959 | 306.0298 | 305.7802 | 304.2359 | 7.263751 | 5.25578 | 4.723837 | 5.747789 | 0.5109146 | 306.9799 | 305.0766 | 304.5724
431 | 6.205628 | 6.10949 | 4.347948 | 5.554355 | 0.4937205 | 305.9769 | 305.8858 | 304.2161 | 7.273796 | 5.347249 | 4.629728 | 5.750257 | 0.511134 | 306.9894 | 305.1633 | 304.4832
432 | 6.339273 | 5.969309 | 4.327986 | 5.545523 | 0.4929354 | 306.1036 | 305.7529 | 304.1971 | 7.265135 | 5.38788 | 4.555484 | 5.736166 | 0.5098815 | 306.9812 | 305.2018 | 304.4128
433 | 6.226136 | 5.905593 | 4.420936 | 5.517555 | 0.4904493 | 305.9963 | 305.6925 | 304.2852 | 7.14733 | 5.317307 | 4.600687 | 5.688441 | 0.5056392 | 306.8695 | 305.1349 | 304.4556
434 | 6.196355 | 5.904723 | 4.383653 | 5.494911 | 0.4884365 | 305.9681 | 305.6917 | 304.2499 | 7.157085 | 5.21077 | 4.639966 | 5.669274 | 0.5039354 | 306.8788 | 305.0339 | 304.4929
435 | 6.278841 | 6.121081 | 4.345469 | 5.581797 | 0.4961597 | 306.0463 | 305.8968 | 304.2137 | 7.268838 | 5.214118 | 4.68855 | 5.723835 | 0.5087854 | 306.9847 | 305.0371 | 304.5389
436 | 6.374142 | 6.040076 | 4.333782 | 5.582666 | 0.496237 | 306.1366 | 305.82 | 304.2026 | 7.418936 | 5.237814 | 4.709542 | 5.788764 | 0.5145568 | 307.127 | 305.0595 | 304.5588
437 | 6.238146 | 6.006688 | 4.353743 | 5.532859 | 0.4918097 | 306.0077 | 305.7883 | 304.2216 | 7.153286 | 5.129346 | 4.710475 | 5.664369 | 0.5034995 | 306.8752 | 304.9567 | 304.5597
438 | 6.479841 | 5.956076 | 4.292281 | 5.576066 | 0.4956503 | 306.2368 | 305.7404 | 304.1633 | 7.010014 | 5.196475 | 4.741094 | 5.649194 | 0.5021506 | 306.7393 | 305.0204 | 304.5887
439 | 6.489725 | 5.82668 | 4.335037 | 5.550481 | 0.4933761 | 306.2462 | 305.6177 | 304.2038 | 7.0321 | 5.269238 | 4.752523 | 5.68462 | 0.5052996 | 306.7603 | 305.0893 | 304.5995
440 | 6.500415 | 6.008781 | 4.35017 | 5.619788 | 0.4995367 | 306.2563 | 305.7903 | 304.2182 | 7.112333 | 5.151465 | 4.759156 | 5.674318 | 0.5043838 | 306.8363 | 304.9777 | 304.6058
441 | 6.364547 | 5.979837 | 4.388837 | 5.57774 | 0.4957991 | 306.1275 | 305.7629 | 304.2548 | 7.092661 | 5.093769 | 4.694667 | 5.627032 | 0.5001807 | 306.8177 | 304.923 | 304.5447
442 | 6.255821 | 6.126779 | 4.4701 | 5.617567 | 0.4993393 | 306.0245 | 305.9022 | 304.3318 | 6.988474 | 5.213539 | 4.685137 | 5.62905 | 0.50036 | 306.7189 | 305.0365 | 304.5357
443 | 6.264868 | 6.04381 | 4.428116 | 5.578932 | 0.495905 | 306.0331 | 305.8235 | 304.2921 | 6.960882 | 5.222425 | 4.81112 | 5.664809 | 0.5035386 | 306.6928 | 305.045 | 304.6551
444 | 6.269955 | 5.979579 | 4.330176 | 5.52657 | 0.4912507 | 306.0379 | 305.7626 | 304.1992 | 7.042982 | 5.141194 | 4.819041 | 5.667739 | 0.503799 | 306.7706 | 304.968 | 304.6626
445 | 6.328906 | 5.960262 | 4.511118 | 5.600095 | 0.4977862 | 306.09375 | 305.7443 | 304.3707 | 7.042242 | 5.159836 | 4.80114 | 5.667739 | 0.503799 | 306.7699 | 304.9856 | 304.6456
446 | 6.263162 | 6.357271 | 4.552071 | 5.724168 | 0.5088149 | 306.0314 | 306.1206 | 304.4095 | 6.994366 | 5.208999 | 4.818429 | 5.673931 | 0.5043495 | 306.7245 | 305.0322 | 304.662
447 | 6.186761 | 6.207141 | 4.474156 | 5.622686 | 0.4997943 | 305.959 | 305.9783 | 304.3357 | 7.008758 | 5.143094 | 4.782305 | 5.644719 | 0.5017528 | 306.7382 | 304.9698 | 304.6278
448 | 6.298545 | 6.245583 | 4.431819 | 5.658649 | 0.502991 | 306.065 | 306.0148 | 304.2956 | 7.002544 | 5.035205 | 4.813954 | 5.617234 | 0.4993097 | 306.7323 | 304.8675 | 304.6578
449 | 6.526654 | 6.172949 | 4.475026 | 5.724876 | 0.5088779 | 306.2812 | 305.9459 | 304.3365 | 6.971056 | 5.109449 | 4.813277 | 5.631261 | 0.5005565 | 306.7024 | 304.9379 | 304.6571
450 | 7.185418 | 6.187211 | 4.477569 | 5.950066 | 0.5288948 | 306.9056 | 305.9594 | 304.3389 | 7.059917 | 5.046634 | 4.869202 | 5.658585 | 0.5029853 | 306.7867 | 304.8783 | 304.7101
451 | 7.625634 | 6.228036 | 4.404001 | 6.085891 | 0.540968 | 307.3229 | 305.9981 | 304.2692 | 7.192694 | 5.084497 | 4.909898 | 5.72903 | 0.5092471 | 306.9125 | 304.9142 | 304.7487
452 | 8.184751 | 6.094777 | 4.356834 | 6.21212 | 0.5521885 | 307.8528 | 305.8718 | 304.2245 | 7.088347 | 5.014986 | 4.838519 | 5.647284 | 0.5019808 | 306.8136 | 304.8483 | 304.6811
453 | 8.417271 | 5.965574 | 4.310536 | 6.231127 | 0.5538779 | 308.0732 | 305.7494 | 304.1806 | 7.116196 | 5.116757 | 4.852235 | 5.695063 | 0.5062278 | 306.84 | 304.9448 | 304.6941
454 | 8.52664 | 5.879031 | 4.317748 | 6.24114 | 0.554768 | 308.1769 | 305.6673 | 304.1874 | 7.249166 | 5.326965 | 4.726799 | 5.767643 | 0.5126794 | 306.966 | 305.144 | 304.5752
455 | 8.426801 | 5.900409 | 4.399172 | 6.242127 | 0.5548557 | 308.0823 | 305.6876 | 304.2646 | 7.370963 | 5.256037 | 4.694732 | 5.773911 | 0.5132365 | 307.0815 | 305.0768 | 304.5448
456 | 8.267173 | 5.913094 | 4.402198 | 6.194155 | 0.5505916 | 307.931 | 305.6996 | 304.2675 | 7.381298 | 5.164182 | 4.836137 | 5.793872 | 0.5150109 | 307.0913 | 304.9897 | 304.6788
457 | 8.241931 | 6.093843 | 4.207573 | 6.181116 | 0.5494325 | 307.907 | 305.8709 | 304.083 | 7.37898 | 5.126255 | 4.815628 | 5.773621 | 0.5132108 | 307.0891 | 304.9538 | 304.6594
458 | 8.335106 | 6.272306 | 4.035968 | 6.21446 | 0.5523964 | 307.9954 | 306.0401 | 303.9203 | 7.334936 | 5.215245 | 4.690321 | 5.746834 | 0.5108297 | 307.0473 | 305.0381 | 304.5406
459 | 8.295891 | 6.239337 | 4.045885 | 6.193704 | 0.5505515 | 307.9582 | 306.0089 | 303.9297 | 7.47457 | 5.218239 | 4.671035 | 5.787948 | 0.5144843 | 307.1796875 | 305.041 | 304.5223
460 | 8.313889 | 6.11828 | 4.091861 | 6.174676 | 0.5488601 | 307.9753 | 305.8941 | 303.9733 | 7.554449 | 5.092675 | 4.74441 | 5.797178 | 0.5153047 | 307.2554 | 304.922 | 304.5919
461 | 8.426801 | 6.109748 | 4.16134 | 6.232629 | 0.5540115 | 308.0823 | 305.886 | 304.0392 | 7.484519 | 5.109803 | 4.771455 | 5.788592 | 0.5145415 | 307.1891 | 304.9382 | 304.6175
462 | 8.53572 | 6.123238 | 4.088931 | 6.249296 | 0.555493 | 308.1855 | 305.8988 | 303.9706 | 7.411402 | 5.203848 | 4.733528 | 5.782926 | 0.5140378 | 307.1198 | 305.0273 | 304.5815
463 | 8.564278 | 6.268893 | 4.061371 | 6.29818 | 0.5598383 | 308.2126 | 306.0369 | 303.9444 | 7.415716 | 5.206198 | 4.784977 | 5.802297 | 0.5157597 | 307.1239 | 305.0296 | 304.6303
464 | 8.701111 | 6.111197 | 4.042923 | 6.285077 | 0.5586735 | 308.3423 | 305.8874 | 303.9269 | 7.514719 | 5.128863 | 4.792769 | 5.812117 | 0.5166326 | 307.2177 | 304.9563 | 304.6377
465 | 8.727125 | 5.930963 | 3.932361 | 6.196817 | 0.5508281 | 308.3669 | 305.7166 | 303.8221 | 7.563818 | 5.137073 | 4.791706 | 5.830866 | 0.5182992 | 307.2643 | 304.9641 | 304.6367
466 | 8.649404 | 5.948059 | 3.881073 | 6.159512 | 0.5475122 | 308.2933 | 305.7328 | 303.7735 | 7.411756 | 5.163442 | 4.758834 | 5.77801 | 0.5136009 | 307.1201 | 304.989 | 304.6055
467 | 8.563441 | 5.963642 | 4.029207 | 6.18543 | 0.549816 | 308.2118 | 305.7475 | 303.9139 | 7.436321 | 5.059223 | 4.697887 | 5.731144 | 0.509435 | 307.1434 | 304.8903 | 304.5478
468 | 8.509995 | 6.061003 | 4.096658 | 6.222552 | 0.5531157 | 308.1611 | 305.8398 | 303.9779 | 7.458215 | 5.107388 | 4.709993 | 5.758532 | 0.5118695 | 307.1642 | 304.9359 | 304.5592
469 | 8.565405 | 5.945387 | 4.116265 | 6.209019 | 0.5519128 | 308.2137 | 305.7302 | 303.9965 | 7.512336 | 5.199244 | 4.812312 | 5.841297 | 0.5192264 | 307.2155 | 305.023 | 304.6562
470 | 8.681761 | 5.924234 | 4.112981 | 6.239659 | 0.5546363 | 308.3239 | 305.7102 | 303.9933 | 7.419934 | 5.108644 | 4.915017 | 5.814532 | 0.5168472 | 307.1279 | 304.9371 | 304.7536
471 | 8.686912 | 5.873622 | 4.075344 | 6.211959 | 0.5521742 | 308.3288 | 305.6622 | 303.9577 | 7.363655 | 5.043801 | 4.911121 | 5.772859 | 0.513143 | 307.0746 | 304.8756 | 304.7499
472 | 8.504554 | 5.69883 | 4.229853 | 6.144412 | 0.54617 | 308.156 | 305.4965 | 304.1041 | 7.387705 | 5.094574 | 4.943188 | 5.808489 | 0.5163102 | 307.0974 | 304.9238 | 304.7803
473 | 8.475223 | 5.689493 | 4.329918 | 6.164878 | 0.5479892 | 308.1282 | 305.4877 | 304.199 | 7.343854 | 5.117079 | 4.977638 | 5.812857 | 0.5166984 | 307.0558 | 304.9451 | 304.8129
474 | 8.569751 | 5.794001 | 4.215912 | 6.193221 | 0.5505086 | 308.2178 | 305.5867 | 304.0909 | 7.239958 | 5.109062 | 4.972583 | 5.773868 | 0.5132327 | 306.9573 | 304.9375 | 304.8081
475 | 8.700853 | 5.768663 | 4.191443 | 6.22032 | 0.5529173 | 308.342 | 305.5627 | 304.0677 | 7.342116 | 5.187814 | 4.970169 | 5.833366 | 0.5185214 | 307.0541 | 305.0121 | 304.8058
476 | 8.769077 | 5.635597 | 4.282365 | 6.229013 | 0.55369 | 308.4067 | 305.4366 | 304.1539 | 7.49743 | 5.215696 | 5.051303 | 5.921476 | 0.5263534 | 307.2014 | 305.0386 | 304.8828
477 | 8.702238 | 5.62597 | 4.281721 | 6.203309 | 0.5514053 | 308.3434 | 305.4275 | 304.1533 | 7.402065 | 5.226675 | 5.118689 | 5.91581 | 0.5258497 | 307.111 | 305.049 | 304.9466
478 | 8.698632 | 5.790202 | 4.316138 | 6.268324 | 0.5571844 | 308.3399 | 305.5831 | 304.1859 | 7.352225 | 5.19274 | 5.077671 | 5.874212 | 0.5221522 | 307.0637 | 305.0168 | 304.9077
479 | 8.814892 | 5.918857 | 4.283009 | 6.338919 | 0.5634595 | 308.4501 | 305.7051 | 304.1545 | 7.404222 | 5.148567 | 5.013376 | 5.855388 | 0.520479 | 307.113 | 304.9749 | 304.8468
480 | 8.956458 | 5.897833 | 4.283041 | 6.379111 | 0.5670321 | 308.5843 | 305.6852 | 304.1545 | 7.486773 | 5.064761 | 5.003878 | 5.851804 | 0.5201603 | 307.1913 | 304.8955 | 304.8378
481 | 8.913122 | 5.951504 | 4.296338 | 6.386988 | 0.5677323 | 308.5432 | 305.736 | 304.1671 | 7.425761 | 5.073518 | 5.026383 | 5.841887 | 0.5192789 | 307.1334 | 304.9038 | 304.8591
482 | 8.868337 | 6.018762 | 4.350588 | 6.412562 | 0.5700055 | 308.5008 | 305.7998 | 304.2186 | 7.277209 | 4.966724 | 5.085914 | 5.776615 | 0.5134769 | 306.9926 | 304.8026 | 304.9156
483 | 8.880636 | 6.038305 | 4.513629 | 6.477523 | 0.5757798 | 308.5125 | 305.8183 | 304.3731 | 7.190601 | 5.020105 | 5.067787 | 5.759498 | 0.5119554 | 306.9105 | 304.8532 | 304.8984
484 | 9.04416 | 6.134635 | 4.429179 | 6.535991 | 0.580977 | 308.6674 | 305.9096 | 304.2931 | 7.211303 | 5.203139 | 4.991547 | 5.801997 | 0.515733 | 306.9301 | 305.0267 | 304.8261
485 | 8.975228 | 6.023784 | 4.404259 | 6.467757 | 0.5749117 | 308.6021 | 305.8045 | 304.2694 | 7.07872 | 5.133789 | 5.012442 | 5.74165 | 0.5103689 | 306.8045 | 304.9609375 | 304.8459
486 | 8.952111 | 5.97607 | 4.505805 | 6.477995 | 0.5758218 | 308.5802 | 305.7593 | 304.3657 | 6.937572 | 5.030279 | 5.085076 | 5.684309 | 0.5052719 | 306.6707 | 304.8628 | 304.9148
487 | 9.19767 | 5.929611 | 4.550686 | 6.559323 | 0.5830509 | 308.813 | 305.7153 | 304.4082 | 6.839825 | 5.02883 | 5.007709 | 5.625455 | 0.5000404 | 306.578 | 304.8615 | 304.8414
488 | 9.179898 | 5.963771 | 4.480016 | 6.541228 | 0.5814425 | 308.7961 | 305.7477 | 304.3412 | 6.90953 | 5.186494 | 4.913697 | 5.669907 | 0.5039917 | 306.6441 | 305.0109 | 304.7523
489 | 9.039717 | 5.882283 | 4.497338 | 6.473112 | 0.5753878 | 308.6632 | 305.6704 | 304.3577 | 7.065487 | 5.138844 | 4.89908 | 5.701137 | 0.5067677 | 306.7919 | 304.9657 | 304.7385
490 | 8.966213 | 6.149961 | 4.531143 | 6.549106 | 0.5821427 | 308.5936 | 305.9241 | 304.3897 | 7.134483 | 5.007613 | 4.944863 | 5.695653 | 0.5062803 | 306.8573 | 304.8413 | 304.7819
491 | 8.99535 | 6.077938 | 4.573964 | 6.549084 | 0.5821408 | 308.6212 | 305.8559 | 304.4303 | 7.116582 | 4.899176 | 4.919943 | 5.645234 | 0.5017986 | 306.8404 | 304.7386 | 304.7582
492 | 8.914989 | 5.907235 | 4.508767 | 6.443664 | 0.5727701 | 308.545 | 305.6941 | 304.3685 | 7.167678 | 5.017497 | 4.842061 | 5.675745 | 0.5045107 | 306.8888 | 304.8507 | 304.6844
493 | 8.878286 | 5.772655 | 4.513178 | 6.38804 | 0.5678257 | 308.5102 | 305.5665 | 304.3727 | 7.196075 | 5.13453 | 4.8183 | 5.716301 | 0.5081157 | 306.9157 | 304.9616 | 304.6619
494 | 8.983696 | 5.778483 | 4.629663 | 6.463947 | 0.5745731 | 308.6101 | 305.572 | 304.4831 | 7.311208 | 5.037684 | 4.825222 | 5.724705 | 0.5088626 | 307.0248 | 304.8698 | 304.6685
495 | 9.121559 | 6.039882 | 4.591125 | 6.584189 | 0.5852612 | 308.7408 | 305.8198 | 304.4466 | 7.251452 | 4.972809 | 4.905938 | 5.710066 | 0.5075614 | 306.9682 | 304.8083 | 304.745
496 | 9.182088 | 5.962129 | 4.51965 | 6.554622 | 0.5826331 | 308.7982 | 305.7461 | 304.3788 | 7.202127 | 4.97458 | 4.968656 | 5.715121 | 0.5080107 | 306.9214 | 304.81 | 304.8044
497 | 8.991938 | 5.863223 | 4.465206 | 6.440122 | 0.5724553 | 308.618 | 305.6523 | 304.3272 | 7.213654 | 4.853104 | 4.890033 | 5.652263 | 0.5024234 | 306.9324 | 304.6949 | 304.7299
498 | 8.775709 | 5.849668 | 4.474446 | 6.366608 | 0.5659207 | 308.413 | 305.6395 | 304.336 | 7.126628 | 4.897728 | 4.805711 | 5.610022 | 0.4986686 | 306.8499 | 304.7372 | 304.65
499 | 8.654523 | 5.799346 | 4.478052 | 6.31064 | 0.5609458 | 308.2981 | 305.5918 | 304.3394 | 7.066035 | 5.089294 | 4.826929 | 5.660752 | 0.503178 | 306.7924 | 304.9188 | 304.6701
500 | 8.693158 | 5.806686 | 4.588388 | 6.362744 | 0.5655773 | 308.3347 | 305.5988 | 304.444 | 7.228786 | 5.107903 | 4.894798 | 5.743829 | 0.5105626 | 306.9467 | 304.9364 | 304.7344
501 | 8.709578 | 6.076167 | 4.439578 | 6.408441 | 0.5696392 | 308.3503 | 305.8542 | 304.3029 | 7.338091 | 5.048534 | 4.916401 | 5.767676 | 0.5126823 | 307.0503 | 304.8801 | 304.7549
502 | 8.568463 | 5.883571 | 4.4682 | 6.306745 | 0.5605995 | 308.2166 | 305.6716 | 304.33 | 7.184613 | 5.127318 | 4.998791 | 5.77024 | 0.5129103 | 306.9048 | 304.9548 | 304.833
503 | 8.466466 | 6.12884 | 4.529823 | 6.375043 | 0.5666705 | 308.1199 | 305.9041 | 304.3885 | 7.163492 | 5.169108 | 5.033788 | 5.788796 | 0.5145597 | 306.8848 | 304.9944 | 304.8661
504 | 8.550498 | 5.812997 | 4.570197 | 6.311231 | 0.5609983 | 308.1995 | 305.6047 | 304.4267 | 7.312045 | 5.134175 | 5.021393 | 5.822538 | 0.5175589 | 307.0256 | 304.9613 | 304.8544
505 | 8.128697 | 5.821754 | 4.517428 | 6.15596 | 0.5471964 | 307.7997 | 305.613 | 304.3767 | 7.338574 | 5.106841 | 4.889389 | 5.778268 | 0.5136238 | 307.0508 | 304.9354 | 304.7293
506 | 8.802303 | 5.942715 | 4.543732 | 6.429583 | 0.5715185 | 308.4382 | 305.7277 | 304.4016 | 7.187027 | 5.16869 | 4.932467 | 5.762728 | 0.5122425 | 306.9071 | 304.994 | 304.7701
507 | 8.748825 | 5.901858 | 4.461149 | 6.370611 | 0.5662765 | 308.3875 | 305.689 | 304.3234 | 7.096879 | 5.154008 | 4.8419 | 5.697595 | 0.5064529 | 306.8217 | 304.9801 | 304.6843
508 | 8.720815 | 5.803628 | 4.665337 | 6.396593 | 0.5685861 | 308.361 | 305.5959 | 304.5169 | 7.064361 | 5.151304 | 4.908127 | 5.70793 | 0.5073716 | 306.7909 | 304.9775 | 304.747
509 | 8.117364 | 5.775714 | 4.628698 | 6.173925 | 0.5487934 | 307.789 | 305.5694 | 304.4822 | 7.071315 | 5.126223 | 4.963697 | 5.720412 | 0.508481 | 306.7975 | 304.9538 | 304.7997
510 | 8.691098 | 5.90643 | 4.634235 | 6.410588 | 0.56983 | 308.3328 | 305.6933 | 304.4874 | 6.920058 | 5.100659 | 4.866658 | 5.629125 | 0.5003667 | 306.6541 | 304.9295 | 304.7077
511 | 8.748632 | 5.896159 | 4.500074 | 6.381622 | 0.5672553 | 308.3873 | 305.6836 | 304.3603 | 6.874178 | 5.146603 | 4.816722 | 5.612501 | 0.498889 | 306.6106 | 304.9731 | 304.6604
512 | 8.838974 | 5.947641 | 4.492315 | 6.42631 | 0.5712276 | 308.473 | 305.7324 | 304.3529 | 6.895975 | 5.068689 | 4.909383 | 5.624682 | 0.4999717 | 306.6313 | 304.8992 | 304.7482
513 | 8.961995 | 6.006463 | 4.637004 | 6.535154 | 0.5809026 | 308.5896 | 305.7881 | 304.4901 | 6.943303 | 4.978829 | 4.852267 | 5.591467 | 0.4970193 | 306.6761 | 304.8141 | 304.6941
514 | 8.788169 | 6.018472 | 4.664049 | 6.49023 | 0.5769093 | 308.4248 | 305.7995 | 304.5157 | 6.966291 | 5.088296 | 4.702877 | 5.585822 | 0.4965175 | 306.6979 | 304.9178 | 304.5525
515 | 8.763507 | 6.045549 | 4.594698 | 6.467918 | 0.574926 | 308.4014 | 305.8252 | 304.45 | 6.897199 | 5.187846 | 4.660056 | 5.5817 | 0.4961512 | 306.6324 | 305.0122 | 304.5119
516 | 9.975366 | 5.976971 | 4.560989 | 6.837775 | 0.6078023 | 309.5501 | 305.7602 | 304.418 | 6.76072 | 5.084497 | 4.720038 | 5.521751 | 0.4908223 | 306.5031 | 304.9142 | 304.5688
517 | 8.777094 | 6.004274 | 4.639161 | 6.473509 | 0.5754231 | 308.4143 | 305.786 | 304.4921 | 6.805086 | 4.978958 | 4.773419 | 5.519154 | 0.4905915 | 306.5451 | 304.8142 | 304.6194
518 | 8.548727 | 5.851342 | 4.662246 | 6.354105 | 0.5648093 | 308.1978 | 305.6411 | 304.514 | 6.898744 | 5.010124 | 4.678505 | 5.529124 | 0.4914777 | 306.6339 | 304.8437 | 304.5294
519 | 8.563923 | 5.883571 | 4.65513 | 6.367542 | 0.5660037 | 308.2122 | 305.6716 | 304.5072 | 6.982293 | 5.160544 | 4.731918 | 5.624918 | 0.4999927 | 306.7131 | 304.9863 | 304.58
520 | 10.50196 | 6.134056 | 4.696309 | 7.110776 | 0.632069 | 310.0493 | 305.9091 | 304.5463 | 6.914842 | 5.0712 | 4.746503 | 5.577515 | 0.4957791 | 306.6491 | 304.9016 | 304.5938
521 | 8.959516 | 6.175685 | 4.83736 | 6.657521 | 0.5917796 | 308.5872 | 305.9485 | 304.68 | 6.902028 | 4.945893 | 4.858674 | 5.568865 | 0.4950102 | 306.637 | 304.7828 | 304.7002
522 | 8.729443 | 6.318893 | 4.731918 | 6.593418 | 0.5860816 | 308.3691 | 306.0843 | 304.58 | 6.960271 | 5.041097 | 4.866819 | 5.622729 | 0.4997981 | 306.6922 | 304.8731 | 304.7079
523 | 8.622166 | 6.60283 | 4.625832 | 6.616943 | 0.5881727 | 308.2675 | 306.3534 | 304.4795 | 6.936735 | 5.118754 | 4.792286 | 5.615925 | 0.4991933 | 306.6699 | 304.9467 | 304.6372
524 | 8.599951 | 6.486731 | 4.520744 | 6.535809 | 0.5809608 | 308.2464 | 306.2433 | 304.3799 | 6.836316 | 5.068785 | 4.790772 | 5.565291 | 0.4946926 | 306.5747 | 304.8993 | 304.6358
525 | 8.691677 | 6.407432 | 4.483171 | 6.527427 | 0.5802157 | 308.3333 | 306.1682 | 304.3442 | 7.065938 | 5.019557 | 4.775511 | 5.620336 | 0.4995854 | 306.7924 | 304.8527 | 304.6213
526 | 8.831601 | 6.4376 | 4.578343 | 6.615848 | 0.5880754 | 308.466 | 306.1968 | 304.4344 | 7.130878 | 4.993221 | 4.841352 | 5.65515 | 0.50268 | 306.8539 | 304.8277 | 304.6837
527 | 8.909838 | 6.605245 | 4.678923 | 6.731335 | 0.5983409 | 308.5401 | 306.3557 | 304.5298 | 7.048037 | 4.91521 | 4.837682 | 5.60031 | 0.4978053 | 306.7754 | 304.7538 | 304.6803
528 | 8.871106 | 6.716869 | 4.627023 | 6.738333 | 0.5989629 | 308.5034 | 306.4615 | 304.4806 | 7.020155 | 4.883722 | 4.85993 | 5.587936 | 0.4967054 | 306.749 | 304.7239 | 304.7014
529 | 8.769624 | 6.562134 | 4.625188 | 6.652316 | 0.5913169 | 308.4072 | 306.3148 | 304.4789 | 7.189185 | 5.080408 | 4.875673 | 5.715089 | 0.5080079 | 306.9092 | 304.9103 | 304.7163
530 | 8.778542 | 6.489532 | 4.734558 | 6.667544 | 0.5926706 | 308.4157 | 306.246 | 304.5825 | 7.259082 | 5.095798 | 4.875287 | 5.743389 | 0.5105235 | 306.9754 | 304.9249 | 304.7159
531 | 8.790745 | 6.500801 | 4.744796 | 6.678781 | 0.5936694 | 308.4272 | 306.2567 | 304.5922 | 7.168257 | 5.028733 | 4.784881 | 5.660624 | 0.5031665 | 306.8893 | 304.8614 | 304.6302
532 | 8.703043 | 6.532611 | 4.627023 | 6.620892 | 0.5885237 | 308.3441 | 306.2868 | 304.4806 | 7.201194 | 5.042449 | 4.792704 | 5.678782 | 0.5047806 | 306.9206 | 304.8744 | 304.6376
533 | 8.50185 | 6.439596 | 4.606547 | 6.515997 | 0.5791998 | 308.1534 | 306.1987 | 304.4612 | 7.231136 | 5.103621 | 4.776477 | 5.703745 | 0.5069995 | 306.9489 | 304.9323 | 304.6223
534 | 8.549596 | 6.559591 | 4.633591 | 6.580926 | 0.5849712 | 308.1987 | 306.3124 | 304.4868 | 7.422413 | 5.029442 | 4.846085 | 5.76598 | 0.5125315 | 307.1302 | 304.862 | 304.6882
535 | 8.742869 | 6.646456 | 4.56247 | 6.650598 | 0.5911643 | 308.3819 | 306.3947 | 304.4194 | 7.356958 | 5.015726 | 4.884173 | 5.752286 | 0.5113143 | 307.0682 | 304.849 | 304.7243
536 | 8.742032 | 6.549675 | 4.446146 | 6.579284 | 0.5848253 | 308.3811 | 306.303 | 304.3091 | 7.238863 | 5.021103 | 4.918591 | 5.726186 | 0.5089943 | 306.9563 | 304.8541 | 304.757
537 | 8.820236 | 6.485604 | 4.393312 | 6.566384 | 0.5836786 | 308.4552 | 306.2423 | 304.2591 | 7.161303 | 5.052204 | 4.849562 | 5.68769 | 0.5055724 | 306.8828 | 304.8836 | 304.6915
538 | 9.001403 | 6.489243 | 4.339287 | 6.609978 | 0.5875536 | 308.6269 | 306.2457 | 304.2079 | 7.252901 | 5.105392 | 5.019847 | 5.792713 | 0.5149079 | 306.9696 | 304.934 | 304.8529
539 | 9.170819 | 6.627235 | 4.361374 | 6.719809 | 0.5973164 | 308.7875 | 306.3765 | 304.2288 | 7.31726 | 5.174903 | 5.005423 | 5.832529 | 0.518447 | 307.0306 | 304.9999 | 304.8393
540 | 9.034372 | 6.420375 | 4.452811 | 6.635853 | 0.5898536 | 308.6582 | 306.1805 | 304.3155 | 7.318323 | 5.155457 | 4.967818 | 5.813866 | 0.5167881 | 307.0316 | 304.9815 | 304.8036
541 | 9.017534 | 6.286246 | 4.527827 | 6.610536 | 0.5876032 | 308.6422 | 306.0533 | 304.3866 | 7.209951 | 5.254911 | 4.933369 | 5.79941 | 0.5155031 | 306.9289 | 305.0757 | 304.771
542 | 9.058616 | 6.40505 | 4.517975 | 6.660547 | 0.5920486 | 308.6812 | 306.1659 | 304.3772 | 7.198586 | 5.133145 | 4.942641 | 5.758124 | 0.5118332 | 306.9181 | 304.9603 | 304.7798
543 | 9.02291 | 6.492849 | 4.499012 | 6.67159 | 0.5930302 | 308.6473 | 306.2491 | 304.3593 | 7.262495 | 5.051947 | 4.920844 | 5.745095 | 0.5106751 | 306.9787 | 304.8834 | 304.7591
544 | 8.900952 | 6.419731 | 4.532045 | 6.617576 | 0.588229 | 308.5317 | 306.1798 | 304.3906 | 7.253448 | 5.011348 | 4.909801 | 5.724866 | 0.5088769 | 306.9701 | 304.8449 | 304.7486
545 | 8.864892 | 6.793173 | 4.524897 | 6.727654 | 0.5980137 | 308.4975 | 306.5338 | 304.3838 | 7.137156 | 5.019686 | 4.929666 | 5.695503 | 0.5062669 | 306.8599 | 304.8528 | 304.7675
546 | 8.829219 | 6.58039 | 4.452134 | 6.620581 | 0.5884961 | 308.4637 | 306.3321 | 304.3148 | 7.083871 | 5.064857 | 4.958321 | 5.70235 | 0.5068755 | 306.8094 | 304.8956 | 304.7946
547 | 8.961416 | 6.540338 | 4.444794 | 6.648849 | 0.5910088 | 308.589 | 306.2942 | 304.3079 | 7.046427 | 5.007033 | 4.921842 | 5.658434 | 0.5029719 | 306.7739 | 304.8408 | 304.76
548 | 8.919046 | 6.443492 | 4.475638 | 6.612725 | 0.5877978 | 308.5489 | 306.2024 | 304.3371 | 6.965325 | 5.030504 | 4.976994 | 5.657608 | 0.5028985 | 306.697 | 304.863 | 304.8123
549 | 8.785046 | 6.430742 | 4.383814 | 6.533201 | 0.580729 | 308.4218 | 306.1903 | 304.2501 | 6.915132 | 5.105779 | 4.968849 | 5.663253 | 0.5034003 | 306.6494 | 304.9344 | 304.8046
550 | 8.667144 | 6.454117 | 4.363145 | 6.494802 | 0.5773157 | 308.3101 | 306.2124 | 304.2305 | 7.099293 | 5.212412 | 4.878152 | 5.729952 | 0.5093291 | 306.824 | 305.0355 | 304.7186
551 | 8.740487 | 6.477169 | 4.296692 | 6.504783 | 0.5782029 | 308.3796 | 306.2343 | 304.1675 | 7.213106 | 5.160222 | 4.817077 | 5.730135 | 0.5093453 | 306.9319 | 304.986 | 304.6607
552 | 8.785175 | 6.528361 | 4.270517 | 6.528017 | 0.5802682 | 308.422 | 306.2828 | 304.1427 | 7.153769 | 5.04657 | 4.881597 | 5.693979 | 0.5061314 | 306.8756 | 304.8783 | 304.7219
553 | 8.785046 | 6.474819 | 4.389288 | 6.549717 | 0.5821971 | 308.4218 | 306.2321 | 304.2552 | 7.175888 | 5.090228 | 4.864373 | 5.710163 | 0.50757 | 306.8966 | 304.9196 | 304.7056
554 | 8.816759 | 6.569958 | 4.457704 | 6.614807 | 0.5879829 | 308.4519 | 306.3222 | 304.3201 | 7.309662 | 5.149984 | 4.850238 | 5.769961 | 0.5128855 | 307.0234 | 304.9763 | 304.6922
555 | 8.558321 | 6.710977 | 4.321901 | 6.5304 | 0.58048 | 308.2069 | 306.4559 | 304.1914 | 7.305927 | 5.087298 | 4.830728 | 5.741318 | 0.5103394 | 307.0198 | 304.9169 | 304.6737
556 | 8.550852 | 6.82582 | 4.330916 | 6.569196 | 0.5839285 | 308.1999 | 306.5648 | 304.1999 | 7.239797 | 4.963955 | 4.753683 | 5.652478 | 0.5024425 | 306.9572 | 304.8 | 304.6006
557 | 8.613022 | 6.730294 | 4.493539 | 6.612285 | 0.5877587 | 308.2588 | 306.4742 | 304.3541 | 7.264588 | 5.048759 | 4.710282 | 5.674543 | 0.5044038 | 306.9807 | 304.8803 | 304.5595
558 | 8.596667 | 6.700803 | 4.503197 | 6.600222 | 0.5866864 | 308.2433 | 306.4463 | 304.3632 | 7.295528 | 5.053911 | 4.618588 | 5.656009 | 0.5027563 | 307.01 | 304.8852 | 304.4726
559 | 8.614182 | 6.821667 | 4.373415 | 6.603088 | 0.5869411 | 308.2599 | 306.5608 | 304.2402 | 7.411595 | 5.059996 | 4.662149 | 5.711247 | 0.5076664 | 307.12 | 304.891 | 304.5139
560 | 8.707904 | 6.777236 | 4.333202 | 6.606114 | 0.5872102 | 308.3487 | 306.5187 | 304.2021 | 7.252707 | 5.102301 | 4.697018 | 5.684009 | 0.5052452 | 306.9694 | 304.9311 | 304.5469
561 | 8.608129 | 6.697841 | 4.426925 | 6.577631 | 0.5846783 | 308.2542 | 306.4435 | 304.2909 | 7.113041 | 5.062153 | 4.76743 | 5.647541 | 0.5020037 | 306.837 | 304.893 | 304.6137
562 | 8.57809 | 6.634576 | 4.399784 | 6.537483 | 0.5811096 | 308.2257 | 306.3835 | 304.2652 | 7.135031 | 5.065244 | 4.817624 | 5.672633 | 0.504234 | 306.8578 | 304.896 | 304.6613
563 | 8.561734 | 6.70428 | 4.319648 | 6.528554 | 0.5803159 | 308.2102 | 306.4496 | 304.1892 | 7.233197 | 5.027703 | 4.723225 | 5.661375 | 0.5032333 | 306.9509 | 304.8604 | 304.5718
564 | 8.679894 | 6.733256 | 4.339545 | 6.584232 | 0.585265 | 308.3222 | 306.477 | 304.2081 | 7.237801 | 5.064052 | 4.743831 | 5.681895 | 0.5050573 | 306.9553 | 304.8948 | 304.5913
565 | 8.673229 | 6.71703 | 4.321129 | 6.570462 | 0.5840411 | 308.3159 | 306.4616 | 304.1906 | 7.087574 | 5.050047 | 4.80217 | 5.646597 | 0.5019197 | 306.8129 | 304.8816 | 304.6466
566 | 8.673422 | 6.693108 | 4.332558 | 6.566363 | 0.5836767 | 308.316 | 306.439 | 304.2015 | 7.042564 | 5.030343 | 4.78121 | 5.618039 | 0.4993812 | 306.7702 | 304.8629 | 304.6267
567 | 8.671008 | 6.874887 | 4.433074 | 6.659656 | 0.5919694 | 308.3138 | 306.6113 | 304.2968 | 7.108437 | 4.956099 | 4.758287 | 5.607608 | 0.498454 | 306.8326 | 304.7925 | 304.605
568 | 8.720911 | 6.820379 | 4.408219 | 6.649836 | 0.5910966 | 308.3611 | 306.5596 | 304.2732 | 7.174535 | 4.877766 | 4.754101 | 5.602134 | 0.4979675 | 306.8953 | 304.7183 | 304.601
569 | 8.668528 | 6.807146 | 4.362984 | 6.612886 | 0.5878121 | 308.3114 | 306.5471 | 304.2303 | 7.175469 | 4.887264 | 4.692929 | 5.585221 | 0.496464 | 306.8962 | 304.7273 | 304.5431
570 | 8.705168 | 6.861525 | 4.294857 | 6.620517 | 0.5884904 | 308.3461 | 306.5986 | 304.1657 | 7.038089 | 4.892866 | 4.673901 | 5.534952 | 0.4919957 | 306.766 | 304.7326 | 304.525
571 | 8.655457 | 6.869832 | 4.383331 | 6.636207 | 0.589885 | 308.299 | 306.6065 | 304.2496 | 7.021411 | 4.998372 | 4.686844 | 5.568876 | 0.4950112 | 306.7502 | 304.8326 | 304.5373
572 | 8.621458 | 6.860334 | 4.370324 | 6.617372 | 0.5882109 | 308.2668 | 306.5975 | 304.2373 | 7.067162 | 5.081567 | 4.688131 | 5.612287 | 0.4988699 | 306.7935 | 304.9114 | 304.5385
573 | 8.639842 | 6.760913 | 4.415302 | 6.605352 | 0.5871424 | 308.2842 | 306.5032 | 304.2799 | 6.992692 | 5.085302 | 4.640385 | 5.572793 | 0.4953594 | 306.7229 | 304.915 | 304.4933
574 | 8.416466 | 6.833579 | 4.489192 | 6.579746 | 0.5848663 | 308.0725 | 306.5721 | 304.3499 | 7.020027 | 5.046312 | 4.753683 | 5.606674 | 0.498371 | 306.7488 | 304.878 | 304.6006
575 | 8.369749 | 6.86233 | 4.50764 | 6.579907 | 0.5848806 | 308.0282 | 306.5994 | 304.3674 | 7.21858 | 5.007226 | 4.811571 | 5.679126 | 0.5048112 | 306.937 | 304.841 | 304.6555
576 | 8.509061 | 6.772117 | 4.46688 | 6.582686 | 0.5851277 | 308.1602 | 306.5139 | 304.3288 | 7.20715 | 5.122198 | 4.734011 | 5.687786 | 0.505581 | 306.9262 | 304.95 | 304.582
577 | 8.721233 | 6.736798 | 4.478439 | 6.64549 | 0.5907102 | 308.3614 | 306.4804 | 304.3398 | 7.093916 | 5.132791 | 4.742865 | 5.656524 | 0.5028021 | 306.8189 | 304.96 | 304.5904
578 | 8.854718 | 6.914327 | 4.488291 | 6.752445 | 0.6002174 | 308.4879 | 306.6487 | 304.3491 | 7.118772 | 5.060768 | 4.802717 | 5.660752 | 0.503178 | 306.8424 | 304.8917 | 304.6471
579 | 8.972266 | 6.867095 | 4.482238 | 6.773866 | 0.6021215 | 308.5993 | 306.6039 | 304.3434 | 7.225083 | 5.04599 | 4.825576 | 5.698883 | 0.5065674 | 306.9432 | 304.8777 | 304.6688
580 | 8.951081 | 6.718607 | 4.485908 | 6.718532 | 0.5972028 | 308.5792 | 306.4631 | 304.3468 | 7.079428 | 5.123068 | 4.783045 | 5.661847 | 0.5032753 | 306.8051 | 304.9508 | 304.6285
581 | 9.076485 | 6.669895 | 4.528503 | 6.758294 | 0.6007373 | 308.6981 | 306.417 | 304.3872 | 6.831744 | 5.118464 | 4.782369 | 5.577526 | 0.4957801 | 306.5704 | 304.9464 | 304.6278
582 | 9.193292 | 6.63068 | 4.401329 | 6.741767 | 0.5992682 | 308.8088 | 306.3798 | 304.2667 | 6.805826 | 5.025514 | 4.767462 | 5.532934 | 0.4918164 | 306.5458 | 304.8583 | 304.6137
583 | 9.245546 | 6.748614 | 4.339706 | 6.777955 | 0.6024849 | 308.8583 | 306.4916 | 304.2083 | 6.798936 | 4.989486 | 4.793155 | 5.527193 | 0.491306 | 306.5393 | 304.8242 | 304.6381
584 | 9.231959 | 6.686476 | 4.502843 | 6.807093 | 0.6050749 | 308.8455 | 306.4327 | 304.3629 | 6.908177 | 4.936846 | 4.75951 | 5.534844 | 0.4919862 | 306.6428 | 304.7743 | 304.6062
585 | 9.265379 | 6.600673 | 4.511826 | 6.792626 | 0.603789 | 308.8771 | 306.3513 | 304.3714 | 6.773501 | 4.861089 | 4.776542 | 5.470377 | 0.4862558 | 306.5152 | 304.7025 | 304.6223
586 | 9.192487 | 6.757661 | 4.370453 | 6.773534 | 0.6020919 | 308.808 | 306.5002 | 304.2374 | 6.684512 | 4.969654 | 4.816948 | 5.490371 | 0.488033 | 306.4308 | 304.8054 | 304.6606
587 | 9.191392 | 6.807339 | 4.373447 | 6.790726 | 0.6036201 | 308.807 | 306.5472 | 304.2402 | 6.718833 | 5.028025 | 4.692864 | 5.479907 | 0.4871029 | 306.4633 | 304.8607 | 304.543
588 | 9.207297 | 6.682998 | 4.513919 | 6.801405 | 0.6045693 | 308.8221 | 306.4294 | 304.3734 | 6.817449 | 4.959608 | 4.61656 | 5.464539 | 0.4857368 | 306.5568 | 304.7958 | 304.4707
589 | 9.338754 | 6.553763 | 4.556578 | 6.816365 | 0.6058991 | 308.9467 | 306.3069 | 304.4138 | 6.884256 | 4.874386 | 4.521131 | 5.426591 | 0.4823636 | 306.6201 | 304.7151 | 304.3802
590 | 9.313351 | 6.760076 | 4.50764 | 6.860356 | 0.6098094 | 308.9226 | 306.5024 | 304.3674 | 6.821635 | 4.929441 | 4.599431 | 5.450169 | 0.4844595 | 306.5608 | 304.7672 | 304.4544
591 | 9.121237 | 6.810334 | 4.512921 | 6.81483 | 0.6057627 | 308.7405 | 306.5501 | 304.3724 | 6.798808 | 4.954489 | 4.780276 | 5.511191 | 0.4898837 | 306.5392 | 304.791 | 304.6259
592 | 9.048635 | 6.703668 | 4.545567 | 6.765957 | 0.6014184 | 308.6717 | 306.449 | 304.4034 | 6.888184 | 4.929409 | 4.823387 | 5.546993 | 0.4930661 | 306.6239 | 304.7672 | 304.6667
593 | 8.967758 | 6.596584 | 4.605194 | 6.723179 | 0.5976159 | 308.595 | 306.3475 | 304.4599 | 7.027915 | 4.856903 | 4.793638 | 5.559485 | 0.4941765 | 306.7563 | 304.6985 | 304.6385
594 | 8.853688 | 6.611298 | 4.676734 | 6.713907 | 0.5967917 | 308.4869 | 306.3614 | 304.5277 | 6.926143 | 4.835171 | 4.885429 | 5.548914 | 0.4932368 | 306.6599 | 304.6779 | 304.7255
595 | 8.740293 | 6.672502 | 4.704519 | 6.705772 | 0.5960686 | 308.3794 | 306.4194 | 304.554 | 6.83535 | 4.915951 | 4.924096 | 5.558466 | 0.4940858 | 306.5738 | 304.7545 | 304.7622
596 | 8.723519 | 6.751222 | 4.641383 | 6.705375 | 0.5960333 | 308.3635 | 306.494 | 304.4942 | 6.833998 | 4.970137 | 4.88662 | 5.563585 | 0.4945409 | 306.5725 | 304.8058 | 304.7267
597 | 8.759514 | 6.693687 | 4.575703 | 6.676302 | 0.593449 | 308.3976 | 306.4395 | 304.4319 | 6.825176 | 4.989712 | 4.832305 | 5.549064 | 0.4932502 | 306.5641 | 304.8244 | 304.6752
598 | 8.90108 | 6.642431 | 4.586199 | 6.709904 | 0.5964359 | 308.5318 | 306.3909 | 304.4419 | 6.731228 | 4.945764 | 4.803361 | 5.493451 | 0.4883068 | 306.4751 | 304.7827 | 304.6477
599 | 8.874422 | 6.637795 | 4.581176 | 6.697798 | 0.5953598 | 308.5066 | 306.3865 | 304.4371 | 6.761042 | 4.936009 | 4.769137 | 5.488729 | 0.487887 | 306.5034 | 304.7735 | 304.6153
600 | 8.831827 | 6.607338 | 4.664789 | 6.701318 | 0.5956727 | 308.4662 | 306.3577 | 304.5164 | 6.841017 | 4.737874 | 4.845152 | 5.474681 | 0.4866383 | 306.5792 | 304.5857 | 304.6873
601 | 8.881473 | 6.611555 | 4.679889 | 6.724306 | 0.5977161 | 308.5132 | 306.3617 | 304.5307 | 6.789696 | 4.705453 | 4.979216 | 5.491455 | 0.4881293 | 306.5305 | 304.5549 | 304.8144
602 | 9.040586 | 6.703475 | 4.647822 | 6.797294 | 0.6042039 | 308.6640625 | 306.4488 | 304.5003 | 6.759206 | 4.785106 | 4.867624 | 5.470646 | 0.4862796 | 306.5016 | 304.6304 | 304.7086
603 | 9.166859 | 6.728524 | 4.564724 | 6.820035 | 0.6062254 | 308.7838 | 306.4725 | 304.4215 | 6.778395 | 4.920104 | 4.794797 | 5.497765 | 0.4886903 | 306.5198 | 304.7584 | 304.6396
604 | 9.984284 | 6.639695 | 4.504228 | 7.042735 | 0.6260209 | 309.5586 | 306.3883 | 304.3642 | 6.861847 | 4.888101 | 4.732562 | 5.49417 | 0.4883707 | 306.5989 | 304.7281 | 304.5806
605 | 8.953109 | 6.648516 | 4.485103 | 6.695576 | 0.5951623 | 308.5811 | 306.3967 | 304.3461 | 6.862942 | 4.828152 | 4.757707 | 5.482934 | 0.4873719 | 306.5999 | 304.6712 | 304.6045
606 | 8.932182 | 6.689083 | 4.499785 | 6.707017 | 0.5961793 | 308.5613 | 306.4352 | 304.36 | 6.838505 | 4.819684 | 4.722356 | 5.460182 | 0.4853495 | 306.5768 | 304.6632 | 304.571
607 | 9.088043 | 6.680777 | 4.628569 | 6.799129 | 0.6043671 | 308.709 | 306.4273 | 304.4821 | 6.855118 | 4.929666 | 4.64428 | 5.476355 | 0.4867871 | 306.5925 | 304.7675 | 304.4969
608 | 9.122976 | 6.615193 | 4.645633 | 6.794601 | 0.6039645 | 308.7422 | 306.3651 | 304.4982 | 6.88403 | 4.926994 | 4.616978 | 5.476001 | 0.4867556 | 306.6199 | 304.7649 | 304.4711
609 | 9.057553 | 6.583996 | 4.472708 | 6.704752 | 0.595978 | 308.6801 | 306.3355 | 304.3343 | 6.936349 | 4.83369 | 4.566945 | 5.445661 | 0.4840588 | 306.6695 | 304.6765 | 304.4236
610 | 8.991519 | 6.568219 | 4.435521 | 6.665087 | 0.5924521 | 308.6176 | 306.3206 | 304.2991 | 6.70634 | 4.860284 | 4.558156 | 5.374927 | 0.4777713 | 306.4515 | 304.7017 | 304.4153
611 | 8.991938 | 6.479584 | 4.64428 | 6.705267 | 0.5960238 | 308.618 | 306.2366 | 304.4969 | 6.642625 | 4.971746 | 4.533301 | 5.382557 | 0.4784495 | 306.3911 | 304.8073 | 304.3918
612 | 8.869303 | 6.994785 | 4.578439 | 6.814176 | 0.6057045 | 308.5017 | 306.7249 | 304.4345 | 6.709238 | 4.963311 | 4.604132 | 5.42556 | 0.482272 | 306.4543 | 304.7993 | 304.4589
613 | 8.708387 | 6.886735 | 4.442604 | 6.679242 | 0.5937104 | 308.3492 | 306.6225 | 304.3058 | 6.857082 | 4.842962 | 4.627377 | 5.442474 | 0.4837755 | 306.5944 | 304.6853 | 304.4809
614 | 8.793031 | 6.943078 | 4.415785 | 6.717298 | 0.5970931 | 308.4294 | 306.6759 | 304.2804 | 6.846715 | 4.939518 | 4.712439 | 5.499558 | 0.4888496 | 306.5846 | 304.7768 | 304.5616
615 | 8.702012 | 6.91774 | 4.549109 | 6.722954 | 0.5975959 | 308.3431 | 306.6519 | 304.4067 | 6.734737 | 4.870941 | 4.642381 | 5.41602 | 0.481424 | 306.4784 | 304.7118 | 304.4951
616 | 8.570878 | 6.845717 | 4.499624 | 6.63874 | 0.5901102 | 308.2188 | 306.5836 | 304.3598 | 6.72495 | 4.792221 | 4.601524 | 5.372898 | 0.477591 | 306.4691 | 304.6372 | 304.4564
617 | 8.600724 | 6.668253 | 4.40516 | 6.558046 | 0.5829374 | 308.2471 | 306.4154 | 304.2703 | 6.761299 | 4.960188 | 4.649528 | 5.457005 | 0.4850671 | 306.5036 | 304.7964 | 304.5019
618 | 8.664858 | 6.707886 | 4.430982 | 6.601242 | 0.5867771 | 308.3079 | 306.453 | 304.2948 | 6.749483 | 5.012185 | 4.660121 | 5.47393 | 0.4865715 | 306.4924 | 304.8457 | 304.512
619 | 8.783404 | 6.849323 | 4.443828 | 6.692185 | 0.5948609 | 308.4203 | 306.587 | 304.3069 | 6.791628 | 5.028701 | 4.537132 | 5.452487 | 0.4846655 | 306.5323 | 304.8613 | 304.3954
620 | 8.857165 | 6.753733 | 4.454935 | 6.688611 | 0.5945432 | 308.4902 | 306.4964 | 304.3175 | 6.795459 | 4.966466 | 4.506964 | 5.422963 | 0.4820412 | 306.536 | 304.8023 | 304.3668
621 | 8.812284 | 6.663262 | 4.569006 | 6.681517 | 0.5939127 | 308.4477 | 306.4107 | 304.4256 | 6.757564 | 4.989519 | 4.555291 | 5.434125 | 0.4830333 | 306.5001 | 304.8242 | 304.4126
622 | 8.73086 | 6.556564 | 4.566624 | 6.618016 | 0.5882681 | 308.3705 | 306.3095 | 304.4233 | 6.738182 | 4.966273 | 4.549109 | 5.417855 | 0.4815871 | 306.4817 | 304.8022 | 304.4067
623 | 8.945318 | 6.952672 | 4.533397 | 6.810462 | 0.6053744 | 308.5738 | 306.685 | 304.3918 | 6.629134 | 4.919911 | 4.459443 | 5.336163 | 0.4743256 | 306.3783 | 304.7582 | 304.3217
624 | 9.066536 | 6.890051 | 4.514402 | 6.823663 | 0.6065478 | 308.6887 | 306.6256 | 304.3738 | 6.577524 | 4.903716 | 4.474961 | 5.318734 | 0.4727763 | 306.3294 | 304.7429 | 304.3365
625 | 9.046124 | 6.757436 | 4.561021 | 6.788194 | 0.603395 | 308.6693 | 306.4999 | 304.418 | 6.70531 | 4.854263 | 4.494569 | 5.351381 | 0.4756783 | 306.4505 | 304.696 | 304.355
626 | 9.04915 | 6.748389 | 4.566334 | 6.787957 | 0.603374 | 308.6722 | 306.4914 | 304.4231 | 6.661652 | 4.885171 | 4.473094 | 5.339973 | 0.4746642 | 306.4091 | 304.7253 | 304.3347
627 | 9.087657 | 6.906761 | 4.561215 | 6.851877 | 0.6090558 | 308.7087 | 306.6415 | 304.4182 | 6.589823 | 4.888294 | 4.569006 | 5.349041 | 0.4754703 | 306.3411 | 304.7282 | 304.4256
628 | 9.182313 | 6.734029 | 4.5503 | 6.822214 | 0.606419 | 308.7984 | 306.4778 | 304.4079 | 6.644685 | 4.923549 | 4.538194 | 5.368809 | 0.4772275 | 306.3931 | 304.7617 | 304.3964
629 | 9.249506 | 6.740211 | 4.499334 | 6.829684 | 0.607083 | 308.8621 | 306.4836 | 304.3596 | 6.765903 | 5.00098 | 4.511633 | 5.426172 | 0.4823264 | 306.508 | 304.8351 | 304.3712
630 | 9.197155 | 6.90689 | 4.407736 | 6.83726 | 0.6077565 | 308.8125 | 306.6416 | 304.2727 | 6.766708 | 4.886362 | 4.587422 | 5.413498 | 0.4811998 | 306.5087 | 304.7264 | 304.4431
631 | 9.168662 | 6.871603 | 4.380981 | 6.807082 | 0.6050739 | 308.7855 | 306.6082 | 304.2474 | 6.70589 | 4.748177 | 4.646244 | 5.36677 | 0.4770463 | 306.4511 | 304.5954 | 304.4988
632 | 9.182023 | 6.764744 | 4.379307 | 6.775358 | 0.6022541 | 308.7981 | 306.5069 | 304.2458 | 6.694782 | 4.745151 | 4.640191 | 5.360041 | 0.4764481 | 306.4406 | 304.5926 | 304.4931
633 | 9.203723 | 7.271993 | 4.409185 | 6.961634 | 0.6188119 | 308.8187 | 306.9877 | 304.2741 | 6.748324 | 4.847212 | 4.733431 | 5.442989 | 0.4838213 | 306.4913 | 304.6893 | 304.5815
634 | 9.24297 | 6.859594 | 4.489772 | 6.864112 | 0.6101433 | 308.8559 | 306.5968 | 304.3505 | 6.790179 | 4.833786 | 4.5418 | 5.388589 | 0.4789856 | 306.531 | 304.6766 | 304.3998
635 | 9.168694 | 6.792368 | 4.586231 | 6.849098 | 0.6088087 | 308.7855 | 306.5331 | 304.4419 | 6.57746 | 4.784655 | 4.509443 | 5.290519 | 0.4702684 | 306.3293 | 304.63 | 304.3691
636 | 9.195256 | 6.717319 | 4.465109 | 6.792561 | 0.6037832 | 308.8107 | 306.4619 | 304.3271 | 6.509558 | 4.8353 | 4.464465 | 5.269774 | 0.4684244 | 306.265 | 304.678 | 304.3265
637 | 9.271754 | 6.705375 | 4.441928 | 6.806352 | 0.6050091 | 308.8832 | 306.4506 | 304.3051 | 6.547614 | 4.82709 | 4.494987 | 5.289897 | 0.4702131 | 306.3011 | 304.6702 | 304.3554
638 | 9.208166 | 6.867063 | 4.612857 | 6.896029 | 0.6129803 | 308.8229 | 306.6039 | 304.4672 | 6.666611 | 4.803812 | 4.508799 | 5.326407 | 0.4734584 | 306.4138 | 304.6482 | 304.3685
639 | 9.1336 | 6.909304 | 4.562245 | 6.868383 | 0.6105229 | 308.7522 | 306.6439 | 304.4192 | 6.795202 | 4.764146 | 4.576862 | 5.378737 | 0.4781099 | 306.5357 | 304.6106 | 304.433
640 | 9.238205 | 6.885994 | 4.407189 | 6.843796 | 0.6083374 | 308.8514 | 306.6218 | 304.2722 | 6.818769 | 4.786104 | 4.691641 | 5.432171 | 0.4828597 | 306.5581 | 304.6314 | 304.5418
641 | 9.301921 | 6.823792 | 4.377214 | 6.834309 | 0.6074941 | 308.9118 | 306.5628 | 304.2438 | 6.72099 | 4.864244 | 4.67844 | 5.421225 | 0.4818866 | 306.4654 | 304.7054 | 304.5293
642 | 9.271013 | 6.849774 | 4.50001 | 6.873599 | 0.6109866 | 308.8825 | 306.5875 | 304.3602 | 6.693044 | 4.812473 | 4.580436 | 5.361984 | 0.4766208 | 306.4389 | 304.6564 | 304.4364
643 | 9.237819 | 6.827623 | 4.438837 | 6.83476 | 0.6075342 | 308.851 | 306.5665 | 304.3022 | 6.720346 | 4.86946 | 4.653488 | 5.414431 | 0.4812828 | 306.4648 | 304.7104 | 304.5057
644 | 9.228901 | 6.446486 | 4.385134 | 6.68684 | 0.5943858 | 308.8426 | 306.2052 | 304.2513 | 6.80148 | 4.955262 | 4.690546 | 5.482429 | 0.487327 | 306.5417 | 304.7917 | 304.5408
645 | 9.208231 | 6.827559 | 4.403551 | 6.813113 | 0.6056101 | 308.823 | 306.5664 | 304.2688 | 6.732033 | 4.893961 | 4.709349 | 5.445114 | 0.4840101 | 306.4759 | 304.7336 | 304.5586
646 | 9.190008 | 7.059241 | 4.502425 | 6.917225 | 0.6148644 | 308.8057 | 306.786 | 304.3625 | 6.727944 | 4.812054 | 4.648047 | 5.396015 | 0.4796458 | 306.472 | 304.656 | 304.5005
647 | 9.035821 | 6.807339 | 4.531465 | 6.791542 | 0.6036926 | 308.6595 | 306.5472 | 304.39 | 6.834191 | 4.931566 | 4.619489 | 5.461749 | 0.4854888 | 306.5727 | 304.7693 | 304.4734
648 | 9.1336 | 6.693945 | 4.571743 | 6.799763 | 0.6044233 | 308.7522 | 306.4398 | 304.4282 | 6.824242 | 5.026963 | 4.625896 | 5.492367 | 0.4882104 | 306.5633 | 304.8597 | 304.4795
649 | 9.296963 | 6.704087 | 4.500879 | 6.833976 | 0.6074646 | 308.9071 | 306.4494 | 304.361 | 6.885318 | 4.918913 | 4.616463 | 5.473565 | 0.4865391 | 306.6212 | 304.7573 | 304.4706
650 | 9.285147 | 6.81439 | 4.43169 | 6.843742 | 0.6083327 | 308.8959 | 306.5539 | 304.2954 | 7.095301 | 4.90011 | 4.592284 | 5.529232 | 0.4914873 | 306.8202 | 304.7394 | 304.4477
651 | 9.208875 | 6.85763 | 4.360987 | 6.809164 | 0.605259 | 308.8236 | 306.5949 | 304.2284 | 7.195076 | 5.014921 | 4.532979 | 5.580992 | 0.4960882 | 306.9148 | 304.8483 | 304.3914
652 | 9.153369 | 6.803444 | 4.383492 | 6.780102 | 0.6026757 | 308.771 | 306.5435 | 304.2498 | 7.128753 | 5.110833 | 4.520551 | 5.586712 | 0.4965966 | 306.8519 | 304.9392 | 304.3797
653 | 9.307234 | 6.690178 | 4.398753 | 6.798722 | 0.6043308 | 308.9168 | 306.4362 | 304.2642 | 7.118772 | 5.075611 | 4.667912 | 5.620765 | 0.4996236 | 306.8424 | 304.9058 | 304.5193
654 | 9.418503 | 6.727622 | 4.464401 | 6.870175 | 0.6106823 | 309.0223 | 306.4717 | 304.3264 | 7.220511 | 5.106326 | 4.764275 | 5.697037 | 0.5064033 | 306.9389 | 304.9349 | 304.6107
655 | 9.438851 | 6.856664 | 4.472579 | 6.922698 | 0.6153509 | 309.0416 | 306.594 | 304.3342 | 7.280074 | 5.093512 | 4.707868 | 5.693818 | 0.5061171 | 306.9953 | 304.9228 | 304.5572
656 | 9.296062 | 6.834835 | 4.412533 | 6.84781 | 0.6086942 | 308.9062 | 306.5733 | 304.2773 | 7.238863 | 5.120846 | 4.662503 | 5.674071 | 0.5043619 | 306.9563 | 304.9487 | 304.5142
657 | 9.286467 | 6.842111 | 4.384136 | 6.837572 | 0.6077841 | 308.8971 | 306.5802 | 304.2504 | 7.113266 | 5.043479 | 4.693347 | 5.616698 | 0.499262 | 306.8372 | 304.8753 | 304.5435
658 | 9.328966 | 6.947328 | 4.27438 | 6.850225 | 0.6089089 | 308.9374 | 306.6799 | 304.1463 | 7.11874 | 5.01315 | 4.698241 | 5.610044 | 0.4986706 | 306.8424 | 304.8466 | 304.5481
659 | 9.369662 | 6.809175 | 4.345565 | 6.841467 | 0.6081304 | 308.976 | 306.549 | 304.2138 | 7.245302 | 5.168722 | 4.679406 | 5.69781 | 0.506472 | 306.9624 | 304.994 | 304.5302
660 | 9.417827 | 6.877817 | 4.391026 | 6.895557 | 0.6129384 | 309.0216 | 306.614 | 304.2569 | 7.163299 | 5.232728 | 4.705646 | 5.700558 | 0.5067162 | 306.8846 | 305.0547 | 304.5551
661 | 9.384408 | 6.826335 | 4.319165 | 6.843302 | 0.6082936 | 308.99 | 306.5652 | 304.1888 | 7.064457 | 5.144865 | 4.706773 | 5.638698 | 0.5012176 | 306.791 | 304.9714 | 304.5562
662 | 9.389237 | 6.850321 | 4.289995 | 6.843184 | 0.6082831 | 308.9945 | 306.588 | 304.1611 | 6.891178 | 5.031534 | 4.73356 | 5.552091 | 0.4935192 | 306.6267 | 304.864 | 304.5816
663 | 9.197928 | 6.784352 | 4.208539 | 6.730273 | 0.5982465 | 308.8132 | 306.5255 | 304.0839 | 6.896619 | 5.122617 | 4.699722 | 5.572986 | 0.4953765 | 306.6319 | 304.9503 | 304.5495
664 | 9.090136 | 6.74871 | 4.314947 | 6.717931 | 0.5971494 | 308.711 | 306.4917 | 304.1848 | 6.951159 | 5.227415 | 4.720971 | 5.633182 | 0.5007273 | 306.6836 | 305.0497 | 304.5696
665 | 9.093516 | 6.825144 | 4.520551 | 6.81307 | 0.6056063 | 308.7142 | 306.5641 | 304.3797 | 6.906375 | 5.156648 | 4.774578 | 5.612534 | 0.4988919 | 306.6411 | 304.9826 | 304.6205
666 | 8.959355 | 6.814712 | 4.441091 | 6.738386 | 0.5989677 | 308.5871 | 306.5542 | 304.3044 | 6.846071 | 5.009287 | 4.806645 | 5.554001 | 0.493689 | 306.584 | 304.8429 | 304.6508
667 | 8.957552 | 6.918673 | 4.302262 | 6.726163 | 0.5978811 | 308.5854 | 306.6528 | 304.1728 | 6.797713 | 5.003717 | 4.87123 | 5.557553 | 0.4940047 | 306.5381 | 304.8376 | 304.7121
668 | 8.891068 | 6.855086 | 4.401715 | 6.715956 | 0.5969739 | 308.5223 | 306.5925 | 304.267 | 6.822568 | 5.116242 | 4.724481 | 5.55443 | 0.4937271 | 306.5617 | 304.9443 | 304.573
669 | 8.841035 | 6.753154 | 4.500622 | 6.69827 | 0.5954018 | 308.4749 | 306.4959 | 304.3608 | 6.763521 | 5.09261 | 4.715144 | 5.523758 | 0.4910007 | 306.5057 | 304.9219 | 304.5641
670 | 8.770622 | 6.696971 | 4.448239 | 6.638611 | 0.5900987 | 308.4082 | 306.4426 | 304.3111 | 6.684286 | 4.973066 | 4.799626 | 5.48566 | 0.4876142 | 306.4306 | 304.8086 | 304.6442
671 | 8.789392 | 6.797423 | 4.379049 | 6.655288 | 0.5915812 | 308.426 | 306.5378 | 304.2455 | 6.770282 | 4.943961 | 4.75922 | 5.491154 | 0.4881026 | 306.5121 | 304.781 | 304.6059
672 | 8.718529 | 6.710075 | 4.462791 | 6.630465 | 0.5893747 | 308.3588 | 306.455 | 304.3249 | 6.721795 | 4.917882 | 4.621808 | 5.420495 | 0.4818218 | 306.4662 | 304.7563 | 304.4756
673 | 8.859548 | 6.743559 | 4.516011 | 6.706373 | 0.596122 | 308.4925 | 306.4868 | 304.3754 | 6.604923 | 4.84615 | 4.583333 | 5.344802 | 0.4750935 | 306.3554 | 304.6883 | 304.4392
674 | 8.92761 | 6.829877 | 4.446886 | 6.734791 | 0.5986481 | 308.557 | 306.5686 | 304.3098 | 6.665097 | 4.930568 | 4.637809 | 5.411158 | 0.4809918 | 306.4124 | 304.7683 | 304.4908
675 | 8.871685 | 6.75808 | 4.42744 | 6.685735 | 0.5942876 | 308.504 | 306.5005 | 304.2914 | 6.749837 | 5.080537 | 4.650011 | 5.493462 | 0.4883077 | 306.4927 | 304.9105 | 304.5024
676 | 8.845993 | 6.654408 | 4.451941 | 6.650781 | 0.5911805 | 308.4796 | 306.4023 | 304.3146 | 6.857147 | 4.969138 | 4.581273 | 5.469186 | 0.4861499 | 306.5945 | 304.8049 | 304.4372
677 | 8.871042 | 6.665065 | 4.442959 | 6.659688 | 0.5919723 | 308.5034 | 306.4124 | 304.3061 | 6.952962 | 4.90539 | 4.594763 | 5.484372 | 0.4874997 | 306.6853 | 304.7444 | 304.45
678 | 8.977739 | 6.869059 | 4.532238 | 6.793012 | 0.6038233 | 308.6045 | 306.6057 | 304.3907 | 7.068031 | 5.000562 | 4.628504 | 5.565699 | 0.4947288 | 306.7943 | 304.8347 | 304.482
679 | 8.9334375 | 6.928815 | 4.582271 | 6.814841 | 0.6057637 | 308.5625 | 306.6624 | 304.4382 | 7.141116 | 5.097279 | 4.683785 | 5.640727 | 0.5013979 | 306.8636 | 304.9263 | 304.5344
680 | 8.940231 | 6.831712 | 4.579116 | 6.783686 | 0.6029943 | 308.5689 | 306.5703 | 304.4352 | 7.151322 | 5.007194 | 4.811571 | 5.656696 | 0.5028174 | 306.8733 | 304.8409 | 304.6555
681 | 8.773745 | 6.795556 | 4.569103 | 6.712801 | 0.5966934 | 308.4111 | 306.5361 | 304.4257 | 7.165778 | 5.034593 | 4.688969 | 5.62978 | 0.5004249 | 306.887 | 304.8669 | 304.5393
682 | 8.707614 | 6.876883 | 4.575188 | 6.719895 | 0.597324 | 308.3484 | 306.6132 | 304.4315 | 7.123247 | 5.101432 | 4.696535 | 5.640405 | 0.5013693 | 306.8467 | 304.9303 | 304.5465
683 | 8.730216 | 6.893882 | 4.583365 | 6.735821 | 0.5987397 | 308.3699 | 306.6293 | 304.4392 | 7.247009 | 5.1146 | 4.78736 | 5.716323 | 0.5081176 | 306.964 | 304.9427 | 304.6326
684 | 8.742966 | 6.766096 | 4.55909 | 6.689384 | 0.5946119 | 308.382 | 306.5081 | 304.4162 | 7.355381 | 5.168432 | 4.75951 | 5.761108 | 0.5120984 | 307.0667 | 304.9938 | 304.6062
685 | 8.6816 | 6.751544 | 4.617268 | 6.683471 | 0.5940863 | 308.3238 | 306.4944 | 304.4713 | 7.202256 | 5.114568 | 4.697822 | 5.671549 | 0.5041377 | 306.9216 | 304.9427 | 304.5477
686 | 8.82352 | 6.787217 | 4.663856 | 6.758198 | 0.6007287 | 308.4583 | 306.5282 | 304.5155 | 7.07843 | 5.092643 | 4.699271 | 5.623448 | 0.499862 | 306.8042 | 304.9219 | 304.5491
687 | 8.748342 | 6.683095 | 4.695118 | 6.708852 | 0.5963424 | 308.3871 | 306.4295 | 304.5451 | 6.996878 | 5.162701 | 4.662471 | 5.60735 | 0.4984311 | 306.7269 | 304.9883 | 304.5142
688 | 8.614503 | 6.643043 | 4.526604 | 6.594717 | 0.586197 | 308.2602 | 306.3915 | 304.3854 | 7.023053 | 5.03044 | 4.662214 | 5.571902 | 0.4952802 | 306.7517 | 304.863 | 304.5139
689 | 8.651304 | 6.826528 | 4.457737 | 6.645189 | 0.5906835 | 308.2951 | 306.5654 | 304.3201 | 7.02521 | 4.959641 | 4.619232 | 5.534694 | 0.4919728 | 306.7538 | 304.7959 | 304.4732
690 | 8.776739 | 6.913007 | 4.404613 | 6.69812 | 0.5953884 | 308.414 | 306.6474 | 304.2698 | 6.998584 | 4.997664 | 4.620294 | 5.538848 | 0.492342 | 306.7285 | 304.8319 | 304.4742
691 | 8.738812 | 6.831583 | 4.457994 | 6.67613 | 0.5934338 | 308.378 | 306.5702 | 304.3204 | 6.916323 | 5.201014 | 4.637294 | 5.584877 | 0.4964335 | 306.6505 | 305.0247 | 304.4903
692 | 8.764698 | 6.775948 | 4.542058 | 6.694235 | 0.5950431 | 308.4026 | 306.5175 | 304.4001 | 6.849227 | 5.195219 | 4.651718 | 5.565388 | 0.4947011 | 306.5869 | 305.0192 | 304.504
693 | 8.773069 | 6.775691 | 4.419777 | 6.656179 | 0.5916604 | 308.4105 | 306.5172 | 304.2841 | 6.844526 | 5.078959 | 4.721647 | 5.548378 | 0.4931891 | 306.5825 | 304.909 | 304.5703
694 | 8.83495 | 6.414033 | 4.30429 | 6.517758 | 0.5793562 | 308.4691 | 306.1744 | 304.1747 | 6.840308 | 5.120814 | 4.664725 | 5.541949 | 0.4926177 | 306.5785 | 304.9486 | 304.5163
695 | 8.794157 | 6.558464 | 4.454903 | 6.602508 | 0.5868896 | 308.4305 | 306.3113 | 304.3174 | 6.746521 | 5.256681 | 4.629438 | 5.544214 | 0.492819 | 306.4896 | 305.0774 | 304.4829
696 | 8.697408 | 6.545296 | 4.582915 | 6.60854 | 0.5874257 | 308.3388 | 306.2989 | 304.4388 | 6.7339 | 5.261253 | 4.718846 | 5.571333 | 0.4952296 | 306.4776 | 305.0818 | 304.5676
697 | 8.660705 | 6.412809 | 4.56466 | 6.546058 | 0.5818718 | 308.304 | 306.1733 | 304.4215 | 6.639437 | 5.147408 | 4.823162 | 5.536669 | 0.4921483 | 306.3881 | 304.9738 | 304.6665
698 | 8.823971 | 6.375784 | 4.351779 | 6.517178 | 0.5793047 | 308.4587 | 306.1382 | 304.2197 | 6.531387 | 5.116725 | 4.692639 | 5.446917 | 0.4841704 | 306.2857 | 304.9448 | 304.5428
699 | 8.736333 | 6.371824 | 4.401329 | 6.503162 | 0.5780588 | 308.3757 | 306.1344 | 304.2667 | 6.678298 | 5.210995 | 4.604293 | 5.497862 | 0.4886988 | 306.4249 | 305.0341 | 304.459
700 | 8.619623 | 6.243555 | 4.509926 | 6.457701 | 0.5740179 | 308.265 | 306.0128 | 304.3696 | 6.85309 | 5.179572 | 4.625285 | 5.552649 | 0.4935688 | 306.5906 | 305.0043 | 304.4789
701 | 8.631954 | 6.289402 | 4.470293 | 6.463883 | 0.5745674 | 308.2767 | 306.0563 | 304.332 | 6.726946 | 5.143738 | 4.693444 | 5.521376 | 0.490789 | 306.471 | 304.9704 | 304.5435
702 | 8.709997 | 6.371824 | 4.489965 | 6.523928 | 0.5799047 | 308.3507 | 306.1344 | 304.3507 | 6.800321 | 5.2401 | 4.684236 | 5.574886 | 0.4955454 | 306.5406 | 305.0617 | 304.5348
703 | 8.840327 | 6.23631 | 4.523513 | 6.533383 | 0.5807452 | 308.4742 | 306.006 | 304.3825 | 6.92273 | 5.188651 | 4.640513 | 5.583965 | 0.4963524 | 306.6566 | 305.0129 | 304.4934
704 | 8.916953125 | 6.179967 | 4.56379 | 6.55357 | 0.5825396 | 308.546875 | 305.9526 | 304.4207 | 7.01729 | 5.03469 | 4.694957 | 5.582312 | 0.4962055 | 306.7462 | 304.867 | 304.545
705 | 8.892613 | 6.272499 | 4.740418 | 6.635176 | 0.5897935 | 308.5238 | 306.0403 | 304.5881 | 6.971314 | 5.064696 | 4.696824 | 5.577612 | 0.4957877 | 306.7027 | 304.8954 | 304.5468
706 | 8.976323 | 6.428553 | 4.763696 | 6.722857 | 0.5975873 | 308.6031 | 306.1882 | 304.6101 | 6.96056 | 5.22954 | 4.814662 | 5.668254 | 0.5038448 | 306.6925 | 305.0517 | 304.6584
707 | 9.035853 | 6.407851 | 4.666045 | 6.70325 | 0.5958444 | 308.6596 | 306.1686 | 304.5176 | 6.890695 | 5.202238 | 4.820683 | 5.637872 | 0.5011442 | 306.6263 | 305.0258 | 304.6642
708 | 9.011513 | 6.287051 | 4.641061 | 6.646542 | 0.5908037 | 308.6365 | 306.0541 | 304.4939 | 6.998262 | 5.143416 | 4.846633 | 5.66277 | 0.5033573 | 306.7282 | 304.9701 | 304.6888
709 | 8.915021 | 6.222176 | 4.693895 | 6.610364 | 0.5875879 | 308.545 | 305.9926 | 304.544 | 7.054154 | 5.228445 | 4.848178 | 5.710259 | 0.5075786 | 306.7812 | 305.0507 | 304.6902
710 | 8.863862 | 6.288371 | 4.739066 | 6.630433 | 0.5893718 | 308.4966 | 306.0553 | 304.5868 | 6.918641 | 5.230377 | 4.895989 | 5.681669 | 0.5050373 | 306.6527 | 305.0525 | 304.7355
711 | 8.84918 | 6.523306 | 4.677024 | 6.68317 | 0.5940596 | 308.4826 | 306.278 | 304.528 | 6.769895 | 5.203687 | 4.956807 | 5.643463 | 0.5016412 | 306.5117 | 305.0272 | 304.7932
712 | 8.779379 | 6.423627 | 4.646309 | 6.616438 | 0.5881279 | 308.4165 | 306.1835 | 304.4989 | 6.748743 | 5.357391 | 4.946054 | 5.684062 | 0.50525 | 306.4917 | 305.1729 | 304.783
713 | 8.701755 | 6.399319 | 4.633913 | 6.578329 | 0.5847404 | 308.3429 | 306.1605 | 304.4871 | 6.732355 | 5.215277 | 4.957934 | 5.635189 | 0.5009057 | 306.4762 | 305.0382 | 304.7943
714 | 8.691549 | 6.434767 | 4.597918 | 6.574745 | 0.5844217 | 308.3332 | 306.1941 | 304.453 | 6.749902 | 5.202817 | 4.956679 | 5.636466 | 0.5010192 | 306.4928 | 305.0264 | 304.7931
715 | 8.594735 | 6.46648 | 4.553069 | 6.538095 | 0.581164 | 308.2415 | 306.2242 | 304.4105 | 6.684157 | 5.116178 | 4.942029 | 5.580788 | 0.4960701 | 306.4305 | 304.9442 | 304.7792
716 | 8.536814 | 6.384863 | 4.651396 | 6.524358 | 0.5799429 | 308.1866 | 306.1468 | 304.5037 | 6.540434 | 4.986138 | 4.854585 | 5.460386 | 0.4853676 | 306.2943 | 304.821 | 304.6963
717 | 8.555198 | 6.452958 | 4.693379 | 6.567178 | 0.5837492 | 308.204 | 306.2113 | 304.5435 | 6.542527 | 5.015018 | 4.906195 | 5.487913 | 0.4878145 | 306.2962 | 304.8484 | 304.7452
718 | 8.634529 | 6.497678 | 4.689902 | 6.60737 | 0.5873218 | 308.2792 | 306.2537 | 304.5402 | 6.539211 | 5.101625 | 4.912216 | 5.517684 | 0.4904608 | 306.2931 | 304.9305 | 304.7509
719 | 8.776868 | 6.345519 | 4.663212 | 6.5952 | 0.58624 | 308.4141 | 306.1095 | 304.5149 | 6.491947 | 5.157067 | 4.887006 | 5.512007 | 0.4899562 | 306.2483 | 304.983 | 304.727
720 | 8.868562 | 6.340722 | 4.587809 | 6.599031 | 0.5865805 | 308.501 | 306.1049 | 304.4434 | 6.491561 | 5.164826 | 4.864179 | 5.506855 | 0.4894983 | 306.2479 | 304.9904 | 304.7054
721 | 8.858743 | 6.468734 | 4.569972 | 6.632483 | 0.589554 | 308.4917 | 306.2263 | 304.4265 | 6.677139 | 5.125354 | 4.73546 | 5.512651 | 0.4900134 | 306.4238 | 304.9529 | 304.5834
722 | 8.911898 | 6.648999 | 4.727314 | 6.762737 | 0.6011322 | 308.5421 | 306.3972 | 304.5757 | 6.67804 | 5.205135 | 4.78942 | 5.557532 | 0.4940028 | 306.4247 | 305.0286 | 304.6345
723 | 8.988461 | 6.53715 | 4.752813 | 6.759475 | 0.6008422 | 308.6147 | 306.2911 | 304.5998 | 6.590016 | 5.26985 | 4.818686 | 5.559517 | 0.4941793 | 306.3412 | 305.0899 | 304.6623
724 | 8.8288 | 6.455115 | 4.608929 | 6.630948 | 0.5894176 | 308.4633 | 306.2134 | 304.4634 | 6.655793 | 5.240873 | 4.768557 | 5.555074 | 0.4937844 | 306.4036 | 305.0624 | 304.6147
725 | 8.830668 | 6.47704 | 4.66025 | 6.655986 | 0.5916432 | 308.4651 | 306.2342 | 304.5121 | 6.807468 | 5.19171 | 4.665369 | 5.554849 | 0.4937644 | 306.5474 | 305.0158 | 304.5169
726 | 8.957874 | 6.582225 | 4.772807 | 6.770969 | 0.6018639 | 308.5857 | 306.3339 | 304.6188 | 6.806309 | 5.232599 | 4.666882 | 5.568597 | 0.4949864 | 306.5463 | 305.0546 | 304.5184
727 | 9.176807 | 6.543042 | 4.74573 | 6.82186 | 0.6063875 | 308.7932 | 306.2967 | 304.5931 | 6.806438 | 5.310964 | 4.778795 | 5.632066 | 0.5006281 | 306.5464 | 305.1289 | 304.6245
728 | 9.252854 | 6.431515 | 4.682529 | 6.788966 | 0.6034637 | 308.8653 | 306.191 | 304.5332 | 6.850997 | 5.196443 | 4.746567 | 5.598002 | 0.4976002 | 306.5886 | 305.0203 | 304.5939
729 | 9.211032 | 6.441786 | 4.626701 | 6.75984 | 0.6008746 | 308.8256 | 306.2007 | 304.4803 | 6.920122 | 5.197763 | 4.720875 | 5.61292 | 0.4989262 | 306.6541 | 305.0216 | 304.5695
730 | 9.145706 | 6.341913 | 4.553294 | 6.680305 | 0.5938049 | 308.7637 | 306.1061 | 304.4107 | 6.986349 | 5.227608 | 4.756355 | 5.656771 | 0.5028241 | 306.7169 | 305.0499 | 304.6032
731 | 9.165185 | 6.072336 | 4.469327 | 6.568949 | 0.5839066 | 308.7822 | 305.8506 | 304.3311 | 6.911558 | 5.139778 | 4.743412 | 5.598249 | 0.4976222 | 306.646 | 304.9666 | 304.5909
732 | 9.266023 | 5.836146 | 4.445083 | 6.515751 | 0.5791778 | 308.8777 | 305.6267 | 304.3081 | 6.845878 | 5.145895 | 4.880857 | 5.62421 | 0.4999298 | 306.5838 | 304.9724 | 304.7212
733 | 9.136562 | 5.950184 | 4.380241 | 6.488996 | 0.5767996 | 308.755 | 305.7348 | 304.2467 | 6.902286 | 5.302078 | 4.87651 | 5.693625 | 0.5061 | 306.6372 | 305.1205 | 304.7171
734 | 9.128095 | 6.006656 | 4.303775 | 6.479509 | 0.5759563 | 308.747 | 305.7883 | 304.1742 | 6.98767 | 5.256037 | 4.770972 | 5.67156 | 0.5041386 | 306.7182 | 305.0768 | 304.617
735 | 9.172171 | 5.917634 | 4.330948 | 6.473585 | 0.5754297 | 308.7888 | 305.7039 | 304.2 | 6.819703 | 5.175869 | 4.771712 | 5.589095 | 0.4968084 | 306.559 | 305.0008 | 304.6177
736 | 9.175938 | 5.88972 | 4.42348 | 6.496379 | 0.5774559 | 308.7924 | 305.6775 | 304.2877 | 6.69871 | 5.220332 | 4.767978 | 5.56234 | 0.4944302 | 306.4443 | 305.043 | 304.6142
737 | 9.078481 | 6.063772 | 4.427408 | 6.52322 | 0.5798418 | 308.7 | 305.8424 | 304.2914 | 6.743978 | 5.289779 | 4.791255 | 5.608337 | 0.4985189 | 306.4872 | 305.1088 | 304.6363
738 | 9.165346 | 6.116026 | 4.42905 | 6.57014 | 0.5840125 | 308.7823 | 305.892 | 304.2929 | 6.857469 | 5.226417 | 4.780212 | 5.621366 | 0.499677 | 306.5948 | 305.0487 | 304.6258
739 | 9.283634 | 6.097932 | 4.4163 | 6.599289 | 0.5866034 | 308.8944 | 305.8748 | 304.2809 | 6.952833 | 5.175998 | 4.758061 | 5.628964 | 0.5003524 | 306.6852 | 305.0009 | 304.6048
740 | 9.272526 | 5.96097 | 4.511214 | 6.58157 | 0.5850285 | 308.8839 | 305.745 | 304.3708 | 6.917547 | 5.171104 | 4.667912 | 5.585521 | 0.4964908 | 306.6517 | 304.9963 | 304.5193
741 | 9.223878 | 5.936211 | 4.555516 | 6.571868 | 0.5841661 | 308.8378 | 305.7215 | 304.4128 | 6.864906 | 5.068978 | 4.630146 | 5.521344 | 0.4907861 | 306.6018 | 304.8995 | 304.4836
742 | 9.184921 | 5.922077 | 4.499141 | 6.535379 | 0.5809226 | 308.8009 | 305.7081 | 304.359375 | 6.820765 | 5.105779 | 4.615368 | 5.513971 | 0.4901307 | 306.56 | 304.9344 | 304.4695
743 | 9.172042 | 5.897737 | 4.52625 | 6.53201 | 0.5806231 | 308.7887 | 305.6851 | 304.3851 | 6.838763 | 5.046184 | 4.593539 | 5.492829 | 0.4882514 | 306.577 | 304.8779 | 304.4489
744 | 9.114186 | 5.952728 | 4.61701 | 6.561308 | 0.5832274 | 308.7338 | 305.7372 | 304.4711 | 6.81307 | 5.079957 | 4.662375 | 5.518467 | 0.4905304 | 306.5527 | 304.9099 | 304.5141
745 | 8.952143 | 5.943809 | 4.583977 | 6.49331 | 0.5771831 | 308.5802 | 305.7287 | 304.4398 | 6.784545 | 5.208065 | 4.707417 | 5.566676 | 0.4948156 | 306.5256 | 305.0313 | 304.5568
746 | 8.810159 | 5.979193 | 4.562213 | 6.450521 | 0.5733797 | 308.4456 | 305.7623 | 304.4192 | 6.774532 | 5.192611 | 4.767173 | 5.578105 | 0.4958316 | 306.5161 | 305.0167 | 304.6134
747 | 9.00224 | 5.82829 | 4.527087 | 6.452539 | 0.573559 | 308.6277 | 305.6192 | 304.3859 | 6.743784 | 5.118721 | 4.675511 | 5.512672 | 0.4900153 | 306.487 | 304.9467 | 304.5266
748 | 9.058133 | 5.845483 | 4.52493 | 6.476182 | 0.5756606 | 308.6807 | 305.6355 | 304.3838 | 6.753121 | 5.070556 | 4.700173 | 5.50795 | 0.4895956 | 306.4958 | 304.901 | 304.5499
749 | 9.073909 | 5.935921 | 4.66524 | 6.558357 | 0.582965 | 308.6956 | 305.7213 | 304.5168 | 6.826657 | 5.08865 | 4.848275 | 5.587861 | 0.4966987 | 306.5656 | 304.9182 | 304.6903
750 | 9.151501 | 5.894485 | 4.754198 | 6.600061 | 0.5866721 | 308.7692 | 305.682 | 304.6011 | 6.936317 | 5.248246 | 4.861829 | 5.682131 | 0.5050783 | 306.6695 | 305.0694 | 304.7032
751 | 9.307588 | 5.789011 | 4.668653 | 6.588417 | 0.5856371 | 308.9171 | 305.582 | 304.5201 | 6.895492 | 5.260641 | 4.806227 | 5.65412 | 0.5025885 | 306.6308 | 305.0812 | 304.6505
752 | 9.466733 | 5.778998 | 4.680759 | 6.642163 | 0.5904145 | 309.068 | 305.5725 | 304.5315 | 6.874243 | 5.164729 | 4.781468 | 5.606813 | 0.4983834 | 306.6107 | 304.9903 | 304.627
753 | 9.507429 | 5.826036 | 4.834173 | 6.722546 | 0.5975596 | 309.1066 | 305.6171 | 304.6769 | 6.921732 | 5.129185 | 4.840354 | 5.630424 | 0.5004821 | 306.6557 | 304.9566 | 304.6828
754 | 9.436275 | 5.862418 | 4.799594 | 6.699429 | 0.5955048 | 309.0391 | 305.6516 | 304.6442 | 6.934353 | 5.186558 | 4.783979 | 5.634963 | 0.5008856 | 306.6676 | 305.011 | 304.6294
755 | 9.471369 | 6.094229 | 4.615916 | 6.727171 | 0.5979708 | 309.0724 | 305.8713 | 304.4701 | 6.882743 | 5.157035 | 4.677378 | 5.572385 | 0.4953231 | 306.6187 | 304.983 | 304.5283
756 | 9.573624 | 5.972593 | 4.582078 | 6.709431 | 0.5963939 | 309.1693 | 305.756 | 304.438 | 6.863715 | 5.048115 | 4.593829 | 5.501886 | 0.4890566 | 306.6007 | 304.8797 | 304.4491
757 | 9.438787 | 5.859069 | 4.645214 | 6.64769 | 0.5909058 | 309.0415 | 305.6484 | 304.4978 | 6.761975 | 5.001431 | 4.628247 | 5.463884 | 0.4856786 | 306.5042 | 304.8355 | 304.4818
758 | 9.336081 | 5.884794 | 4.559025 | 6.5933 | 0.5860711 | 308.9442 | 305.6728 | 304.4161 | 6.782355 | 5.005584 | 4.693347 | 5.493762 | 0.4883344 | 306.5236 | 304.8394 | 304.5435
759 | 9.398574 | 6.025298 | 4.472869 | 6.632247 | 0.589533 | 309.0034 | 305.806 | 304.3345 | 6.780359 | 5.035784 | 4.796181 | 5.537442 | 0.492217 | 306.5217 | 304.868 | 304.6409
760 | 9.47182 | 5.964994 | 4.439353 | 6.625389 | 0.5889235 | 309.0728 | 305.7488 | 304.3027 | 6.513293 | 5.118045 | 4.725736 | 5.452358 | 0.4846541 | 306.2685 | 304.946 | 304.5742
761 | 9.435181 | 6.083798 | 4.417588 | 6.645522 | 0.5907131 | 309.0381 | 305.8614 | 304.2821 | 6.379551 | 5.112701 | 4.700269 | 5.397507 | 0.4797784 | 306.1418 | 304.9409 | 304.55
762 | 9.475715 | 6.19423 | 4.43623 | 6.702058 | 0.5957385 | 309.0765 | 305.9661 | 304.2997 | 6.470311 | 5.077092 | 4.765177 | 5.437527 | 0.4833357 | 306.2278 | 304.9072 | 304.6115
763 | 9.630707 | 6.102954 | 4.509476 | 6.747712 | 0.5997967 | 309.2234 | 305.8796 | 304.3692 | 6.704119 | 5.068077 | 4.82519 | 5.532462 | 0.4917744 | 306.4494 | 304.8987 | 304.6684
764 | 9.637275 | 6.00408 | 4.445985 | 6.69578 | 0.5951805 | 309.2296 | 305.7859 | 304.309 | 6.820282 | 5.129024 | 4.824707 | 5.591338 | 0.4970078 | 306.5595 | 304.9564 | 304.668
765 | 9.607301 | 6.080321 | 4.41688 | 6.7015 | 0.5956889 | 309.2012 | 305.8581 | 304.2814 | 6.81922 | 5.120074 | 4.870876 | 5.60339 | 0.4980791 | 306.5585 | 304.9479 | 304.7117
766 | 9.568859 | 6.51838 | 4.39782 | 6.828353 | 0.6069647 | 309.1648 | 306.2733 | 304.2633 | 6.764551 | 5.081374 | 4.85539 | 5.567105 | 0.4948538 | 306.5067 | 304.9113 | 304.6971
767 | 9.549026 | 6.41355 | 4.432656 | 6.79841 | 0.6043032 | 309.146 | 306.174 | 304.2964 | 6.811235 | 5.050949 | 4.820006 | 5.56073 | 0.4942871 | 306.5509 | 304.8824 | 304.6635
768 | 9.45833 | 6.188628 | 4.440801 | 6.69592 | 0.5951929 | 309.06 | 305.9608 | 304.3041 | 6.913747 | 4.987748 | 4.817109 | 5.572868 | 0.495366 | 306.6481 | 304.8225 | 304.6608
769 | 9.262706 | 6.104918 | 4.464594 | 6.61074 | 0.5876213 | 308.8746 | 305.8814 | 304.3266 | 6.908854 | 5.019042 | 4.825319 | 5.584405 | 0.4963915 | 306.6435 | 304.8522 | 304.6685
770 | 9.133826 | 6.252312 | 4.509604 | 6.631914 | 0.5895035 | 308.7524 | 306.0211 | 304.3693 | 6.827559 | 5.096055 | 4.883433 | 5.602349 | 0.4979866 | 306.5664 | 304.9252 | 304.7236
771 | 9.188817 | 6.357239 | 4.520422 | 6.688826 | 0.5945623 | 308.8046 | 306.1206 | 304.3795 | 6.896072 | 5.152076 | 4.921939 | 5.656696 | 0.5028174 | 306.6313 | 304.9783 | 304.7601
772 | 8.987398 | 6.216413 | 4.465464 | 6.556425 | 0.5827933 | 308.6136 | 305.9871 | 304.3275 | 6.858982 | 5.205232 | 4.99966 | 5.687958 | 0.5055963 | 306.5962 | 305.0287 | 304.8338
773 | 8.71444 | 6.194842 | 4.499398 | 6.46956 | 0.575072 | 308.3549 | 305.9667 | 304.3596 | 6.779071 | 5.212283 | 4.961057 | 5.650804 | 0.5022937 | 306.5204 | 305.0353 | 304.7972
774 | 8.585302 | 6.257206 | 4.542573 | 6.461693 | 0.5743728 | 308.2325 | 306.0258 | 304.4005 | 6.822375 | 5.09686 | 4.884592 | 5.601276 | 0.4978912 | 306.5615 | 304.9259 | 304.7247
775 | 8.651175 | 6.153406 | 4.591575 | 6.465385 | 0.5747009 | 308.295 | 305.9274 | 304.447 | 7.022409 | 5.035334 | 4.98749 | 5.681744 | 0.5050439 | 306.7511 | 304.8676 | 304.8223
776 | 8.666114 | 6.05466 | 4.67271 | 6.464495 | 0.5746217 | 308.3091 | 305.8338 | 304.5239 | 7.03342 | 5.020491 | 5.062829 | 5.70558 | 0.5071627 | 306.7615 | 304.8535 | 304.8937
777 | 8.575578 | 6.247998 | 4.651042 | 6.491539 | 0.5770257 | 308.2233 | 306.0171 | 304.5034 | 6.962911 | 5.082372 | 4.945281 | 5.663521 | 0.5034241 | 306.6947 | 304.9122 | 304.7823
778 | 8.563827 | 6.305339 | 4.579212 | 6.482793 | 0.5762482 | 308.2122 | 306.0714 | 304.4353 | 6.972634 | 5.085978 | 4.898017 | 5.65221 | 0.5024186 | 306.7039 | 304.9156 | 304.7375
779 | 8.643577 | 6.125814 | 4.717043 | 6.495478 | 0.5773758 | 308.2878 | 305.9012 | 304.5659 | 7.018803 | 5.057034 | 4.951398 | 5.675745 | 0.5045107 | 306.7477 | 304.8882 | 304.7881
780 | 8.764312 | 6.035632 | 4.827701 | 6.542548 | 0.5815599 | 308.4022 | 305.8158 | 304.6708 | 6.993594 | 5.001882 | 4.967657 | 5.654378 | 0.5026113 | 306.7238 | 304.8359 | 304.8035
781 | 8.706971 | 6.147739 | 4.784043 | 6.546251 | 0.581889 | 308.3478 | 305.922 | 304.6294 | 6.917031 | 5.090518 | 4.858931 | 5.62216 | 0.4997476 | 306.6512 | 304.9199 | 304.7004
782 | 8.711188 | 6.074332 | 4.688582 | 6.491367 | 0.5770104 | 308.3518 | 305.8524 | 304.5389 | 6.903992 | 5.178059 | 4.839904 | 5.640651 | 0.5013912 | 306.6389 | 305.0029 | 304.6824
783 | 8.824357 | 5.968729 | 4.738776 | 6.510621 | 0.5787218 | 308.4591 | 305.7523 | 304.5865 | 6.931938 | 5.142192 | 4.840354 | 5.638162 | 0.5011699 | 306.6653 | 304.9689 | 304.6828
784 | 8.8826 | 5.991395 | 4.763341 | 6.545779 | 0.581847 | 308.5143 | 305.7738 | 304.6098 | 6.974018 | 5.11196 | 4.852041 | 5.646007 | 0.5018673 | 306.7052 | 304.9402 | 304.6939
785 | 8.882085 | 6.026972 | 4.665626 | 6.524894 | 0.5799906 | 308.5138 | 305.8076 | 304.5172 | 6.818351 | 5.127382 | 4.820039 | 5.58859 | 0.4967636 | 306.5577 | 304.9549 | 304.6635
786 | 8.978963 | 6.089529 | 4.617332 | 6.561941 | 0.5832837 | 308.6057 | 305.8669 | 304.4714 | 6.776077 | 5.081342 | 4.725994 | 5.527804 | 0.4913604 | 306.5176 | 304.9112 | 304.5744
787 | 9.143484 | 6.066412 | 4.628858 | 6.612918 | 0.587815 | 308.7616 | 305.8449 | 304.4823 | 6.920863 | 5.021264 | 4.709638 | 5.550588 | 0.4933856 | 306.6548 | 304.8543 | 304.5589
788 | 9.102048 | 6.283767 | 4.609315 | 6.665044 | 0.5924483 | 308.7223 | 306.051 | 304.4638 | 7.017934 | 4.989261 | 4.775157 | 5.594117 | 0.4972549 | 306.7469 | 304.8239 | 304.621
789 | 9.138301 | 6.095227 | 4.658028 | 6.630519 | 0.5893794 | 308.7567 | 305.8723 | 304.51 | 6.980071 | 4.899466 | 4.835493 | 5.571677 | 0.4952602 | 306.711 | 304.7388 | 304.6782
790 | 9.259455 | 6.081093 | 4.650526 | 6.663691 | 0.5923281 | 308.8715 | 305.8589 | 304.5029 | 6.880424 | 4.839227 | 4.81669 | 5.512114 | 0.4899657 | 306.6165 | 304.6817 | 304.6604
791 | 9.264445 | 5.915251 | 4.565561 | 6.581753 | 0.5850447 | 308.8763 | 305.7017 | 304.4223 | 6.940631 | 4.859221 | 4.849047 | 5.549633 | 0.4933007 | 306.6736 | 304.7007 | 304.691
792 | 9.319436 | 5.776454 | 4.558768 | 6.551553 | 0.5823602 | 308.9284 | 305.5701 | 304.4159 | 7.061205 | 4.91447 | 4.780663 | 5.585446 | 0.4964841 | 306.7879 | 304.7531 | 304.6262
793 | 9.287369 | 6.048414 | 4.555902 | 6.630562 | 0.5893833 | 308.898 | 305.8279 | 304.4132 | 7.035545 | 4.833207 | 4.802717 | 5.557156 | 0.4939695 | 306.7635 | 304.676 | 304.6471
794 | 9.265153 | 6.143521 | 4.619811 | 6.676162 | 0.5934366 | 308.8769 | 305.918 | 304.4738 | 6.866773 | 4.867496 | 4.807192 | 5.51382 | 0.4901174 | 306.6036 | 304.7085 | 304.6514
795 | 9.360196 | 6.008684 | 4.618459 | 6.662447 | 0.5922175 | 308.967 | 305.7902 | 304.4725 | 6.682161 | 4.923098 | 4.846053 | 5.483771 | 0.4874463 | 306.4286 | 304.7612 | 304.6882
796 | 9.32214 | 5.866957 | 4.589869 | 6.592989 | 0.5860435 | 308.9309 | 305.6559 | 304.4454 | 6.647969 | 4.940098 | 4.804134 | 5.464067 | 0.4856948 | 306.3962 | 304.7773 | 304.6485
797 | 9.207136 | 5.884697 | 4.583333 | 6.558389 | 0.5829679 | 308.8219 | 305.6727 | 304.4392 | 6.641691 | 4.926833 | 4.714758 | 5.42776 | 0.4824676 | 306.3902 | 304.7648 | 304.5638
798 | 9.242874 | 5.939431 | 4.544634 | 6.575646 | 0.5845019 | 308.8558 | 305.7246 | 304.4025 | 6.598516 | 4.863117 | 4.641222 | 5.367618 | 0.4771216 | 306.3493 | 304.7044 | 304.494
799 | 9.403854 | 6.129162 | 4.511794 | 6.681603 | 0.5939203 | 309.0084 | 305.9044 | 304.3714 | 6.689373 | 4.746245 | 4.570133 | 5.33525 | 0.4742445 | 306.4354 | 304.5936 | 304.4267
800 | 9.466636 | 5.93444 | 4.463757 | 6.621611 | 0.5885877 | 309.0679 | 305.7198 | 304.3258 | 6.718994 | 4.689226 | 4.531562 | 5.313261 | 0.4722898 | 306.4635 | 304.5396 | 304.3901
801 | 9.398381 | 5.90849 | 4.48256 | 6.596477 | 0.5863535 | 309.0032 | 305.6953 | 304.3437 | 6.514903 | 4.713727 | 4.592799 | 5.27381 | 0.4687831 | 306.2701 | 304.5628 | 304.4482
802 | 9.38708 | 5.970403 | 4.54077 | 6.632751 | 0.5895779 | 308.9925 | 305.7539 | 304.3988 | 6.445295 | 4.705002 | 4.604679 | 5.251659 | 0.4668141 | 306.2041 | 304.5545 | 304.4594
803 | 9.462451 | 6.131609 | 4.669941 | 6.754667 | 0.6004148 | 309.0639 | 305.9067 | 304.5213 | 6.514194 | 4.734075 | 4.487164 | 5.245144 | 0.4662351 | 306.2694 | 304.5821 | 304.348
804 | 9.597996 | 5.965606 | 4.550268 | 6.704623 | 0.5959665 | 309.1924 | 305.7494 | 304.4078 | 6.515418 | 4.795634 | 4.494665 | 5.268572 | 0.4683176 | 306.2705 | 304.6404 | 304.3551
805 | 9.615157 | 6.014834 | 4.494955 | 6.708315 | 0.5962947 | 309.2087 | 305.7961 | 304.3554 | 6.480002 | 4.843091 | 4.529276 | 5.284123 | 0.4696998 | 306.237 | 304.6854 | 304.3879
806 | 9.538755 | 6.019502 | 4.677925 | 6.745394 | 0.5995906 | 309.1363 | 305.8005 | 304.5288 | 6.440948 | 4.832273 | 4.569135 | 5.280785 | 0.4694032 | 306.2 | 304.6751 | 304.4257
807 | 9.621177 | 5.836693 | 4.721583 | 6.726484 | 0.5979097 | 309.2144 | 305.6272 | 304.5702 | 6.281031 | 4.780276 | 4.503262 | 5.18819 | 0.4611724 | 306.0484 | 304.6259 | 304.3633
808 | 9.661229 | 5.768502 | 4.526411 | 6.652047 | 0.5912931 | 309.2523 | 305.5626 | 304.3852 | 6.304663 | 4.794668 | 4.516301 | 5.205211 | 0.4626854 | 306.0708 | 304.6395 | 304.3756
809 | 9.589593 | 5.930641 | 4.500654 | 6.673629 | 0.5932115 | 309.1844 | 305.7162 | 304.3608 | 6.432771 | 4.885686 | 4.567944 | 5.295467 | 0.4707082 | 306.1922 | 304.7258 | 304.4246
810 | 9.622916 | 6.230161 | 4.62741 | 6.826829 | 0.6068292 | 309.216 | 306.0002 | 304.481 | 6.488856 | 4.776445 | 4.635877 | 5.300393 | 0.471146 | 306.2454 | 304.6222 | 304.489
811 | 9.769955 | 6.041138 | 4.591479 | 6.800857 | 0.6045207 | 309.3554 | 305.821 | 304.4469 | 6.514613 | 4.682272 | 4.700752 | 5.299212 | 0.4710411 | 306.2698 | 304.533 | 304.5505
812 | 9.670437 | 5.999283 | 4.452392 | 6.707371 | 0.5962107 | 309.2611 | 305.7813 | 304.3151 | 6.614743 | 4.716528 | 4.710958 | 5.34741 | 0.4753253 | 306.3647 | 304.5654 | 304.5602
813 | 9.606206 | 6.011035 | 4.479404 | 6.698882 | 0.5954562 | 309.2002 | 305.7924 | 304.3407 | 6.612328 | 4.766819 | 4.638517 | 5.339221 | 0.4745974 | 306.3624 | 304.6131 | 304.4915
814 | 9.657623 | 5.938207 | 4.595825 | 6.730552 | 0.5982713 | 309.2489 | 305.7234 | 304.451 | 6.578426 | 4.771165 | 4.638485 | 5.329359 | 0.4737208 | 306.3303 | 304.6172 | 304.4915
815 | 9.618408 | 6.004048 | 4.530757 | 6.717738 | 0.5971323 | 309.2118 | 305.7858 | 304.3893 | 6.495617 | 4.80114 | 4.708705 | 5.335154 | 0.4742359 | 306.2518 | 304.6456 | 304.558
816 | 9.509264 | 5.909746 | 4.497563 | 6.638858 | 0.5901207 | 309.1083 | 305.6964 | 304.3579 | 6.482353 | 4.844314 | 4.6909 | 5.339189 | 0.4745946 | 306.2392 | 304.6866 | 304.5411
817 | 9.459843 | 5.909231 | 4.541736 | 6.636937 | 0.5899499 | 309.0615 | 305.696 | 304.3997 | 6.492881 | 4.855583 | 4.626959 | 5.325141 | 0.4733459 | 306.2492 | 304.6972 | 304.4805
818 | 9.433989 | 5.911903 | 4.470808 | 6.605567 | 0.5871615 | 309.037 | 305.6985 | 304.3325 | 6.533705 | 4.903909 | 4.55851 | 5.332042 | 0.4739593 | 306.2879 | 304.743 | 304.4156
819 | 9.631866 | 5.909327 | 4.421677 | 6.65429 | 0.5914925 | 309.2245 | 305.696 | 304.2859 | 6.490402 | 5.053396 | 4.49943 | 5.347743 | 0.4753549 | 306.2468 | 304.8847 | 304.3596
820 | 9.685537 | 5.869243 | 4.482978 | 6.679253 | 0.5937114 | 309.2754 | 305.6581 | 304.3441 | 6.372178 | 5.028508 | 4.520036 | 5.306907 | 0.4717251 | 306.1348 | 304.8611 | 304.3792
821 | 9.581093 | 6.221017 | 4.524125 | 6.775412 | 0.6022588 | 309.1764 | 305.9915 | 304.3831 | 6.338082 | 4.938262 | 4.525445 | 5.267263 | 0.4682012 | 306.1024 | 304.7756 | 304.3843
822 | 9.571531 | 6.063933 | 4.490641 | 6.708702 | 0.596329 | 309.1673 | 305.8426 | 304.3513 | 6.391978 | 4.927316 | 4.574898 | 5.298064 | 0.470939 | 306.1535 | 304.7652 | 304.4312
823 | 9.64365 | 5.80527 | 4.458316 | 6.635745 | 0.589844 | 309.2357 | 305.5974 | 304.3207 | 6.488888 | 4.942802 | 4.672774 | 5.368155 | 0.4771693 | 306.2454 | 304.7799 | 304.524
824 | 9.732125 | 5.643452 | 4.432237 | 6.602605 | 0.5868982 | 309.3195 | 305.444 | 304.296 | 6.623822 | 4.910542 | 4.694667 | 5.409677 | 0.4808602 | 306.3733 | 304.7493 | 304.5447
825 | 9.621274 | 5.72684 | 4.415753 | 6.587956 | 0.5855961 | 309.2145 | 305.5231 | 304.2803 | 6.805054 | 4.88369 | 4.718299 | 5.469014 | 0.4861346 | 306.5451 | 304.7239 | 304.5671
826 | 9.543488 | 5.977712 | 4.454066 | 6.658422 | 0.5918597 | 309.1407 | 305.7609 | 304.3167 | 6.66777 | 4.881243 | 4.641222 | 5.396745 | 0.4797107 | 306.4149 | 304.7216 | 304.494
827 | 9.56258 | 5.882444 | 4.474994 | 6.640006 | 0.5902227 | 309.1588 | 305.6706 | 304.3365 | 6.59124 | 4.890806 | 4.603617 | 5.361887 | 0.4766122 | 306.3424 | 304.7306 | 304.4584
828 | 9.546708 | 5.710807 | 4.483429 | 6.580314 | 0.5849168 | 309.1438 | 305.5079 | 304.3445 | 6.57028 | 4.902299 | 4.750817 | 5.407799 | 0.4806932 | 306.3225 | 304.7415 | 304.5979
829 | 9.390557 | 5.774748 | 4.481529 | 6.548945 | 0.5821284 | 308.9958 | 305.5685 | 304.3427 | 6.362326 | 4.951398 | 4.781951 | 5.365225 | 0.4769089 | 306.1254 | 304.7881 | 304.6274
830 | 9.327517 | 5.907235 | 4.478181 | 6.570978 | 0.5840869 | 308.936 | 305.6941 | 304.3395 | 6.270986 | 4.9457 | 4.690095 | 5.30226 | 0.471312 | 306.0388 | 304.7827 | 304.5404
831 | 9.445516 | 5.886178 | 4.454871 | 6.595522 | 0.5862686 | 309.0479 | 305.6741 | 304.3174 | 6.320246 | 4.979892 | 4.673547 | 5.324561 | 0.4732943 | 306.0855 | 304.8151 | 304.5247
832 | 9.406526 | 5.954659 | 4.415849 | 6.592345 | 0.5859862 | 309.0109 | 305.739 | 304.2804 | 6.359332 | 4.971167 | 4.761538 | 5.364012 | 0.4768011 | 306.1226 | 304.8068 | 304.6081
833 | 9.317569 | 5.936436 | 4.608414 | 6.620806 | 0.5885161 | 308.9266 | 305.7217 | 304.463 | 6.427587 | 4.795956 | 4.723515 | 5.315686 | 0.4725054 | 306.1873 | 304.6407 | 304.5721
834 | 9.39822 | 5.990236 | 4.671261 | 6.686572 | 0.594362 | 309.0031 | 305.7727 | 304.5225 | 6.497871 | 4.818783 | 4.640031 | 5.318895 | 0.4727907 | 306.2539 | 304.6624 | 304.4929
835 | 9.54777 | 5.902309 | 4.573095 | 6.674391 | 0.5932792 | 309.1448 | 305.6894 | 304.4295 | 6.405468 | 4.895216 | 4.726992 | 5.342559 | 0.4748941 | 306.1663 | 304.7348 | 304.5753
836 | 9.507783 | 5.976166 | 4.630114 | 6.704688 | 0.5959722 | 309.1069 | 305.7594 | 304.4835 | 6.476332 | 4.96125 | 4.697533 | 5.378372 | 0.4780775 | 306.2335 | 304.7974 | 304.5474
837 | 9.460422 | 6.088788 | 4.737359 | 6.76219 | 0.6010835 | 309.062 | 305.8661 | 304.5852 | 6.604794 | 4.935139 | 4.696116 | 5.412017 | 0.4810681 | 306.3553 | 304.7726 | 304.5461
838 | 9.501408 | 6.013482 | 4.752202 | 6.755697 | 0.6005064 | 309.1009 | 305.7948 | 304.5992 | 6.555148 | 4.840032 | 4.737424 | 5.377535 | 0.4780031 | 306.3082 | 304.6825 | 304.5852
839 | 9.568794 | 5.870177 | 4.689612 | 6.709528 | 0.5964025 | 309.1647 | 305.6589 | 304.5399 | 6.559848 | 4.890709 | 4.700269 | 5.383609 | 0.478543 | 306.3127 | 304.7305 | 304.55
840 | 9.546547 | 5.89236 | 4.70819 | 6.715699 | 0.596951 | 309.1436 | 305.68 | 304.5575 | 6.481773 | 4.97326 | 4.673096 | 5.376043 | 0.4778705 | 306.2386 | 304.8088 | 304.5243
841 | 9.571467 | 6.026263 | 4.753393 | 6.783708 | 0.6029962 | 309.1673 | 305.8069 | 304.6004 | 6.499996 | 4.948243 | 4.696663 | 5.381634 | 0.4783675 | 306.2559 | 304.7851 | 304.5466
842 | 9.586212 | 5.981189 | 4.728344 | 6.765249 | 0.6013554 | 309.1812 | 305.7642 | 304.5766 | 6.52337 | 4.865242 | 4.732594 | 5.373735 | 0.4776654 | 306.2781 | 304.7064 | 304.5807
843 | 9.595388 | 6.043263 | 4.732465 | 6.790372 | 0.6035886 | 309.1899 | 305.823 | 304.5805 | 6.576751 | 4.884012 | 4.721229 | 5.393997 | 0.4794664 | 306.3287 | 304.7242 | 304.5699
844 | 9.680772 | 6.047287 | 4.715756 | 6.814605 | 0.6057427 | 309.2709 | 305.8268 | 304.5647 | 6.47733 | 4.935655 | 4.696245 | 5.369743 | 0.4773105 | 306.2344 | 304.7731 | 304.5462
845 | 9.553308 | 6.065639 | 4.624673 | 6.747873 | 0.599811 | 309.1501 | 305.8442 | 304.4784 | 6.364354 | 4.897148 | 4.652651 | 5.304718 | 0.4715305 | 306.1273 | 304.7366 | 304.5049
846 | 9.517828 | 6.046644 | 4.588485 | 6.717652 | 0.5971246 | 309.1164 | 305.8262 | 304.4441 | 6.374399 | 4.88633 | 4.649915 | 5.303548 | 0.4714265 | 306.1369 | 304.7264 | 304.5023
847 | 9.526134 | 5.991427 | 4.702845 | 6.740136 | 0.5991232 | 309.1243 | 305.7739 | 304.5525 | 6.334605 | 4.904682 | 4.607319 | 5.282202 | 0.4695291 | 306.0992 | 304.7438 | 304.4619
848 | 9.646387 | 6.053372 | 4.672967 | 6.790909 | 0.6036363 | 309.2383 | 305.8326 | 304.5241 | 6.370632 | 4.805518 | 4.647081 | 5.274411 | 0.4688365 | 306.1333 | 304.6498 | 304.4996
849 | 9.633283 | 6.011357 | 4.646888 | 6.763843 | 0.6012305 | 309.2259 | 305.7928 | 304.4994 | 6.479262 | 4.737102 | 4.753135 | 5.323166 | 0.4731703 | 306.2363 | 304.5849 | 304.6001
850 | 9.536759 | 6.038369 | 4.598852 | 6.72466 | 0.5977476 | 309.1344 | 305.8184 | 304.4539 | 6.470537 | 4.884463 | 4.725511 | 5.36017 | 0.4764596 | 306.228 | 304.7246 | 304.5739
851 | 9.543037 | 5.921948 | 4.574479 | 6.679822 | 0.5937619 | 309.1403 | 305.708 | 304.4308 | 6.337535 | 4.981792 | 4.674963 | 5.33143 | 0.4739049 | 306.1019 | 304.8169 | 304.526
852 | 9.574074 | 5.896771 | 4.559444 | 6.676763 | 0.59349 | 309.1697 | 305.6841 | 304.4165 | 6.315577 | 4.92107 | 4.638517 | 5.291721 | 0.4703752 | 306.0811 | 304.7593 | 304.4915
853 | 9.551183 | 6.032896 | 4.606386 | 6.730155 | 0.598236 | 309.148 | 305.8132 | 304.461 | 6.478811 | 4.946569 | 4.577409 | 5.334263 | 0.4741567 | 306.2358 | 304.7835 | 304.4336
854 | 9.498897 | 6.458785 | 4.62052 | 6.8594 | 0.6097245 | 309.0985 | 306.2169 | 304.4744 | 6.446969 | 5.058933 | 4.659284 | 5.388395 | 0.4789685 | 306.2057 | 304.89 | 304.5112
855 | 9.516959 | 6.099316 | 4.651331 | 6.755869 | 0.6005217 | 309.1156 | 305.8761 | 304.5036 | 6.417478 | 5.071458 | 4.717591 | 5.402175 | 0.4801934 | 306.1777 | 304.9019 | 304.5664
856 | 9.357781 | 5.938111 | 4.650559 | 6.648817 | 0.5910059 | 308.9647 | 305.7233 | 304.5029 | 6.554182 | 4.986492 | 4.645407 | 5.39536 | 0.4795876 | 306.3073 | 304.8213 | 304.498
857 | 9.34838 | 5.928742 | 4.643089 | 6.64007 | 0.5902285 | 308.9558 | 305.7144 | 304.4958 | 6.72334 | 5.098245 | 4.637197 | 5.486261 | 0.4876676 | 306.4676 | 304.9272 | 304.4902
858 | 8.836431 | 6.033797 | 4.545889 | 6.472039 | 0.5752924 | 308.4706 | 305.814 | 304.4037 | 6.878976 | 5.151046 | 4.67155 | 5.567191 | 0.4948614 | 306.6151 | 304.9773 | 304.5228
859 | 9.537049 | 6.073463 | 4.517106 | 6.709206 | 0.5963739 | 309.1346 | 305.8516 | 304.3764 | 6.903091 | 5.191098 | 4.698756 | 5.597648 | 0.4975687 | 306.638 | 305.0153 | 304.5486
860 | 9.82501 | 5.906591 | 4.718428 | 6.816676 | 0.6059268 | 309.4076 | 305.6935 | 304.5672 | 6.804957 | 5.235851 | 4.611215 | 5.550674 | 0.4933933 | 306.545 | 305.0577 | 304.4656
861 | 9.822499 | 5.873815 | 4.743734 | 6.813349 | 0.6056311 | 309.4052 | 305.6624 | 304.5912 | 6.885769 | 5.161124 | 4.624415 | 5.557103 | 0.4939647 | 306.6216 | 304.9868 | 304.4781
862 | 9.77897 | 5.916411 | 4.567364 | 6.754248 | 0.6003776 | 309.364 | 305.7028 | 304.424 | 7.016614 | 5.258774 | 4.64692 | 5.640769 | 0.5014017 | 306.7456 | 305.0794 | 304.4995
863 | 9.854502 | 5.905947 | 4.649883 | 6.803444 | 0.6047506 | 309.4355 | 305.6928 | 304.5023 | 6.955506 | 5.265825 | 4.697436 | 5.639589 | 0.5012968 | 306.6877 | 305.0861 | 304.5473
864 | 9.834251 | 5.843036 | 4.761216 | 6.812834 | 0.6055853 | 309.4164 | 305.6332 | 304.6078 | 6.937991 | 5.119848 | 4.735588 | 5.597809 | 0.497583 | 306.6711 | 304.9477 | 304.5835
865 | 9.746388 | 5.977164 | 4.693669 | 6.80574 | 0.6049547 | 309.3331 | 305.7603 | 304.5438 | 6.888795 | 5.041869 | 4.781017 | 5.570561 | 0.4951609 | 306.6245 | 304.8738 | 304.6266
866 | 9.65421 | 5.985117 | 4.529534 | 6.722954 | 0.5975959 | 309.2457 | 305.7679 | 304.3882 | 6.940277 | 5.06035 | 4.745795 | 5.58214 | 0.4961903 | 306.6732 | 304.8913 | 304.5932
867 | 9.581158 | 5.827388 | 4.51585 | 6.641465 | 0.5903525 | 309.1765 | 305.6184 | 304.3752 | 7.06098 | 5.14113 | 4.7532 | 5.65177 | 0.5023795 | 306.7877 | 304.9679 | 304.6002
868 | 9.64423 | 5.865541 | 4.574286 | 6.694686 | 0.5950832 | 309.2362 | 305.6545 | 304.4306 | 7.026144 | 5.173712 | 4.881887 | 5.693914 | 0.5061257 | 306.7546 | 304.9988 | 304.7222
869 | 9.598093 | 6.019438 | 4.591608 | 6.736379 | 0.5987893 | 309.1925 | 305.8004 | 304.447 | 6.976143 | 5.033853 | 4.85172 | 5.620572 | 0.4996064 | 306.7072 | 304.8662 | 304.6936
870 | 9.342907 | 5.972142 | 4.491124 | 6.602057 | 0.5868496 | 308.9506 | 305.7556 | 304.3518 | 7.018095 | 4.959576 | 4.771616 | 5.583096 | 0.4962752 | 306.747 | 304.7958 | 304.6176
871 | 9.184889 | 5.831445 | 4.495599 | 6.503978 | 0.5781313 | 308.8008 | 305.6222 | 304.356 | 7.107278 | 5.007194 | 4.668363 | 5.594278 | 0.4972692 | 306.8315 | 304.8409 | 304.5198
872 | 9.035209 | 5.817826 | 4.508767 | 6.453934 | 0.573683 | 308.659 | 305.6093 | 304.3685 | 7.107632 | 5.076609 | 4.664178 | 5.616139 | 0.4992124 | 306.8319 | 304.9067 | 304.5158
873 | 9.094096 | 5.873429 | 4.544537 | 6.504021 | 0.5781352 | 308.7148 | 305.662 | 304.4024 | 7.075307 | 5.044928 | 4.675575 | 5.598603 | 0.4976536 | 306.8012 | 304.8767 | 304.5266
874 | 9.11644 | 5.873107 | 4.638034 | 6.542527 | 0.581558 | 308.736 | 305.6617 | 304.491 | 7.049518 | 5.026995 | 4.695311 | 5.590608 | 0.4969429 | 306.7768 | 304.8597 | 304.5453
875 | 9.028641 | 5.78035 | 4.609509 | 6.472833 | 0.575363 | 308.6527 | 305.5738 | 304.464 | 7.03709 | 5.078412 | 4.721261 | 5.612254 | 0.4988671 | 306.765 | 304.9084 | 304.5699
876 | 8.973972 | 5.931543 | 4.619103 | 6.508206 | 0.5785072 | 308.6009 | 305.7171 | 304.4731 | 6.930328 | 5.072939 | 4.81566 | 5.606309 | 0.4983386 | 306.6638 | 304.9033 | 304.6594
877 | 8.989394 | 5.843229 | 4.661924 | 6.498182 | 0.5776162 | 308.6155 | 305.6334 | 304.5137 | 6.937251 | 5.129443 | 4.732659 | 5.599784 | 0.4977586 | 306.6704 | 304.9568 | 304.5807
878 | 9.021944 | 5.86187 | 4.753006 | 6.545607 | 0.5818317 | 308.6464 | 305.6511 | 304.6 | 7.124696 | 5.20755 | 4.733624 | 5.688624 | 0.5056554 | 306.8481 | 305.0309 | 304.5816
879 | 9.031249 | 5.924588 | 4.781886 | 6.579241 | 0.5848214 | 308.6552 | 305.7105 | 304.6274 | 7.144046 | 5.127028 | 4.698853 | 5.656642 | 0.5028126 | 306.8664 | 304.9545 | 304.5487
880 | 9.062898 | 5.905206 | 4.838938 | 6.602347 | 0.5868753 | 308.6852 | 305.6921 | 304.6815 | 7.055861 | 5.072037 | 4.70761 | 5.611836 | 0.4988299 | 306.7828 | 304.9024 | 304.557
881 | 9.08653 | 6.080997 | 4.861636 | 6.676387 | 0.5934567 | 308.7076 | 305.8588 | 304.703 | 7.069769 | 5.165406 | 4.8683 | 5.701158 | 0.5067696 | 306.796 | 304.9909 | 304.7093
882 | 9.249538 | 6.053115 | 4.879633 | 6.727429 | 0.5979937 | 308.8621 | 305.8323 | 304.72 | 7.11259 | 5.210931 | 4.844862 | 5.722794 | 0.5086928 | 306.8366 | 305.0341 | 304.6871
883 | 9.161868 | 5.628417 | 4.794507 | 6.528264 | 0.5802901 | 308.779 | 305.4298 | 304.6393 | 7.216197 | 5.156616 | 4.732916 | 5.70191 | 0.5068364 | 306.9348 | 304.9826 | 304.581
884 | 9.128352 | 5.711096 | 4.752427 | 6.530625 | 0.5805 | 308.7473 | 305.5081 | 304.5995 | 7.18545 | 5.131922 | 4.755775 | 5.691049 | 0.505871 | 306.9056 | 304.9592 | 304.6026
885 | 9.238849 | 5.793872 | 4.622773 | 6.551832 | 0.582385 | 308.852 | 305.5866 | 304.4765625 | 7.021765 | 5.13849 | 4.881275 | 5.68051 | 0.5049342 | 306.7505 | 304.9654 | 304.7216
886 | 9.076549 | 5.880866 | 4.665691 | 6.541035 | 0.5814254 | 308.6982 | 305.6691 | 304.5172 | 7.150002 | 5.142192 | 4.921714 | 5.737969 | 0.5100417 | 306.872 | 304.9689 | 304.7599
887 | 8.965859 | 6.193876 | 4.759896 | 6.639877 | 0.5902113 | 308.5932 | 305.9658 | 304.6065 | 7.278529 | 5.132372 | 4.899563 | 5.770155 | 0.5129026 | 306.9939 | 304.9596 | 304.7389
888 | 8.954011 | 5.820466 | 4.667944 | 6.480807 | 0.5760718 | 308.582 | 305.6118 | 304.5194 | 7.185031 | 5.1363 | 4.96476 | 5.76203 | 0.5121805 | 306.9052 | 304.9633 | 304.8007
889 | 9.085693 | 5.802952 | 4.510667 | 6.466437 | 0.5747944 | 308.7068 | 305.5952 | 304.3703 | 7.184387 | 5.069075 | 4.999113 | 5.750858 | 0.5111874 | 306.9046 | 304.8996 | 304.8333
890 | 9.191231 | 5.861227 | 4.674287 | 6.575582 | 0.5844961 | 308.8069 | 305.6505 | 304.5254 | 7.228432 | 5.036847 | 4.960961 | 5.74208 | 0.5104071 | 306.9464 | 304.869 | 304.7971
891 | 9.172847 | 5.861581 | 4.790837 | 6.608422 | 0.5874153 | 308.7894 | 305.6508 | 304.6359 | 7.344241 | 4.956807 | 4.991772 | 5.764273 | 0.5123799 | 307.0562 | 304.7932 | 304.8263
892 | 9.214573 | 5.976231 | 4.683205 | 6.62467 | 0.5888595 | 308.829 | 305.7595 | 304.5338 | 7.380043 | 4.892061 | 4.864888 | 5.712331 | 0.5077627 | 307.0901 | 304.7318 | 304.7061
893 | 9.291232 | 5.908812 | 4.50133 | 6.567125 | 0.5837444 | 308.9016 | 305.6956 | 304.3615 | 7.256152 | 4.879505 | 4.838712 | 5.658123 | 0.5029443 | 306.9727 | 304.7199 | 304.6812
894 | 9.440461 | 5.878097 | 4.531948 | 6.616835 | 0.5881632 | 309.0431 | 305.6664 | 304.3905 | 7.154767 | 4.898017 | 4.883529 | 5.645438 | 0.5018167 | 306.8766 | 304.7375 | 304.7237
895 | 9.423912 | 5.784246 | 4.545084 | 6.584414 | 0.58528125 | 309.0274 | 305.5775 | 304.4029 | 7.222153 | 4.970941 | 4.911733 | 5.701609 | 0.5068097 | 306.9404 | 304.8066 | 304.7505
896 | 9.456945 | 5.810164 | 4.482045 | 6.583051 | 0.5851601 | 309.0587 | 305.6021 | 304.3432 | 7.279623 | 4.955938 | 4.875545 | 5.703702 | 0.5069957 | 306.9949 | 304.7924 | 304.7162
897 | 9.468568 | 5.958394 | 4.434427 | 6.620463 | 0.5884856 | 309.0697 | 305.7426 | 304.298 | 7.253094 | 4.91125 | 4.886878 | 5.68374 | 0.5052214 | 306.9698 | 304.75 | 304.7269
898 | 9.523977 | 6.003952 | 4.449559 | 6.659163 | 0.5919256 | 309.1223 | 305.7857 | 304.3124 | 7.17959 | 4.95816 | 4.975063 | 5.704271 | 0.5070463 | 306.9001 | 304.7945 | 304.8105
899 | 9.678261 | 5.875972 | 4.455225 | 6.669819 | 0.5928728 | 309.2685 | 305.6644 | 304.3177 | 7.161271 | 5.105167 | 4.913182 | 5.72654 | 0.5090258 | 306.8827 | 304.9338 | 304.7518
900 | 9.5894 | 5.919791 | 4.55558 | 6.688257 | 0.5945117 | 309.1843 | 305.706 | 304.4129 | 7.100195 | 5.091677 | 4.899273 | 5.697048 | 0.5064043 | 306.8248 | 304.921 | 304.7386
901 | [8 empty] | 6.974179 | 5.021908 | 4.920168 | 5.638752 | 0.5012224 | 306.7054 | 304.8549 | 304.7585
902 | [8 empty] | 7.042789 | 4.990678 | 4.921005 | 5.651491 | 0.5023547 | 306.7704 | 304.8253 | 304.7592
903 | [8 empty] | 7.196879 | 5.016113 | 4.879827 | 5.697606 | 0.5064539 | 306.9165 | 304.8494 | 304.7202
904 | [8 empty] | 7.130684 | 4.985784 | 4.87284 | 5.663103 | 0.5033869 | 306.8537 | 304.8206 | 304.7136
905 | [8 empty] | 7.121734 | 4.910445 | 4.921456 | 5.651212 | 0.5023299 | 306.8452 | 304.7492 | 304.7597
906 | [8 empty] | 7.171606 | 4.8334 | 4.889582 | 5.631529 | 0.5005804 | 306.8925 | 304.6762 | 304.7295
907 | [8 empty] | 7.160144 | 4.800496 | 4.999306 | 5.653315 | 0.5025169 | 306.8817 | 304.645 | 304.8335
908 | [8 empty] | 7.114586 | 4.858738 | 5.030311 | 5.667879 | 0.5038114 | 306.8385 | 304.7002 | 304.8629
909 | [8 empty] | 7.049293 | 4.939615 | 4.913407 | 5.634105 | 0.5008093 | 306.7766 | 304.7769 | 304.752
910 | [8 empty] | 7.108727 | 4.840065 | 4.89805 | 5.615614 | 0.4991657 | 306.8329 | 304.6825 | 304.7375
911 | [8 empty] | 7.293886 | 4.820876 | 4.96505 | 5.69327 | 0.5060685 | 307.0084 | 304.6643 | 304.801
912 | [8 empty] | 7.212945 | 4.797018 | 4.948147 | 5.652703 | 0.5024625 | 306.9317 | 304.6417 | 304.785
913 | [8 empty] | 7.071766 | 4.793412 | 4.910059 | 5.591746 | 0.4970441 | 306.7979 | 304.6383 | 304.7489
914 | [8 empty] | 7.116196 | 4.786136 | 4.932886 | 5.611739 | 0.4988213 | 306.84 | 304.6314 | 304.7705
915 | [8 empty] | 7.241761 | 4.859801 | 5.023485 | 5.708349 | 0.5074088 | 306.959 | 304.7012 | 304.8564
916 | [8 empty] | 7.374408 | 4.84132 | 4.968301 | 5.72801 | 0.5091564 | 307.0847 | 304.6837 | 304.8041
917 | [8 empty] | 7.274665 | 4.689194 | 4.932532 | 5.63213 | 0.5006338 | 306.9902 | 304.5395 | 304.7702
918 | [8 empty] | 7.265425 | 4.703006 | 4.912538 | 5.62699 | 0.5001768 | 306.9814 | 304.5526 | 304.7512
919 | [8 empty] | 7.211915 | 4.675414 | 4.905423 | 5.597584 | 0.497563 | 306.9307 | 304.5265 | 304.7445
920 | [8 empty] | 7.279591 | 4.715434 | 4.988521 | 5.661182 | 0.5032162 | 306.9949 | 304.5644 | 304.8232
921 | [8 empty] | 7.196364 | 4.864373 | 5.072005 | 5.710914 | 0.5076368 | 306.916 | 304.7056 | 304.9024
922 | [8 empty] | 7.127626 | 4.82152 | 5.016756 | 5.655301 | 0.5026934 | 306.8508 | 304.6649 | 304.85
923 | [8 empty] | 7.179268 | 4.84103 | 5.00259 | 5.674296 | 0.5043819 | 306.8998 | 304.6834 | 304.8366
924 | [8 empty] | 7.208341 | 4.82416 | 5.050755 | 5.694419 | 0.5061706 | 306.9273 | 304.6674 | 304.8822
925 | [8 empty] | 7.137124 | 4.878313 | 5.062249 | 5.692562 | 0.5060055 | 306.8598 | 304.7188 | 304.8931
926 | [8 empty] | 7.191116 | 4.952912 | 4.997986 | 5.714005 | 0.5079115 | 306.911 | 304.7895 | 304.8322
927 | [8 empty] | 7.302386 | 4.952268 | 4.969847 | 5.7415 | 0.5103556 | 307.0165 | 304.7889 | 304.8055
928 | [8 empty] | 7.203351 | 4.91579 | 5.02619 | 5.71511 | 0.5080098 | 306.9226 | 304.7543 | 304.8589
929 | [8 empty] | 7.15628 | 4.876446 | 5.051335 | 5.694687 | 0.5061944 | 306.878 | 304.717 | 304.8828
930 | [8 empty] | 7.196718 | 4.983144 | 4.99467 | 5.724844 | 0.508875 | 306.9163 | 304.8181 | 304.8291
931 | [8 empty] | 7.253287 | 5.08968 | 4.973549 | 5.772172 | 0.513082 | 306.9699 | 304.9191 | 304.8091
932 | [8 empty] | 7.230396 | 5.158548 | 4.878024 | 5.755656 | 0.5116138 | 306.9482 | 304.9844 | 304.7185
933 | [8 empty] | 7.203254 | 5.199823 | 4.813696 | 5.738924 | 0.5101266 | 306.9225 | 305.0235 | 304.6575
934 | [8 empty] | 7.204381 | 5.240777 | 4.826929 | 5.757362 | 0.5117655 | 306.9236 | 305.0623 | 304.6701
935 | [8 empty] | 7.363945 | 5.315343 | 4.78443 | 5.821239 | 0.5174435 | 307.0748 | 305.133 | 304.6298
936 | [8 empty] | 7.376018 | 5.322715 | 4.68929 | 5.796008 | 0.5152007 | 307.0863 | 305.14 | 304.5396
937 | [8 empty] | 7.29556 | 5.288491 | 4.670585 | 5.751545 | 0.5112485 | 307.01 | 305.1076 | 304.5219
938 | [8 empty] | 7.322058 | 5.165663 | 4.783206 | 5.756976 | 0.5117312 | 307.0351 | 304.9911 | 304.6286
939 | [8 empty] | 7.401389 | 5.157775 | 4.711699 | 5.756954 | 0.5117293 | 307.1103 | 304.9837 | 304.5609
940 | [8 empty] | 7.392696 | 5.206262 | 4.696824 | 5.765261 | 0.5124676 | 307.1021 | 305.0296 | 304.5468
941 | [8 empty] | 7.359566 | 5.173809 | 4.685008 | 5.739461 | 0.5101743 | 307.0707 | 304.9989 | 304.5356
942 | [8 empty] | 7.327595 | 5.200306 | 4.74412 | 5.757341 | 0.5117636 | 307.0404 | 305.024 | 304.5916
943 | [8 empty] | 7.398137 | 5.191645 | 4.643636 | 5.744473 | 0.5106198 | 307.1072 | 305.0158 | 304.4963
944 | [8 empty] | 7.485195 | 5.216018 | 4.602393 | 5.767869 | 0.5126994 | 307.1898 | 305.0389 | 304.4572
945 | [8 empty] | 7.468002 | 5.261382 | 4.590159 | 5.773181 | 0.5131716 | 307.1735 | 305.0819 | 304.4456
946 | [8 empty] | 7.375406 | 5.296637 | 4.479501 | 5.717181 | 0.5081939 | 307.0857 | 305.1153 | 304.3408
947 | [8 empty] | 7.392921 | 5.363572 | 4.437421 | 5.731305 | 0.5094493 | 307.1023 | 305.1787 | 304.3009
948 | [8 empty] | 7.472156 | 5.319013 | 4.505387 | 5.765518 | 0.5124905 | 307.1774 | 305.1365 | 304.3653
949 | [8 empty] | 7.475697 | 5.244608 | 4.556385 | 5.758897 | 0.5119019 | 307.1808 | 305.066 | 304.4136
950 | [8 empty] | 7.443276 | 5.160737 | 4.60117 | 5.735061 | 0.5097832 | 307.15 | 304.9865 | 304.4561
951 | [8 empty] | 7.533714 | 5.145541 | 4.646405 | 5.77522 | 0.5133529 | 307.2357 | 304.9721 | 304.499
952 | [8 empty] | 7.48072 | 5.230442 | 4.605194 | 5.772119 | 0.5130772 | 307.1855 | 305.0526 | 304.4599
953 | [8 empty] | 7.370577 | 5.201787 | 4.659799 | 5.744054 | 0.5105826 | 307.0811 | 305.0254 | 304.5117
954 | [8 empty] | 7.462626 | 5.157807 | 4.730018 | 5.783484 | 0.5140874 | 307.1684 | 304.9837 | 304.5782
955 | [8 empty] | 7.521448 | 5.075707 | 4.835654 | 5.810936 | 0.5165277 | 307.2241 | 304.9059 | 304.6783
956 | [8 empty] | 7.422316 | 5.029731 | 4.904489 | 5.785512 | 0.5142677 | 307.1302 | 304.8623 | 304.7436
957 | [8 empty] | 7.408633 | 5.075546 | 4.90143 | 5.795203 | 0.5151292 | 307.1171875 | 304.9057 | 304.7407
958 | [8 empty] | 7.455575 | 5.028025 | 4.841996 | 5.775199 | 0.513351 | 307.1617 | 304.8607 | 304.6844
959 | [8 empty] | 7.601391 | 4.952042 | 4.829086 | 5.794173 | 0.5150376 | 307.2999 | 304.7887 | 304.6721
960 | [8 empty] | 7.586806 | 4.995056 | 4.749819 | 5.777227 | 0.5135313 | 307.2861 | 304.8294 | 304.597
961 | [8 empty] | 7.460179 | 5.06753 | 4.821455 | 5.783055 | 0.5140493 | 307.166 | 304.8981 | 304.6649
962 | [8 empty] | 7.491216 | 5.084239 | 4.907708 | 5.827721 | 0.5180197 | 307.1955 | 304.914 | 304.7466
963 | [8 empty] | 7.61076 | 5.105843 | 4.865113 | 5.860572 | 0.5209397 | 307.3088 | 304.9344 | 304.7063
964 | [8 empty] | 7.549426 | 5.074838 | 4.803715 | 5.809326 | 0.5163846 | 307.2506 | 304.9051 | 304.6481
965 | [8 empty] | 7.513109 | 5.045668 | 4.881726 | 5.813501 | 0.5167557 | 307.2162 | 304.8774 | 304.722
966 | [8 empty] | 7.478273 | 5.093383 | 4.899402 | 5.823686 | 0.517661 | 307.1832 | 304.9226 | 304.7388
967 | [8 empty] | 7.54933 | 5.208226 | 4.884881 | 5.880812 | 0.5227389 | 307.2505 | 305.0315 | 304.725
968 | [8 empty] | 7.592698 | 5.141613 | 4.816916 | 5.850409 | 0.5200363 | 307.2917 | 304.9684 | 304.6606
969 | [8 empty] | 7.540765 | 5.046602 | 4.803103 | 5.796824 | 0.5152732 | 307.2424 | 304.8783 | 304.6475
970 | [8 empty] | 7.466199 | 5.104297 | 4.748113 | 5.77287 | 0.513144 | 307.1718 | 304.933 | 304.5954
971 | [8 empty] | 7.534487 | 5.123486 | 4.68987 | 5.782614 | 0.5140102 | 307.2365 | 304.9512 | 304.5402
972 | [8 empty] | 7.642698 | 4.977928 | 4.699271 | 5.773299 | 0.5131821 | 307.3391 | 304.8132 | 304.5491
973 | [8 empty] | 7.61868 | 4.987877 | 4.593894 | 5.733483 | 0.509643 | 307.3163 | 304.8226 | 304.4492
974 | [8 empty] | 7.582009 | 4.978057 | 4.600107 | 5.720058 | 0.5084496 | 307.2815 | 304.8133 | 304.4551
975 | [8 empty] | 7.553515 | 4.964921 | 4.727475 | 5.748637 | 0.5109899 | 307.2545 | 304.8009 | 304.5758
976 | [8 empty] | 7.496753 | 5.032178 | 4.771165 | 5.766699 | 0.5125955 | 307.2007 | 304.8646 | 304.6172
977 | [8 empty] | 7.458408 | 5.155876 | 4.764565 | 5.792949 | 0.5149288 | 307.1644 | 304.9819 | 304.611
978 | [8 empty] | 7.57924 | 5.198117 | 4.814565 | 5.863974 | 0.5212421 | 307.2789 | 305.0219 | 304.6584
979 | [8 empty] | 7.698912 | 5.251562 | 4.906388 | 5.952288 | 0.5290922 | 307.3923 | 305.0726 | 304.7454
980 | [8 empty] | 7.575312 | 5.125322 | 4.969396 | 5.89001 | 0.5235564 | 307.2752 | 304.9529 | 304.8051
981 | [8 empty] | 7.579368 | 4.994155 | 4.990259 | 5.854594 | 0.5204084 | 307.279 | 304.8286 | 304.8249
982 | [8 empty] | 7.630303 | 4.98279 | 5.029088 | 5.880727 | 0.5227313 | 307.3273 | 304.8178 | 304.8617
983 | [8 empty] | 7.644694 | 5.03572 | 5.047826 | 5.909413 | 0.5252812 | 307.3409 | 304.868 | 304.8795
984 | [8 empty] | 7.561049 | 5.132855 | 5.029603 | 5.907836 | 0.5251409 | 307.2617 | 304.9601 | 304.8622
985 | [8 empty] | 7.508086 | 5.0476 | 4.935461 | 5.830383 | 0.5182562 | 307.2115 | 304.8792 | 304.7729
986 | [8 empty] | 7.527468 | 4.990581 | 4.922969 | 5.813673 | 0.5167709 | 307.2298 | 304.8252 | 304.7611
987 | [8 empty] | 7.664140625 | 4.99995 | 4.851977 | 5.838689 | 0.5189946 | 307.359375 | 304.8341 | 304.6938
988 | [8 empty] | 7.485807 | 5.002944 | 4.849756 | 5.779502 | 0.5137335 | 307.1903 | 304.8369 | 304.6917
989 | [8 empty] | 7.3869 | 4.935622 | 4.843123 | 5.721882 | 0.5086117 | 307.0966 | 304.7731 | 304.6854
990 | [8 empty] | 7.365844 | 4.850947 | 4.77036 | 5.662384 | 0.503323 | 307.0766 | 304.6928 | 304.6165
991 | [8 empty] | 7.380558 | 4.869105 | 4.730083 | 5.659915 | 0.5031036 | 307.0906 | 304.7101 | 304.5783
992 | [8 empty] | 7.401485 | 4.882917 | 4.813084 | 5.699162 | 0.5065922 | 307.1104 | 304.7231 | 304.657
993 | [8 empty] | 7.316874 | 4.868494 | 4.883207 | 5.689525 | 0.5057356 | 307.0302 | 304.7095 | 304.7234
994 | [8 empty] | 7.226307 | 4.922615 | 4.864018 | 5.67098 | 0.5040871 | 306.9444 | 304.7608 | 304.7052
995 | [8 empty] | 7.240183 | 4.955842 | 4.872808 | 5.689611 | 0.5057432 | 306.9575 | 304.7923 | 304.7136
996 | [8 empty] | 7.241342 | 4.844025 | 4.882145 | 5.655837 | 0.5027411 | 306.9586 | 304.6863 | 304.7224
997 | [8 empty] | 7.116711 | 4.874418 | 4.862827 | 5.617985 | 0.4993765 | 306.8405 | 304.7151 | 304.7041
998 | [8 empty] | 6.983709 | 4.972519 | 4.785911 | 5.580713 | 0.4960634 | 306.7144 | 304.8081 | 304.6312
999 | [8 empty] | 6.977946 | 5.009866 | 4.716786 | 5.5682 | 0.4949511 | 306.709 | 304.8435 | 304.5657
1000 | [8 empty] | 7.06861 | 4.983273 | 4.650494 | 5.567459 | 0.4948852 | 306.7949 | 304.8183 | 304.5028
1001 | [8 empty] | 7.166519 | 5.054619 | 4.649496 | 5.623545 | 0.4998706 | 306.8877 | 304.8859 | 304.5019
1002 | [8 empty] | 7.296591 | 5.078766 | 4.74338 | 5.706245 | 0.5072218 | 307.011 | 304.9088 | 304.5909
1003 | [8 empty] | 7.27943 | 5.027349 | 4.85745 | 5.72141 | 0.5085698 | 306.9947 | 304.86 | 304.699
1004 | [8 empty] | 7.11259 | 5.063569 | 4.81376 | 5.663307 | 0.503405 | 306.8366 | 304.8944 | 304.6576
1005 | [8 empty] | 7.222572 | 4.978379 | 4.85407 | 5.685007 | 0.5053339 | 306.9408 | 304.8136 | 304.6958
1006 | [8 empty] | 7.380719 | 4.853458 | 4.928668 | 5.720948 | 0.5085287 | 307.0907 | 304.6952 | 304.7665
1007 | [8 empty] | 7.399747 | 4.862859 | 4.954811 | 5.739139 | 0.5101457 | 307.1088 | 304.7041 | 304.7913
1008 | [8 empty] | 7.421286 | 4.789098 | 4.922068 | 5.710817 | 0.5076282 | 307.1292 | 304.6342 | 304.7603
1009 | [8 empty] | 7.431878 | 4.843445 | 5.014792 | 5.763372 | 0.5122997 | 307.1392 | 304.6857 | 304.8481
1010 | [8 empty] | 7.440829 | 4.970072 | 5.039165 | 5.816689 | 0.517039 | 307.1477 | 304.8058 | 304.8712
1011 | [8 empty] | 7.496689 | 5.023421 | 4.961991 | 5.827367 | 0.5179882 | 307.2007 | 304.8563 | 304.7981
1012 | [8 empty] | 7.508247 | 4.996859 | 4.876768 | 5.793958 | 0.5150185 | 307.2116 | 304.8311 | 304.7173
1013 | [8 empty] | 7.47222 | 4.917174 | 4.864598 | 5.751331 | 0.5112294 | 307.1775 | 304.7556 | 304.7058
1014 | [8 empty] | 7.535453 | 4.917045 | 4.795409 | 5.749302 | 0.5110491 | 307.2374 | 304.7555 | 304.6402
1015 | [8 empty] | 7.520482 | 4.962603 | 4.896504 | 5.793196 | 0.5149508 | 307.2232 | 304.7987 | 304.736
1016 | [8 empty] | 7.517842 | 5.025482 | 4.923195 | 5.822173 | 0.5175265 | 307.2207 | 304.8583 | 304.7613
1017 | [8 empty] | 7.469709 | 4.574383 | 4.808641 | 5.617578 | 0.4993402 | 307.1751 | 304.4307 | 304.6527
1018 | [8 empty] | 7.535228 | 4.789195 | 4.778474 | 5.700965 | 0.5067525 | 307.2372 | 304.6343 | 304.6241
1019 | [8 empty] | 7.557765 | 5.401531 | 4.779085 | 5.912794 | 0.5255817 | 307.2585 | 305.2147 | 304.6247
1020 | [8 empty] | 7.470578 | 5.763351 | 4.73459 | 5.989506 | 0.5324006 | 307.1759 | 305.5577 | 304.5826
1021 | [8 empty] | 7.316456 | 5.93927 | 4.687166 | 5.980964 | 0.5316412 | 307.0298 | 305.7244 | 304.5376
1022 | [8 empty] | 7.308922 | 6.090656 | 4.650043 | 6.01654 | 0.5348036 | 307.0227 | 305.8679 | 304.5024
1023 | [8 empty] | 7.422445 | 6.141815 | 4.696824 | 6.087028 | 0.5410692 | 307.1303 | 305.9164 | 304.5468
1024 | [8 empty] | 7.476566 | 6.185376 | 4.75716 | 6.139701 | 0.5457512 | 307.1816 | 305.9577 | 304.6039
1025 | [8 empty] | 7.461853 | 6.284411 | 4.73488 | 6.160381 | 0.5475895 | 307.1676 | 306.0516 | 304.5828
1026 | [8 empty] | 7.538415 | 6.330001 | 4.723064 | 6.19716 | 0.5508587 | 307.2402 | 306.0948 | 304.5716
1027 | [8 empty] | 7.504126 | 6.20508 | 4.653199 | 6.120802 | 0.5440713 | 307.2077 | 305.9764 | 304.5054
1028 | [8 empty] | 7.473572 | 6.231545 | 4.66363 | 6.122916 | 0.5442592 | 307.1787 | 306.0015 | 304.5153
1029 | [8 empty] | 7.563914 | 6.310683 | 4.744861 | 6.206486 | 0.5516877 | 307.2644 | 306.0765 | 304.5923
1030 | [8 empty] | 7.650393 | 6.35051 | 4.842447 | 6.281117 | 0.5583215 | 307.3463 | 306.1142 | 304.6848
1031 | [8 empty] | 7.595563 | 6.307174 | 4.846858 | 6.249865 | 0.5555436 | 307.2944 | 306.0732 | 304.689
1032 | [8 empty] | 7.617778 | 6.335925 | 4.850947 | 6.268217 | 0.5571748 | 307.3154 | 306.1004 | 304.6928
1033 | [8 empty] | 7.64537 | 6.40006 | 4.837972 | 6.294467 | 0.5595082 | 307.3416 | 306.1612 | 304.6805
1034 | [8 empty] | 7.699717 | 6.332866 | 4.894862 | 6.309149 | 0.5608132 | 307.3931 | 306.0975 | 304.7345
1035 | [8 empty] | 7.670612 | 6.312486 | 4.940645 | 6.307914 | 0.5607035 | 307.3655 | 306.0782 | 304.7779
1036 | [8 empty] | 7.785842 | 6.35653 | 4.906421 | 6.349598 | 0.5644087 | 307.4747 | 306.1199 | 304.7454
1037 | [8 empty] | 7.608635 | 6.370375 | 4.953523 | 6.310844 | 0.5609639 | 307.3068 | 306.1331 | 304.7901
1038 | [8 empty] | 7.621545 | 6.410523 | 4.914115 | 6.315395 | 0.5613684 | 307.319 | 306.1711 | 304.7527
1039 | [8 empty] | 7.481814 | 6.268571 | 4.86331 | 6.204565 | 0.5515169 | 307.1866 | 306.0366 | 304.7046
1040 | [8 empty] | 7.392277 | 6.241365 | 4.872905 | 6.168849 | 0.5483421 | 307.1017 | 306.0108 | 304.7137
1041 | [8 empty] | 7.288091 | 6.22047 | 4.75159 | 6.086717 | 0.5410415 | 307.0029 | 305.991 | 304.5987
1042 | [8 empty] | 7.28793 | 6.236858 | 4.823999 | 6.116262 | 0.5436677 | 307.0028 | 306.0065 | 304.6673
1043 | [8 empty] | 7.333358 | 6.283381 | 4.907193 | 6.174644 | 0.5488573 | 307.0458 | 306.0506 | 304.7462
1044 | [8 empty] | 7.29028 | 6.298513 | 4.864534 | 6.151109 | 0.5467652 | 307.005 | 306.0649 | 304.7057
1045 | [8 empty] | 7.107407 | 6.231996 | 4.774288 | 6.037897 | 0.5367019 | 306.8317 | 306.0019 | 304.6202
1046 | [8 empty] | 7.222186 | 6.199736 | 4.769587 | 6.063836 | 0.5390077 | 306.9405 | 305.9713 | 304.6157
1047 | [8 empty] | 7.317776 | 6.243651 | 4.835718 | 6.132382 | 0.5451006 | 307.0311 | 306.0129 | 304.6784
1048 | [8 empty] | 7.273216 | 6.30521 | 4.796954 | 6.125127 | 0.5444557 | 306.9888 | 306.0713 | 304.6417
1049 | [8 empty] | 7.190988 | 6.207495 | 4.698499 | 6.032327 | 0.5362068 | 306.9109 | 305.9787 | 304.5483
1050 | [8 empty] | 7.288992 | 6.132897 | 4.74235 | 6.054746 | 0.5381997 | 307.0038 | 305.908 | 304.5899
1051 | [8 empty] | 7.07241 | 6.125524 | 4.699239 | 5.965724 | 0.5302866 | 306.7985 | 305.901 | 304.549
1052 | [8 empty] | 6.936961 | 6.093263 | 4.775511 | 5.935245 | 0.5275774 | 306.6701 | 305.8704 | 304.6213
1053 | [8 empty] | 6.982422 | 6.021176 | 4.830052 | 5.94455 | 0.5284044 | 306.7132 | 305.8021 | 304.673
1054 | [8 empty] | 6.893818 | 5.998832 | 4.812408 | 5.901686 | 0.5245943 | 306.6292 | 305.7809 | 304.6563
1055 | [8 empty] | 6.725851 | 5.972238 | 4.816722 | 5.838271 | 0.5189574 | 306.47 | 305.7557 | 304.6604
1056 | [8 empty] | 6.764165 | 5.942071 | 4.862183 | 5.85614 | 0.5205457 | 306.5063 | 305.7271 | 304.7035
1057 | [8 empty] | 6.790211 | 6.057944 | 4.908417 | 5.918857 | 0.5261207 | 306.531 | 305.8369 | 304.7473
1058 | [8 empty] | 6.778427 | 6.068183 | 4.876768 | 5.907793 | 0.5251371 | 306.5198 | 305.8466 | 304.7173
1059 | [8 empty] | 6.783804 | 5.984892 | 4.866111 | 5.878269 | 0.5225128 | 306.5249 | 305.7677 | 304.7072
1060 | [8 empty] | 6.876497 | 6.048671875 | 4.693508 | 5.872892 | 0.5220349 | 306.6128 | 305.828125 | 304.5436
1061 | [8 empty] | 6.990374 | 6.053179 | 4.870007 | 5.971187 | 0.5307722 | 306.7207 | 305.8324 | 304.7109
1062 | [8 empty] | 7.030683 | 6.059168 | 4.83047 | 5.97344 | 0.5309725 | 306.7589 | 305.8381 | 304.6734
1063 | [8 empty] | 6.920476 | 5.996836 | 4.744314 | 5.887209 | 0.5233074 | 306.6545 | 305.779 | 304.5918
1064 | [8 empty] | 6.907373 | 6.008813 | 4.813084 | 5.909757 | 0.5253117 | 306.6421 | 305.7903 | 304.657
1065 | [8 empty] | 6.923503 | 6.018247 | 4.793895 | 5.911882 | 0.5255006 | 306.6573 | 305.7993 | 304.6388
1066 | [8 empty] | 6.990954 | 6.035407 | 4.758448 | 5.928269 | 0.5269573 | 306.7213 | 305.8156 | 304.6052
1067 | [8 empty] | 7.062171 | 6.071531 | 4.688099 | 5.9406 | 0.5280534 | 306.7888 | 305.8498 | 304.5385
1068 | [8 empty] | 7.114683 | 6.058395 | 4.572322 | 5.915133 | 0.5257896 | 306.8386 | 305.8373 | 304.4287
1069 | [8 empty] | 7.18677 | 6.179517 | 4.679149 | 6.015145 | 0.5346796 | 306.9069 | 305.9521 | 304.53
1070 | [8 empty] | 7.250228 | 6.254533 | 4.83179 | 6.112184 | 0.5433052 | 306.967 | 306.0233 | 304.6747
1071 | [8 empty] | 7.334936 | 6.192427 | 4.7494 | 6.092255 | 0.5415337 | 307.0473 | 305.9644 | 304.5966
1072 | [8 empty] | 7.248586 | 6.170437 | 4.673965 | 6.030996 | 0.5360886 | 306.9655 | 305.9435 | 304.5251
1073 | [8 empty] | 7.232392 | 6.114803 | 4.718235 | 6.02181 | 0.535272 | 306.9501 | 305.8908 | 304.567
1074 | [8 empty] | 7.28236 | 6.185698 | 4.814147 | 6.094068 | 0.541695 | 306.9975 | 305.958 | 304.658
1075 | [8 empty] | 7.264877 | 6.211938 | 4.830824 | 6.102547 | 0.5424486 | 306.9809 | 305.9829 | 304.6738
1076 | [8 empty] | 7.257666 | 6.058331 | 4.802814 | 6.039603 | 0.5368536 | 306.9741 | 305.8373 | 304.6472
1077 | [8 empty] | 7.277048 | 6.0205 | 4.79074 | 6.029429 | 0.5359493 | 306.9925 | 305.8014 | 304.6358
1078 | [8 empty] | 7.170285 | 6.005239 | 4.862183 | 6.012569 | 0.5344506 | 306.8913 | 305.787 | 304.7035
1079 | [8 empty] | 7.036897 | 6.097159 | 4.888326 | 6.007461 | 0.5339965 | 306.7648 | 305.8741 | 304.7283
1080 | [8 empty] | 7.147008 | 6.106142 | 4.876285 | 6.043145 | 0.5371684 | 306.8692 | 305.8826 | 304.7169
1081 | [8 empty] | 7.314234 | 6.062516 | 4.804971 | 6.060574 | 0.5387177 | 307.0277 | 305.8412 | 304.6493
1082 | [8 empty] | 7.229043 | 5.996096 | 4.746149 | 5.990429 | 0.5324826 | 306.947 | 305.7783 | 304.5935
1083 | [8 empty] | 7.206023 | 5.956849 | 4.776703 | 5.979858 | 0.531543 | 306.9251 | 305.7411 | 304.6225
1084 | [8 empty] | 7.257698 | 5.877035 | 4.780116 | 5.971616 | 0.5308103 | 306.9741 | 305.6654 | 304.6257
1085 | [8 empty] | 7.368323 | 5.937789 | 4.816272 | 6.040795 | 0.5369595 | 307.079 | 305.723 | 304.66
1086 | [8 empty] | 7.395819 | 6.019631 | 4.87416 | 6.096537 | 0.5419144 | 307.105 | 305.8006 | 304.7148
1087 | [8 empty] | 7.330879 | 5.945934 | 4.877444 | 6.051419 | 0.5379039 | 307.0435 | 305.7307 | 304.718
1088 | [8 empty] | 7.31974 | 5.987982 | 4.897921 | 6.068548 | 0.5394265 | 307.0329 | 305.7706 | 304.7374
1089 | [8 empty] | 7.497397 | 6.059973 | 4.818075 | 6.125148 | 0.5444576 | 307.2013 | 305.8388 | 304.6617
1090 | [8 empty] | 7.506992 | 6.105079 | 4.770167 | 6.127413 | 0.5446589 | 307.2104 | 305.8816 | 304.6163
1091 | [8 empty] | 7.479239 | 6.111776 | 4.725286 | 6.105434 | 0.5427052 | 307.1841 | 305.8879 | 304.5737
1092 | [8 empty] | 7.446045 | 6.144938 | 4.696374 | 6.095785 | 0.5418476 | 307.1526 | 305.9194 | 304.5463
1093 | [8 empty] | 7.435452 | 6.25566 | 4.742382 | 6.144498 | 0.5461776 | 307.1426 | 306.0243 | 304.5899
1094 | [8 empty] | 7.454963 | 6.281449 | 4.744668 | 6.16036 | 0.5475876 | 307.1611 | 306.0488 | 304.5921
1095 | [8 empty] | 7.412239 | 6.323208 | 4.675639 | 6.137029 | 0.5455136 | 307.1206 | 306.0883 | 304.5267
1096 | [8 empty] | 7.336127 | 6.42997 | 4.706065 | 6.157387 | 0.5473233 | 307.0485 | 306.1895 | 304.5555
1097 | [8 empty] | 7.359985 | 6.419957 | 4.764919 | 6.18162 | 0.5494773 | 307.0711 | 306.1801 | 304.6113
1098 | [8 empty] | 7.433907 | 6.475398 | 4.723386 | 6.210897 | 0.5520797 | 307.1411 | 306.2326 | 304.5719
1099 | [8 empty] | 7.321124 | 6.422919 | 4.697339 | 6.147127 | 0.5464113 | 307.0342 | 306.1829 | 304.5472
1100 | [8 empty] | 7.218451 | 6.343716 | 4.678247 | 6.080138 | 0.5404567 | 306.9369 | 306.1078 | 304.5291
1101 | [8 empty] | 7.238251 | 6.361263 | 4.720166 | 6.10656 | 0.5428054 | 306.9557 | 306.1244 | 304.5689
1102 | [8 empty] | 7.203963 | 6.308752 | 4.790644 | 6.101119 | 0.5423217 | 306.9232 | 306.0746 | 304.6357
1103 | [8 empty] | 7.203447 | 6.390529 | 4.798564 | 6.130847 | 0.5449642 | 306.9227 | 306.1522 | 304.6432
1104 | [8 empty] | 7.394821 | 6.415514 | 4.701396 | 6.170577 | 0.5484957 | 307.1041 | 306.1758 | 304.5511
1105 | [8 empty] | 7.421801 | 6.321372 | 4.590513 | 6.111229 | 0.5432203 | 307.1297 | 306.0866 | 304.446
1106 | [8 empty] | 7.309437 | 6.322242 | 4.629245 | 6.086974 | 0.5410644 | 307.0232 | 306.0874 | 304.4827
1107 | [8 empty] | 7.341601 | 6.38145 | 4.60381 | 6.108954 | 0.5430181 | 307.0536 | 306.1436 | 304.4586
1108 | [8 empty] | 7.377499 | 6.43129 | 4.614596 | 6.141128 | 0.5458781 | 307.0877 | 306.1908 | 304.4688
1109 | [8 empty] | 7.352515 | 6.328327 | 4.707771 | 6.129538 | 0.5448478 | 307.064 | 306.0932 | 304.5571
1110 | [8 empty] | 7.299746 | 6.293877 | 4.802878 | 6.132167 | 0.5450815 | 307.014 | 306.0605 | 304.6473
1111 | [8 empty] | 7.409985 | 6.322886 | 4.858931 | 6.197267 | 0.5508682 | 307.1185 | 306.088 | 304.7004
1112 | [8 empty] | 7.487771 | 6.36342 | 4.840097 | 6.230429 | 0.5538159 | 307.1922 | 306.1265 | 304.6826
1113 | [8 empty] | 7.480269 | 6.374818 | 4.780695 | 6.211927 | 0.5521713 | 307.1851 | 306.1373 | 304.6263
1114 | [8 empty] | 7.313622 | 6.366608 | 4.769104 | 6.149778 | 0.546647 | 307.0271 | 306.1295 | 304.6153
1115 | [8 empty] | 7.191116 | 6.322757 | 4.72139 | 6.078421 | 0.5403041 | 306.911 | 306.0879 | 304.57
1116 | [8 empty] | 7.19923 | 6.273658 | 4.813181 | 6.095356 | 0.5418094 | 306.9187 | 306.0414 | 304.657
1117 | [8 empty] | 7.213718 | 6.357657 | 4.861378 | 6.144251 | 0.5461557 | 306.9324 | 306.121 | 304.7027
1118 | [8 empty] | 7.147748 | 6.431901 | 4.808577 | 6.129409 | 0.5448363 | 306.8699 | 306.1914 | 304.6527
1119 | [8 empty] | 7.019028 | 6.414451 | 4.844186 | 6.092555 | 0.5415605 | 306.7479 | 306.1748 | 304.6864
1120 | [8 empty] | 7.005957 | 6.471728 | 4.924966 | 6.134217 | 0.5452637 | 306.7355 | 306.2291 | 304.763
1121 | [8 empty] | 7.021411 | 6.580872 | 4.921166 | 6.174483 | 0.548843 | 306.7502 | 306.3326 | 304.7594
1122 | [8 empty] | 6.970058 | 6.557402 | 4.857772 | 6.128411 | 0.5447476 | 306.7015 | 306.3103 | 304.6993
1123 | [8 empty] | 6.916227 | 6.53187 | 4.828925 | 6.09234 | 0.5415414 | 306.6505 | 306.2861 | 304.672
1124 | [8 empty] | 6.977141 | 6.560428 | 4.883529 | 6.140366 | 0.5458103 | 306.7082 | 306.3132 | 304.7237
1125 | [8 empty] | 6.991565 | 6.557241 | 4.986138 | 6.178315 | 0.5491835 | 306.7219 | 306.3102 | 304.821
1126 | [8 empty] | 7.031199 | 6.57263 | 5.025868 | 6.209899 | 0.551991 | 306.7594 | 306.3248 | 304.8586
1127 | [8 empty] | 7.168998 | 6.532611 | 4.940645 | 6.214084 | 0.5523631 | 306.89 | 306.2868 | 304.7779
1128 | [8 empty] | 7.354479 | 6.435668 | 4.866272 | 6.218807 | 0.5527828 | 307.0659 | 306.1949 | 304.7074
1129 | [8 empty] | 7.2699 | 6.487182 | 4.835911 | 6.197664 | 0.5509035 | 306.9857 | 306.2438 | 304.6786
1130 | [8 empty] | 7.201644 | 6.497742 | 4.869814 | 6.189733 | 0.5501985 | 306.921 | 306.2538 | 304.7107
1131 | [8 empty] | 7.308889 | 6.537826 | 4.908159 | 6.251625 | 0.5557 | 307.0226 | 306.2918 | 304.7471
1132 | [8 empty] | 7.291214 | 6.544716 | 4.888133 | 6.241354 | 0.5547871 | 307.0059 | 306.2983 | 304.7281
1133 | [8 empty] | 7.193241 | 6.469217 | 4.940001 | 6.20082 | 0.551184 | 306.913 | 306.2267 | 304.7773
1134 | [8 empty] | 7.249681 | 6.501767 | 4.933497 | 6.228315 | 0.553628 | 306.9665 | 306.2576 | 304.7711
1135 | [8 empty] | 7.169287 | 6.568799 | 4.784462 | 6.174183 | 0.5488162 | 306.8903 | 306.3211 | 304.6298
1136 | [8 empty] | 7.114747 | 6.536281 | 4.712858 | 6.121295 | 0.5441151 | 306.8386 | 306.2903 | 304.562
1137 | [8 empty] | 7.123601 | 6.356369 | 4.680018 | 6.05333 | 0.5380737 | 306.847 | 306.1198 | 304.5308
1138 | [8 empty] | 6.961784 | 6.255403 | 4.700623 | 5.972603 | 0.5308981 | 306.6936 | 306.0241 | 304.5504
1139 | [8 empty] | 6.98548 | 6.294199 | 4.706 | 5.995226 | 0.532909 | 306.7161 | 306.0609 | 304.5555
1140 | [8 empty] | 7.086866 | 6.304147 | 4.697565 | 6.029526 | 0.5359579 | 306.8122 | 306.0703 | 304.5475
1141 | [8 empty] | 7.065294 | 6.281127 | 4.639322 | 5.995248 | 0.5329109 | 306.7917 | 306.0485 | 304.4922
1142 | [8 empty] | 6.991565 | 6.247096 | 4.523062 | 5.920575 | 0.5262733 | 306.7219 | 306.0162 | 304.382
1143 | [8 empty] | 6.924115 | 6.311939 | 4.579116 | 5.93839 | 0.5278569 | 306.6579 | 306.0777 | 304.4352
1144 | [8 empty] | 7.017934 | 6.266897 | 4.560828 | 5.948553 | 0.5287603 | 306.7469 | 306.035 | 304.4178
1145 | [8 empty] | 7.098327 | 6.284057 | 4.549624 | 5.977336 | 0.5313188 | 306.8231 | 306.0512 | 304.4072
1146 | [8 empty] | 7.042371 | 6.37852 | 4.514852 | 5.978581 | 0.5314294 | 306.77 | 306.1408 | 304.3743
1147 | [8 empty] | 7.004218 | 6.322081 | 4.518812 | 5.94837 | 0.528744 | 306.7339 | 306.0873 | 304.378
1148 | [8 empty] | 7.096879 | 6.307399 | 4.497209 | 5.967162 | 0.5304144 | 306.8217 | 306.0734 | 304.3575
1149 | [8 empty] | 7.1378 | 6.284862 | 4.575799 | 5.999487 | 0.5332877 | 306.8605 | 306.052 | 304.432
1150 | [8 empty] | 7.091856 | 6.324206 | 4.681241 | 6.032434 | 0.5362164 | 306.8169 | 306.0893 | 304.532
1151 | [8 empty] | 7.150517 | 6.326137 | 4.671228 | 6.049294 | 0.5377151 | 306.8725 | 306.0911 | 304.5225
1152 | [8 empty] | 7.225824 | 6.285892 | 4.705614 | 6.072443 | 0.5397727 | 306.9439 | 306.053 | 304.5551
1153 | [8 empty] | 7.165134 | 6.319795 | 4.702362 | 6.06243 | 0.5388827 | 306.8864 | 306.0851 | 304.552
1154 | [8 empty] | 7.163782 | 6.28776 | 4.720875 | 6.057472 | 0.538442 | 306.8851 | 306.0547 | 304.5695
1155 | [8 empty] | 7.317937 | 6.261777 | 4.80423 | 6.127981 | 0.5447095 | 307.0312 | 306.0301 | 304.6486
1156 | [8 empty] | 7.286545 | 6.20215 | 4.734526 | 6.074407 | 0.5399473 | 307.0015 | 305.9736 | 304.5825
1157 | [8 empty] | 7.173537 | 6.134539 | 4.78707 | 6.031715 | 0.5361525 | 306.8943 | 305.9095 | 304.6323
1158 | [8 empty] | 7.154413 | 6.16725 | 4.74866 | 6.023441 | 0.535417 | 306.8762 | 305.9405 | 304.5959
1159 | [8 empty] | 7.205186 | 6.211938 | 4.574093 | 5.997072 | 0.5330731 | 306.9243 | 305.9829 | 304.4304
1160 | [8 empty] | 7.227498 | 6.175589 | 4.545213 | 5.982767 | 0.5318015 | 306.9455 | 305.9484 | 304.403
1161 | [8 empty] | 7.26066 | 6.125105 | 4.45838 | 5.948049 | 0.5287154 | 306.9769 | 305.9006 | 304.3207
1162 | [8 empty] | 7.146235 | 6.063901 | 4.390994 | 5.867043 | 0.521515 | 306.8685 | 305.8426 | 304.2569
1163 | [8 empty] | 7.226564 | 6.077648 | 4.485618 | 5.929944 | 0.5271061 | 306.9446 | 305.8556 | 304.3466
1164 | [8 empty] | 7.309791 | 6.076006 | 4.432044 | 5.93928 | 0.527936 | 307.0235 | 305.854 | 304.2958
1165 | [8 empty] | 7.172475 | 6.05524 | 4.350556 | 5.859424 | 0.5208376 | 306.8933 | 305.8344 | 304.2185
1166 | [8 empty] | 7.045494 | 5.994164 | 4.410988 | 5.816882 | 0.5170562 | 306.773 | 305.7765 | 304.2758
1167 | [8 empty] | 7.04134 | 6.04513 | 4.543378 | 5.876616 | 0.5223659 | 306.769 | 305.8248 | 304.4013
1168 | [8 empty] | 7.0906 | 6.073205 | 4.560442 | 5.908082 | 0.5251629 | 306.8157 | 305.8514 | 304.4175
1169 | [8 empty] | 7.021862 | 6.016283 | 4.535844 | 5.857996 | 0.5207108 | 306.7506 | 305.7974 | 304.3942
1170 | [8 empty] | 6.959047 | 6.072948 | 4.498432 | 5.843476 | 0.5194201 | 306.691 | 305.8511 | 304.3587
1171 | [8 empty] | 6.917868 | 6.106077 | 4.473062 | 5.832336 | 0.5184299 | 306.652 | 305.8825 | 304.3347
1172 | [8 empty] | 6.975725 | 6.064319 | 4.55294 | 5.864328 | 0.5212736 | 306.7068 | 305.843 | 304.4104
1173 | [8 empty] | 7.01494 | 6.034441 | 4.63562 | 5.895 | 0.524 | 306.744 | 305.8146 | 304.4887
1174 | [8 empty] | 6.923149 | 6.05524 | 4.660604 | 5.879664 | 0.5226368 | 306.657 | 305.8344 | 304.5124
1175 | [8 empty] | 6.902125 | 6.034828 | 4.674641 | 5.870531 | 0.521825 | 306.6371 | 305.815 | 304.5257
1176 | [8 empty] | 6.985802 | 5.974879 | 4.675833 | 5.878838 | 0.5225634 | 306.7164 | 305.7582 | 304.5269
1177 | [8 empty] | 6.949743 | 6.057719 | 4.54663 | 5.851364 | 0.5201212 | 306.6822 | 305.8367 | 304.4044
1178 | [8 empty] | 6.955892 | 6.222048 | 4.565143 | 5.914361 | 0.525721 | 306.688 | 305.9925 | 304.4219
1179 | [8 empty] | 7.038443 | 6.311392 | 4.557448 | 5.969094 | 0.5305861 | 306.7663 | 306.0771 | 304.4146
1180 | [8 empty] | 7.193595 | 6.41458 | 4.614821 | 6.074332 | 0.5399406 | 306.9134 | 306.175 | 304.469
1181 | [8 empty] | 7.045429 | 6.491046 | 4.629728 | 6.055401 | 0.5382579 | 306.7729 | 306.2474 | 304.4832
1182 | [8 empty] | 6.987283 | 6.600061 | 4.657996 | 6.08178 | 0.5406027 | 306.7178 | 306.3508 | 304.5099
1183 | [8 empty] | 7.128205 | 6.604665 | 4.708866 | 6.147245 | 0.5464218 | 306.8514 | 306.3551 | 304.5582
1184 | [8 empty] | 7.077947 | 6.646037 | 4.61173 | 6.111905 | 0.5432804 | 306.8037 | 306.3943 | 304.4661
1185 | [8 empty] | 6.996201 | 6.681711 | 4.608382 | 6.095431 | 0.5418161 | 306.7263 | 306.4282 | 304.4629
1186 | [8 empty] | 6.902511 | 6.640789 | 4.648627 | 6.063976 | 0.5390201 | 306.6375 | 306.3894 | 304.5011
1187 | [8 empty] | 6.822246 | 6.672406 | 4.62815 | 6.040934 | 0.5369719 | 306.5614 | 306.4193 | 304.4817
1188 | [8 empty] | 6.898486 | 6.557498 | 4.580725 | 6.012237 | 0.534421 | 306.6336 | 306.3104 | 304.4367
1189 | [8 empty] | 6.966324 | 6.513357 | 4.545374 | 6.008352 | 0.5340757 | 306.6979 | 306.2686 | 304.4032
1190 | [8 empty] | 6.894687 | 6.455759 | 4.613372 | 5.987939 | 0.5322613 | 306.63 | 306.214 | 304.4677
1191 | [8 empty] | 6.845717 | 6.446679 | 4.614402 | 5.968933 | 0.5305718 | 306.5836 | 306.2054 | 304.4686
1192 | [8 empty] | 6.851545 | 6.459171 | 4.607867 | 5.972861 | 0.530921 | 306.5891 | 306.2172 | 304.4624
1193 | [8 empty] | 6.941822 | 6.393202 | 4.555033 | 5.963352 | 0.5300758 | 306.6747 | 306.1547 | 304.4124
1194 | [8 empty] | 6.964456 | 6.332609 | 4.454742 | 5.917269 | 0.5259795 | 306.6962 | 306.0973 | 304.3173
1195 | [8 empty] | 6.867321 | 6.388727 | 4.385939 | 5.880662 | 0.5227255 | 306.6041 | 306.1505 | 304.2521
1196 | [8 empty] | 6.853509 | 6.417156 | 4.436036 | 5.902234 | 0.524643 | 306.591 | 306.1774 | 304.2996
1197 | [8 empty] | 6.975435 | 6.364322 | 4.485618 | 5.941792 | 0.5281593 | 306.7066 | 306.1273 | 304.3466
1198 | [8 empty] | 7.042725 | 6.333993 | 4.494118 | 5.956945 | 0.5295063 | 306.7704 | 306.0986 | 304.3546
1199 | [8 empty] | 6.954636 | 6.351991 | 4.539836 | 5.948821 | 0.5287841 | 306.6869 | 306.1156 | 304.3979
1200 | [8 empty] | 6.912556 | 6.316833 | 4.602007 | 5.943799 | 0.5283377 | 306.647 | 306.0823 | 304.4569
1201 | [8 empty] | 6.971121 | 6.266188 | 4.699432 | 5.978914 | 0.531459 | 306.7025 | 306.0343 | 304.5492
1202 | [8 empty] | 6.880811 | 6.316607 | 4.694764 | 5.964061 | 0.5301387 | 306.6169 | 306.0821 | 304.5448
1203 | [8 empty] | 6.856728 | 6.374077 | 4.735975 | 5.988927 | 0.532349 | 306.5941 | 306.1366 | 304.5839
1204 | [8 empty] | 7.05248 | 6.276008 | 4.6909 | 6.006463 | 0.5339078 | 306.7796 | 306.0436 | 304.5411
1205 | [8 empty] | 7.137703 | 6.272789 | 4.756162 | 6.055551 | 0.5382712 | 306.8604 | 306.0406 | 304.603
1206 | [8 empty] | 6.974115 | 6.424625 | 4.850045 | 6.082928 | 0.5407048 | 306.7053 | 306.1845 | 304.692
1207 | [8 empty] | 7.026369 | 6.419055 | 4.827186 | 6.09087 | 0.5414107 | 306.7549 | 306.1792 | 304.6703
1208 | [8 empty] | 7.135868 | 6.327039 | 4.723966 | 6.062291 | 0.5388703 | 306.8586 | 306.092 | 304.5725
1209 | [8 empty] | 7.120414 | 6.30154 | 4.815724 | 6.079226 | 0.5403756 | 306.844 | 306.0678 | 304.6595
1210 | [8 empty] | 6.98606 | 6.341366 | 4.850271 | 6.059232 | 0.5385984 | 306.7166 | 306.1056 | 304.6922
1211 | [8 empty] | 6.952383 | 6.287728 | 4.816819 | 6.018976 | 0.5350201 | 306.6847 | 306.0547 | 304.6605
1212 | [8 empty] | 7.011462 | 6.287792 | 4.736071 | 6.011775 | 0.53438 | 306.7407 | 306.0548 | 304.584
1213 | [8 empty] | 7.201516 | 6.278036 | 4.755647 | 6.0784 | 0.5403022 | 306.9209 | 306.0455 | 304.6025
1214 | [8 empty] | 7.112429 | 6.147643 | 4.703779 | 5.98795 | 0.5322622 | 306.8364 | 305.9219 | 304.5533
1215 | [8 empty] | 6.985029 | 6.097867 | 4.757353 | 5.94675 | 0.5286 | 306.7157 | 305.8748 | 304.6041
1216 | [8 empty] | 6.95351 | 6.037822 | 4.792897 | 5.928076 | 0.5269401 | 306.6858 | 305.8178 | 304.6378
1217 | [8 empty] | 7.053221 | 5.964705 | 4.653488 | 5.890471 | 0.5235974 | 306.7803 | 305.7485 | 304.5057
1218 | [8 empty] | 7.011527 | 6.090398 | 4.619489 | 5.907138 | 0.5250789 | 306.7408 | 305.8677 | 304.4734
1219 | [8 empty] | 6.970348 | 6.205917 | 4.658414 | 5.944893 | 0.528435 | 306.7018 | 305.9772 | 304.5103
1220 | [8 empty] | 6.858918 | 6.290786 | 4.719684 | 5.956462 | 0.5294633 | 306.5961 | 306.0576 | 304.5684
1221 | [8 empty] | 6.810881 | 6.24642 | 4.715401 | 5.924234 | 0.5265986 | 306.5506 | 306.0156 | 304.5644
1222 | [8 empty] | 6.904604 | 6.206304 | 4.757128 | 5.956012 | 0.5294233 | 306.6394 | 305.9775 | 304.6039
1223 | [8 empty] | 6.98284 | 6.205563 | 4.842576 | 6.010326 | 0.5342512 | 306.7136 | 305.9768 | 304.6849
1224 | [8 empty] | 6.921346 | 6.177327 | 4.876156 | 5.99161 | 0.5325875 | 306.6553 | 305.9501 | 304.7167
1225 | [8 empty] | 6.907212 | 6.113998 | 4.76904 | 5.930083 | 0.5271185 | 306.6419 | 305.89 | 304.6152
1226 | [8 empty] | 6.967128 | 6.055401 | 4.810348 | 5.944292 | 0.5283815 | 306.6987 | 305.8345 | 304.6544
1227 | [8 empty] | 6.974501 | 6.051988 | 4.69148 | 5.90599 | 0.5249769 | 306.7057 | 305.8313 | 304.5417
1228 | [8 empty] | 7.10042 | 6.092909 | 4.728215 | 5.973848 | 0.5310087 | 306.825 | 305.8701 | 304.5765
1229 | [8 empty] | 7.281716 | 6.081834 | 4.902396 | 6.088649 | 0.5412132 | 306.9969 | 305.8596 | 304.7416
1230 | [8 empty] | 7.304253 | 6.068505 | 4.852879 | 6.075212 | 0.5400189 | 307.0182 | 305.8469 | 304.6947
1231 | [8 empty] | 7.196236 | 6.076972 | 4.759993 | 6.011067 | 0.5343171 | 306.9159 | 305.8549 | 304.6066
1232 | [8 empty] | 7.204864 | 6.097063 | 4.776638 | 6.026188 | 0.5356612 | 306.924 | 305.874 | 304.6224
1233 | [8 empty] | 7.363075 | 6.173013 | 4.796986 | 6.111025 | 0.5432022 | 307.074 | 305.946 | 304.6417
1234 | [8 empty] | 7.317647 | 6.395005 | 4.791127 | 6.167926 | 0.5482601 | 307.0309 | 306.1564 | 304.6361
1235 | [8 empty] | 7.272701 | 6.426106 | 4.725704 | 6.141504 | 0.5459114 | 306.9883 | 306.1859 | 304.5741
1236 | [8 empty] | 7.302064 | 6.376846 | 4.724513 | 6.134474 | 0.5452866 | 307.0162 | 306.1392 | 304.573
1237 | [8 empty] | 7.352869 | 6.40872 | 4.755228 | 6.172272 | 0.5486464 | 307.0643 | 306.1694 | 304.6021
1238 | [8 empty] | 7.485871 | 6.485379 | 4.825995 | 6.265748 | 0.5569554 | 307.1904 | 306.2421 | 304.6692
1239 | [8 empty] | 7.317454 | 6.45901 | 4.864244 | 6.213569 | 0.5523173 | 307.0308 | 306.2171 | 304.7054
1240 | [8 empty] | 7.188219 | 6.413324 | 4.72638 | 6.109308 | 0.5430496 | 306.9083 | 306.1738 | 304.5748
1241 | [8 empty] | 7.161882 | 6.4678 | 4.678312 | 6.102665 | 0.5424591 | 306.8833 | 306.2254 | 304.5292
1242 | [8 empty] | 7.198972 | 6.481644 | 4.750946 | 6.143854 | 0.5461204 | 306.9185 | 306.2385 | 304.5981
1243 | [8 empty] | 7.182681 | 6.486441 | 4.80159 | 6.156904 | 0.5472804 | 306.903 | 306.2431 | 304.6461
1244 | [8 empty] | 7.100549 | 6.469506 | 4.846633 | 6.138896 | 0.5456796 | 306.8252 | 306.227 | 304.6888
1245 | [8 empty] | 7.079976 | 6.450865 | 4.888455 | 6.139765 | 0.5457569 | 306.8057 | 306.2094 | 304.7284
1246 | [8 empty] | 7.101933 | 6.556114 | 4.920683 | 6.19291 | 0.5504809 | 306.8265 | 306.3091 | 304.7589
1247 | [8 empty] | 7.141599 | 6.544298 | 4.888294 | 6.191397 | 0.5503464 | 306.8641 | 306.2979 | 304.7282
1248 | [8 empty] | 7.030973 | 6.47543 | 4.728151 | 6.078185 | 0.5402831 | 306.7592 | 306.2326 | 304.5764
1249 | [8 empty] | 6.928525 | 6.412423 | 4.782273 | 6.041074 | 0.5369843 | 306.6621 | 306.1729 | 304.6277
1250 | [8 empty] | 6.934868 | 6.399094 | 4.657867 | 5.997276 | 0.5330912 | 306.6681 | 306.1603 | 304.5098
1251 | [8 empty] | 6.966678 | 6.440884 | 4.590094 | 5.99921875 | 0.5332639 | 306.6983 | 306.1999 | 304.4456
1252 | [8 empty] | 6.865164 | 6.449545 | 4.741641 | 6.018783 | 0.535003 | 306.6021 | 306.2081 | 304.5892
1253 | [8 empty] | 6.858789 | 6.335345 | 4.77094 | 5.988358 | 0.5322985 | 306.596 | 306.0999 | 304.617
1254 | [8 empty] | 6.856793 | 6.329325 | 4.70043 | 5.962183 | 0.5299718 | 306.5941 | 306.0941 | 304.5502
1255 | [8 empty] | 6.798808 | 6.354341 | 4.693669 | 5.948939 | 0.5287946 | 306.5392 | 306.1179 | 304.5438
1256 | [8 empty] | 6.824371 | 6.408302 | 4.797083 | 6.009919 | 0.534215 | 306.5634 | 306.169 | 304.6418
1257 | [8 empty] | 6.998262 | 6.38496 | 4.862988 | 6.08207 | 0.5406284 | 306.7282 | 306.1469 | 304.7043
1258 | [8 empty] | 7.11742 | 6.384573 | 4.838197 | 6.113397 | 0.543413 | 306.8412 | 306.1465 | 304.6808
1259 | [8 empty] | 7.086189 | 6.439661 | 4.870522 | 6.132124 | 0.5450777 | 306.8116 | 306.1987 | 304.7114
1260 | [8 empty] | 7.05995 | 6.404953 | 4.86199 | 6.108964 | 0.5430191 | 306.7867 | 306.1658 | 304.7033
1261 | [8 empty] | 7.000934 | 6.379003 | 4.896891 | 6.092276 | 0.5415356 | 306.7307 | 306.1412 | 304.7364
1262 | [8 empty] | 7.118482 | 6.456853 | 4.935043 | 6.170126 | 0.5484557 | 306.8422 | 306.215 | 304.7726
1263 | [8 empty] | 7.105668 | 6.457626 | 4.846343 | 6.136546 | 0.5454707 | 306.83 | 306.2158 | 304.6885
1264 | [8 empty] | 6.956407 | 6.379937 | 4.818783 | 6.051709 | 0.5379297 | 306.6885 | 306.1421 | 304.6624
1265 | [8 empty] | 6.893174 | 6.350735 | 4.817334 | 6.020414 | 0.535148 | 306.6286 | 306.1144 | 304.661
1266 | [8 empty] | 6.82318 | 6.406306 | 4.872067 | 6.033851 | 0.5363423 | 306.5623 | 306.1671 | 304.7129
1267 | [8 empty] | 6.859079 | 6.395777 | 4.853941 | 6.036266 | 0.5365569 | 306.5963 | 306.1571 | 304.6957
1268 | [8 empty] | 6.899871 | 6.339338 | 4.894025 | 6.044411 | 0.537281 | 306.6349 | 306.1036 | 304.7337
1269 | [8 empty] | 6.784706 | 6.306884 | 4.929988 | 6.007193 | 0.5339727 | 306.5258 | 306.0729 | 304.7678
1270 | [8 empty] | 6.748678 | 6.34172 | 4.955198 | 6.015199 | 0.5346843 | 306.4916 | 306.1059 | 304.7917
1271 | [8 empty] | 6.820701 | 6.38599 | 4.867141 | 6.024611 | 0.535521 | 306.5599 | 306.1479 | 304.7082
1272 | [8 empty] | 6.910431 | 6.48393 | 4.826671 | 6.073677 | 0.5398824 | 306.645 | 306.2407 | 304.6698
1273 | [8 empty] | 6.881455 | 6.472082 | 4.824804 | 6.059447 | 0.5386175 | 306.6175 | 306.2295 | 304.6681
1274 | [8 empty] | 6.714583 | 6.559945 | 4.847888 | 6.040805 | 0.5369605 | 306.4593 | 306.3127 | 304.6899
1275 | [8 empty] | 6.688311 | 6.392236 | 4.893703 | 5.991417 | 0.5325704 | 306.4344 | 306.1538 | 304.7334
1276 | [8 empty] | 6.724113 | 6.280355 | 4.857032 | 5.953833 | 0.5292296 | 306.4684 | 306.0477 | 304.6986
1277 | [8 empty] | 6.683578 | 6.216542 | 4.808158 | 5.902759 | 0.5246897 | 306.4299 | 305.9872 | 304.6523
1278 | [8 empty] | 6.697712 | 6.165318 | 4.792704 | 5.885245 | 0.5231329 | 306.4433 | 305.9387 | 304.6376
1279 | [8 empty] | 6.763392 | 6.22047 | 4.835171 | 5.939678 | 0.5279713 | 306.5056 | 305.991 | 304.6779
1280 | [8 empty] | 6.662554 | 6.160392 | 4.851462 | 5.891469 | 0.5236862 | 306.41 | 305.934 | 304.6933
1281 | [8 empty] | 6.591207 | 6.084764 | 4.851591 | 5.842521 | 0.5193352 | 306.3424 | 305.8623 | 304.6935
1282 | [8 empty] | 6.695394 | 6.090334 | 4.802041 | 5.862589 | 0.5211191 | 306.4411 | 305.8676 | 304.6465
1283 | [8 empty] | 6.794944 | 6.17971 | 4.792157 | 5.92227 | 0.526424 | 306.5355 | 305.9523 | 304.6371
1284 | [8 empty] | 6.80486 | 6.203406 | 4.83868 | 5.948982 | 0.5287984 | 306.5449 | 305.9748 | 304.6812
1285 | [8 empty] | 6.851062 | 6.148769 | 4.820811 | 5.940214 | 0.528019 | 306.5887 | 305.923 | 304.6643
1286 | [8 empty] | 6.88886 | 6.130063 | 4.761571 | 5.926831 | 0.5268294 | 306.6245 | 305.9053 | 304.6081
1287 | [8 empty] | 7.012815 | 6.164449 | 4.757095 | 5.97812 | 0.5313884 | 306.742 | 305.9379 | 304.6039
1288 | [8 empty] | 6.964327 | 6.146161 | 4.756999 | 5.955829 | 0.529407 | 306.696 | 305.9205 | 304.6038
1289 | [8 empty] | 6.865099 | 6.16725 | 4.84058 | 5.957643 | 0.5295683 | 306.602 | 305.9405 | 304.683
1290 | [8 empty] | 6.819059 | 6.185344 | 4.872261 | 5.958888 | 0.5296789 | 306.5583 | 305.9577 | 304.713
1291 | [8 empty] | 6.797037 | 6.10685 | 4.829118 | 5.911002 | 0.5254224 | 306.5375 | 305.8833 | 304.6721
1292 | [8 empty] | 6.867095 | 6.057977 | 4.85056 | 5.925211 | 0.5266854 | 306.6039 | 305.8369 | 304.6925
1293 | [8 empty] | 6.919028 | 6.197063 | 4.756419 | 5.957503 | 0.5295559 | 306.6531 | 305.9688 | 304.6032
1294 | [8 empty] | 6.828106 | 6.278069 | 4.789291 | 5.965155 | 0.530236 | 306.5669 | 306.0456 | 304.6344
1295 | [8 empty] | 6.852221 | 6.204855 | 4.753908 | 5.936995 | 0.5277328 | 306.5898 | 305.9762 | 304.6009
1296 | [8 empty] | 6.937379 | 6.214803 | 4.770103 | 5.974095 | 0.5310307 | 306.6705 | 305.9856 | 304.6162
1297 | [8 empty] | 7.040213 | 6.305146 | 4.768815 | 6.038058 | 0.5367163 | 306.768 | 306.0712 | 304.615
1298 | [8 empty] | 7.003317 | 6.306144 | 4.869781 | 6.059747 | 0.5386442 | 306.733 | 306.0722 | 304.7107
1299 | [8 empty] | 6.935576 | 6.218216 | 4.84396 | 5.999251 | 0.5332668 | 306.6688 | 305.9888 | 304.6862
1300 | [8 empty] | 7.038378 | 6.25785 | 4.782788 | 6.026339 | 0.5356745 | 306.7662 | 306.0264 | 304.6282
1301 | [8 empty] | 6.981939 | 6.198416 | 4.742414 | 5.974256 | 0.531045 | 306.7127 | 305.9701 | 304.59
1302 | [8 empty] | 6.970767 | 6.116992 | 4.822486 | 5.970081 | 0.5306739 | 306.7021 | 305.8929 | 304.6659
1303 | [8 empty] | 7.042081 | 6.105369 | 4.79792 | 5.98179 | 0.5317147 | 306.7697 | 305.8819 | 304.6426
1304 | [8 empty] | 7.057406 | 6.029869 | 4.75159 | 5.946288 | 0.528559 | 306.7843 | 305.8103 | 304.5987
1305 | [8 empty] | 6.996813 | 6.145582 | 4.697887 | 5.946761 | 0.5286009 | 306.7268 | 305.92 | 304.5478
1306 | [8 empty] | 7.033356 | 6.202086 | 4.722646 | 5.986029 | 0.5320915 | 306.7615 | 305.9735 | 304.5712
1307 | [8 empty] | 7.168933 | 6.112323 | 4.788132 | 6.02313 | 0.5353893 | 306.89 | 305.8885 | 304.6333
1308 | [8 empty] | 7.219545 | 6.07269 | 4.850142 | 6.047459 | 0.5375519 | 306.938 | 305.8509 | 304.6921
1309 | [8 empty] | 7.193177 | 6.158332 | 4.885042 | 6.07885 | 0.5403422 | 306.913 | 305.9321 | 304.7252
1310 | [8 empty] | 7.21507 | 6.302055 | 4.894411 | 6.137179 | 0.545527 | 306.9337 | 306.0683 | 304.734
1311 | [8 empty] | 7.17885 | 6.315223 | 4.910799 | 6.134957 | 0.5453295 | 306.8994 | 306.0808 | 304.7496
1312 | [8 empty] | 7.287222 | 6.384026 | 4.896214 | 6.189154 | 0.550147 | 307.0021 | 306.146 | 304.7357
1313 | [8 empty] | 7.147845 | 6.251539 | 4.899466 | 6.099617 | 0.5421882 | 306.87 | 306.0204 | 304.7388
1314 | [8 empty] | 6.967322 | 6.330613 | 4.96769 | 6.088541 | 0.5412037 | 306.6989 | 306.0954 | 304.8035
1315 | [8 empty] | 6.988442 | 6.341527 | 5.005713 | 6.111894 | 0.5432795 | 306.7189 | 306.1057 | 304.8395
1316 | [8 empty] | 7.055152 | 6.280322 | 4.909962 | 6.081812 | 0.5406055 | 306.7821 | 306.0477 | 304.7488
1317 | [8 empty] | 7.125308 | 6.200025 | 4.871681 | 6.065671 | 0.5391708 | 306.8486 | 305.9716 | 304.7125
1318 | [8 empty] | 7.019511 | 6.207978 | 4.842189 | 6.023226 | 0.5353979 | 306.7484 | 305.9791 | 304.6845
1319 | [8 empty] | 6.86056 | 6.201667 | 4.806742 | 5.956323 | 0.5294509 | 306.5977 | 305.9731 | 304.6509
1320 | [8 empty] | 6.780907 | 6.263291 | 4.630243 | 5.89148 | 0.5236871 | 306.5222 | 306.0316 | 304.4836
1321 | [8 empty] | 6.805665 | 6.419216 | 4.638517 | 5.954466 | 0.5292859 | 306.5457 | 306.1794 | 304.4915
1322 | [8 empty] | 6.745137 | 6.339499 | 4.71186 | 5.932165 | 0.5273036 | 306.4883 | 306.1038 | 304.561
1323 | [8 empty] | 6.665065 | 6.265802 | 4.586392 | 5.839086 | 0.5190299 | 306.4124 | 306.0339 | 304.4421
1324 | [8 empty] | 6.647261 | 6.308108 | 4.454485 | 5.803284 | 0.5158475 | 306.3955 | 306.074 | 304.317
1325 | [8 empty] | 6.618606 | 6.331289 | 4.563018 | 5.837638 | 0.5189011 | 306.3683 | 306.096 | 304.4199
1326 | [8 empty] | 6.556049 | 6.265963 | 4.718396 | 5.846803 | 0.5197158 | 306.3091 | 306.0341 | 304.5672
1327 | [8 empty] | 6.56603 | 6.226652 | 4.736941 | 5.843207 | 0.5193962 | 306.3185 | 305.9968 | 304.5848
1328 | [8 empty] | 6.715774 | 6.247289 | 4.7296 | 5.897554 | 0.5242271 | 306.4604 | 306.0164 | 304.5778
1329 | [8 empty] | 6.729489 | 6.251507 | 4.801622 | 5.92754 | 0.5268924 | 306.4734 | 306.0204 | 304.6461
1330 | [8 empty] | 6.748163 | 6.260651 | 4.823387 | 5.944067 | 0.5283615 | 306.4911 | 306.0291 | 304.6667
1331 | [8 empty] | 6.956246 | 6.370729 | 4.873291 | 6.066755 | 0.5392671 | 306.6884 | 306.1334 | 304.714
1332 | [8 empty] | 7.046105 | 6.334895 | 4.850271 | 6.07709 | 0.5401858 | 306.7736 | 306.0994 | 304.6922
1333 | [8 empty] | 7.020252 | 6.387535 | 4.773741 | 6.060509 | 0.5387119 | 306.7491 | 306.1493 | 304.6197
1334 | [8 empty] | 7.039698 | 6.294456 | 4.836233 | 6.056796 | 0.5383819 | 306.7675 | 306.0611 | 304.6789
1335 | [8 empty] | 7.057986 | 6.206014 | 4.925577 | 6.063192 | 0.5389504 | 306.7848 | 305.9773 | 304.7636
1336 | [8 empty] | 7.174342 | 6.192846 | 5.003717 | 6.123635 | 0.5443231 | 306.8951 | 305.9648 | 304.8376
1337 | [8 empty] | 7.180363 | 6.291688 | 5.004393 | 6.158815 | 0.5474502 | 306.9008 | 306.0585 | 304.8383
1338 | [8 empty] | 6.954765 | 6.378585 | 5.09216 | 6.141836 | 0.545941 | 306.687 | 306.1408 | 304.9215
1339 | [8 empty] | 6.918158 | 6.32662 | 5.007001 | 6.083927 | 0.5407935 | 306.6523 | 306.0916 | 304.8408
1340 | [8 empty] | 7.00087 | 6.319022 | 4.973421 | 6.097771 | 0.5420241 | 306.7307 | 306.0844 | 304.8089
1341 | [8 empty] | 7.068288 | 6.387922 | 4.9372 | 6.131137 | 0.5449899 | 306.7946 | 306.1497 | 304.7746
1342 | [8 empty] | 6.935029 | 6.47733 | 4.912248 | 6.108202 | 0.5429513 | 306.6683 | 306.2344 | 304.7509
1343 | [8 empty] | 6.904282 | 6.41532 | 4.964792 | 6.094798 | 0.5417598 | 306.6391 | 306.1757 | 304.8008
1344 | [8 empty] | 6.903219 | 6.352635 | 4.971102 | 6.075652 | 0.540058 | 306.6381 | 306.1162 | 304.8067
1345 | [8 empty] | 6.948455 | 6.376428 | 4.993704 | 6.106195 | 0.5427729 | 306.681 | 306.1388 | 304.8282
1346 | [8 empty] | 6.906825 | 6.415546 | 4.956067 | 6.092813 | 0.5415833 | 306.6415 | 306.1759 | 304.7925
1347 | [8 empty] | 6.823534 | 6.422114 | 4.87899 | 6.041546 | 0.5370263 | 306.5626 | 306.1821 | 304.7194
1348 | [8 empty] | 6.902833 | 6.448611 | 4.919074 | 6.090173 | 0.5413487 | 306.6378 | 306.2072 | 304.7574
1349 | [8 empty] | 6.967161 | 6.486087 | 4.891997 | 6.115082 | 0.5435628 | 306.6987 | 306.2427 | 304.7318
1350 | [8 empty] | 6.918995 | 6.436248 | 4.847727 | 6.067657 | 0.5393473 | 306.6531 | 306.1955 | 304.6898
1351 | [8 empty] | 6.940631 | 6.439017 | 4.759961 | 6.046536 | 0.5374699 | 306.6736 | 306.1981 | 304.6066
1352 | [8 empty] | 7.036575 | 6.534961 | 4.789839 | 6.120458 | 0.5440407 | 306.7645 | 306.2890625 | 304.6349
1353 | [8 empty] | 6.953349 | 6.607209 | 4.792608 | 6.117722 | 0.5437975 | 306.6856 | 306.3575 | 304.6375
1354 | [8 empty] | 6.838666 | 6.528264 | 4.8117 | 6.059543 | 0.5386261 | 306.5769 | 306.2827 | 304.6556
1355 | [8 empty] | 6.918062 | 6.501863 | 4.818203 | 6.079376 | 0.540389 | 306.6522 | 306.2577 | 304.6618
1356 | [8 empty] | 7.083356 | 6.523692 | 4.713019 | 6.106689 | 0.5428168 | 306.8089 | 306.2784 | 304.5621
1357 | [8 empty] | 7.047393 | 6.547389 | 4.706676 | 6.100486 | 0.5422654 | 306.7748 | 306.3008 | 304.5561
1358 | [8 empty] | 7.015358 | 6.519217 | 4.747565 | 6.094047 | 0.5416931 | 306.7444 | 306.2741 | 304.5948
1359 | [8 empty] | 7.065391 | 6.552701 | 4.800496 | 6.139529 | 0.5457359 | 306.7918 | 306.3059 | 304.645
1360 | [8 empty] | 7.126113 | 6.514838 | 4.844411 | 6.161787 | 0.5477144 | 306.8494 | 306.27 | 304.6866
1361 | [8 empty] | 7.219545 | 6.523435 | 4.944122 | 6.229034 | 0.5536919 | 306.938 | 306.2781 | 304.7812
1362 | [8 empty] | 7.094013 | 6.445327 | 4.913278 | 6.150873 | 0.5467443 | 306.819 | 306.2041 | 304.7519
1363 | [8 empty] | 7.015551 | 6.394554 | 4.933336 | 6.114481 | 0.5435094 | 306.7446 | 306.156 | 304.7709
1364 | [8 empty] | 7.024727 | 6.546069 | 4.948082 | 6.172959 | 0.5487075 | 306.7533 | 306.2996 | 304.7849
1365 | [8 empty] | 7.142597 | 6.633094 | 4.96682 | 6.247504 | 0.5553337 | 306.865 | 306.3821 | 304.8027
1366 | [8 empty] | 7.116743 | 6.599578 | 5.014116 | 6.243479 | 0.5549759 | 306.8405 | 306.3503 | 304.8475
1367 | [8 empty] | 6.950129 | 6.482932 | 5.030053 | 6.154371 | 0.5470552 | 306.6826 | 306.2397 | 304.8626
1368 | [8 empty] | 6.87215 | 6.474819 | 5.066499 | 6.137823 | 0.5455842 | 306.6087 | 306.2321 | 304.8972
1369 | [8 empty] | 6.935705 | 6.574465 | 5.063795 | 6.191322 | 0.5503397 | 306.6689 | 306.3265 | 304.8946
1370 | [8 empty] | 7.092403 | 6.556082 | 4.916208 | 6.188231 | 0.550065 | 306.8174 | 306.3091 | 304.7547
1371 | [8 empty] | 7.110143 | 6.446196 | 4.963279 | 6.173206 | 0.5487294 | 306.8343 | 306.2049 | 304.7993
1372 | [8 empty] | 7.060658 | 6.406949 | 5.070395 | 6.179334 | 0.5492741 | 306.7874 | 306.1677 | 304.9008
1373 | [8 empty] | 7.099808 | 6.441174 | 5.062571 | 6.201185 | 0.5512164 | 306.8245 | 306.2002 | 304.8934
1374 | [8 empty] | 7.096621 | 6.436409 | 4.958321 | 6.163783 | 0.5478919 | 306.8214 | 306.1956 | 304.7946
1375 | [8 empty] | 7.01729 | 6.362648 | 4.892995 | 6.090977 | 0.5414202 | 306.7462 | 306.1257 | 304.7327
1376 | [8 empty] | 7.039988 | 6.275074 | 4.889646 | 6.068236 | 0.5393988 | 306.7678 | 306.0427 | 304.7295
1377 | [8 empty] | 7.049776 | 6.280194 | 4.806066 | 6.045345 | 0.537364 | 306.777 | 306.0476 | 304.6503
1378 | [8 empty] | 6.921313 | 6.23557 | 4.701911 | 5.952932 | 0.5291495 | 306.6553 | 306.0053 | 304.5516
1379 | [8 empty] | 6.854957 | 6.303504 | 4.641093 | 5.933185 | 0.5273942 | 306.5924 | 306.0697 | 304.4939
1380 | [8 empty] | 6.802156 | 6.406112 | 4.629824 | 5.946031 | 0.5285361 | 306.5423 | 306.1669 | 304.4832
1381 | [8 empty] | 6.965519 | 6.330677 | 4.649561 | 5.981919 | 0.5317261 | 306.6972 | 306.0954 | 304.502
1382 | [8 empty] | 7.026884 | 6.256852 | 4.753522 | 6.012419 | 0.5344373 | 306.7553 | 306.0255 | 304.6005
1383 | [8 empty] | 7.078398 | 6.281063 | 4.783206 | 6.047556 | 0.5375605 | 306.8042 | 306.0484 | 304.6286
1384 | [8 empty] | 7.085352 | 6.266285 | 4.780212 | 6.04395 | 0.53724 | 306.8108 | 306.0344 | 304.6258
1385 | [8 empty] | 7.160627 | 6.211552 | 4.778538 | 6.050239 | 0.537799 | 306.8821 | 305.9825 | 304.6242
1386 | [8 empty] | 7.088508 | 6.249704 | 4.812312 | 6.050174 | 0.5377933 | 306.8138 | 306.0187 | 304.6562
1387 | [8 empty] | 7.039022 | 6.200219 | 4.835428 | 6.02489 | 0.5355458 | 306.7668 | 305.9718 | 304.6781
1388 | [8 empty] | 7.014843 | 6.148608 | 4.83736 | 6.00027 | 0.5333574 | 306.7439 | 305.9229 | 304.68
1389 | [8 empty] | 7.051836 | 6.235184 | 4.828893 | 6.038637 | 0.5367678 | 306.779 | 306.0049 | 304.6719
1390 | [8 empty] | 7.057277 | 6.190753 | 4.804456 | 6.017495 | 0.5348885 | 306.7841 | 305.9628 | 304.6488
1391 | [8 empty] | 6.939214 | 6.227875 | 4.802749 | 5.989946 | 0.5324397 | 306.6722 | 305.998 | 304.6472
1392 | [8 empty] | 6.920992 | 6.393427 | 4.839163 | 6.051194 | 0.5378839 | 306.655 | 306.1549 | 304.6817
1393 | [8 empty] | 6.929491 | 6.415449 | 4.738357 | 6.027766 | 0.5358014 | 306.663 | 306.1758 | 304.5861
1394 | [8 empty] | 6.989215 | 6.326073 | 4.790772 | 6.035353 | 0.5364759 | 306.7196 | 306.0911 | 304.6358
1395 | [8 empty] | 6.926046 | 6.305017 | 4.957516 | 6.06286 | 0.5389209 | 306.6598 | 306.0711 | 304.7939
1396 | [8 empty] | 6.818125 | 6.338597 | 4.900851 | 6.019191 | 0.5350392 | 306.5575 | 306.1029 | 304.7401
1397 | [8 empty] | 6.836284 | 6.510846 | 4.769748 | 6.038959 | 0.5367964 | 306.5747 | 306.2662 | 304.6159
1398 | [8 empty] | 6.799258 | 6.422146 | 4.755099 | 5.992168 | 0.5326371 | 306.5396 | 306.1821 | 304.602
1399 | [8 empty] | 6.735671 | 6.338179 | 4.805132 | 5.959661 | 0.5297476 | 306.4793 | 306.1025 | 304.6494
1400 | [8 empty] | 6.826206 | 6.377458 | 4.803812 | 6.002492 | 0.5335548 | 306.5651 | 306.1398 | 304.6482
1401 | [8 empty] | 6.896168 | 6.486152 | 4.752202 | 6.044841 | 0.5373192 | 306.6314 | 306.2428 | 304.5992
1402 | [8 empty] | 6.743978 | 6.463228 | 4.790032 | 5.999079 | 0.5332515 | 306.4872 | 306.2211 | 304.6351
1403 | [8 empty] | 6.632418 | 6.424657 | 4.814984 | 5.957353 | 0.5295425 | 306.3814 | 306.1845 | 304.6588
1404 | [8 empty] | 6.787314 | 6.408334 | 4.87445 | 6.023366 | 0.5354103 | 306.5283 | 306.169 | 304.7151
1405 | [8 empty] | 6.953638 | 6.352538 | 4.88604 | 6.064072 | 0.5390287 | 306.6859 | 306.1161 | 304.7261
1406 | [8 empty] | 6.953606 | 6.34568 | 4.791609 | 6.030299 | 0.5360265 | 306.6859 | 306.1096 | 304.6366
1407 | [8 empty] | 6.986478 | 6.419281 | 4.782434 | 6.062731 | 0.5389094 | 306.717 | 306.1794 | 304.6279
1408 | [8 empty] | 7.009724 | 6.425011 | 4.802621 | 6.079119 | 0.5403661 | 306.7391 | 306.1848 | 304.647
1409 | [8 empty] | 7.011044 | 6.337825 | 4.865596 | 6.071488 | 0.5396878 | 306.7403 | 306.1022 | 304.7067
1410 | [8 empty] | 7.031746 | 6.287116 | 4.860477 | 6.05978 | 0.5386471 | 306.7599 | 306.0541 | 304.7019
1411 | [8 empty] | 6.9717 | 6.326556 | 4.869009 | 6.055755 | 0.5382893 | 306.703 | 306.0915 | 304.71
1412 | [8 empty] | 6.972054 | 6.347966 | 4.900432 | 6.073484 | 0.5398653 | 306.7034 | 306.1118 | 304.7397
1413 | [8 empty] | 7.051225 | 6.352924 | 4.875673 | 6.093274 | 0.5416244 | 306.7784 | 306.1165 | 304.7163
1414 | [8 empty] | 7.124374 | 6.328713 | 4.873967 | 6.109018 | 0.5430238 | 306.8477 | 306.0936 | 304.7147
1415 | [8 empty] | 7.082905 | 6.355404 | 4.781951 | 6.07342 | 0.5398595 | 306.8084 | 306.1189 | 304.6274
1416 | [8 empty] | 6.896973 | 6.427072 | 4.779536 | 6.034527 | 0.5364024 | 306.6322 | 306.1868 | 304.6252
1417 | [8 empty] | 6.847005 | 6.427008 | 4.780148 | 6.018053 | 0.5349381 | 306.5848 | 306.1867 | 304.6257
1418 | [8 empty] | 6.914456 | 6.335893 | 4.78971 | 6.013353 | 0.5345203 | 306.6488 | 306.1004 | 304.6348
1419 | [8 empty] | 6.906632 | 6.34098 | 4.768203 | 6.005272 | 0.5338019 | 306.6414 | 306.1052 | 304.6144
1420 | [8 empty] | 6.765742 | 6.37807 | 4.686554 | 5.943455 | 0.5283071 | 306.5078125 | 306.1404 | 304.537
1421 | [8 empty] | 6.748292 | 6.241236 | 4.61891 | 5.869479 | 0.5217315 | 306.4913 | 306.0107 | 304.4729
1422 | [8 empty] | 6.810462 | 6.18177 | 4.627764 | 5.873332 | 0.522074 | 306.5502 | 305.9543 | 304.4813
1423 | [8 empty] | 6.843431 | 6.191365 | 4.570358 | 5.868385 | 0.5216342 | 306.5815 | 305.9634 | 304.4269
1424 | [8 empty] | 6.808338 | 6.29597 | 4.536198 | 5.880169 | 0.5226816 | 306.5482 | 306.0625 | 304.3945
1425 | [8 empty] | 6.89649 | 6.344586 | 4.554421 | 5.931832 | 0.527274 | 306.6317 | 306.1086 | 304.4118
1426 | [8 empty] | 6.94208 | 6.280516 | 4.54663 | 5.923075 | 0.5264956 | 306.675 | 306.0479 | 304.4044
1427 | [8 empty] | 6.840727 | 6.316511 | 4.512695 | 5.889978 | 0.5235536 | 306.5789 | 306.082 | 304.3722
1428 | [8 empty] | 6.792433 | 6.38731 | 4.506835 | 5.895526 | 0.5240468 | 306.5331 | 306.1491 | 304.3667
1429 | [8 empty] | 6.914069 | 6.436344 | 4.533462 | 5.961292 | 0.5298926 | 306.6484 | 306.1956 | 304.3919
1430 | [8 empty] | 6.9934 | 6.393524 | 4.589386 | 5.992103 | 0.5326314 | 306.7236 | 306.155 | 304.4449
1431 | [8 empty] | 6.97521 | 6.375977 | 4.67271 | 6.007965 | 0.5340414 | 306.7064 | 306.1384 | 304.5239
1432 | [8 empty] | 6.952511 | 6.395069 | 4.740482 | 6.029354 | 0.5359426 | 306.6848 | 306.1565 | 304.5881
1433 | [8 empty] | 7.021991 | 6.358205 | 4.758383 | 6.046193 | 0.5374394 | 306.7507 | 306.1215 | 304.6051
1434 | [8 empty] | 7.13883 | 6.314128 | 4.793316 | 6.082091 | 0.5406303 | 306.8615 | 306.0797 | 304.6382
1435 | [8 empty] | 6.957727 | 6.349093 | 4.81669 | 6.04117 | 0.5369929 | 306.6898 | 306.1129 | 304.6604
1436 | [8 empty] | 6.806052 | 6.330065 | 4.826703 | 5.987607 | 0.5322317 | 306.546 | 306.0948 | 304.6699
1437 | [8 empty] | 6.833676 | 6.186793 | 4.896794 | 5.972421 | 0.5308819 | 306.5722 | 305.959 | 304.7363
1438 | [8 empty] | 6.910818 | 6.19188 | 4.899659 | 6.000786 | 0.5334032 | 306.6453 | 305.9639 | 304.739
1439 | [8 empty] | 6.944334 | 6.265705 | 4.885107 | 6.031715 | 0.5361525 | 306.6771 | 306.0338 | 304.7252
1440 | [8 empty] | 6.842755 | 6.306015 | 4.911797 | 6.020189 | 0.5351279 | 306.5808 | 306.0721 | 304.7505
1441 | [8 empty] | 6.735542 | 6.294617 | 4.830921 | 5.953694 | 0.5292172 | 306.4792 | 306.0612 | 304.6739
1442 | [8 empty] | 6.679747 | 6.310394 | 4.859769 | 5.94997 | 0.5288862 | 306.4263 | 306.0762 | 304.7012
1443 | [8 empty] | 6.666417 | 6.376073 | 4.814758 | 5.952416 | 0.5291037 | 306.4137 | 306.1385 | 304.6585
1444 | [8 empty] | 6.595811 | 6.369731 | 4.859672 | 5.941738 | 0.5281545 | 306.3467 | 306.1324 | 304.7011
1445 | [8 empty] | 6.538889 | 6.390562 | 4.965726 | 5.965059 | 0.5302274 | 306.2928 | 306.1522 | 304.8016
1446 | [8 empty] | 6.583191 | 6.376009 | 4.947728 | 5.968976 | 0.5305756 | 306.3348 | 306.1384 | 304.7846
1447 | [8 empty] | 6.581484 | 6.407819 | 4.851301 | 5.946868 | 0.5286105 | 306.3332 | 306.1685 | 304.6932
1448 | [8 empty] | 6.532482 | 6.390208 | 4.824482 | 5.915724 | 0.5258421 | 306.2867 | 306.1519 | 304.6678
1449 | [8 empty] | 6.574916 | 6.267283 | 4.896826 | 5.913008 | 0.5256008 | 306.3269 | 306.0353 | 304.7363
1450 | [8 empty] | 6.680712 | 6.317541 | 4.884334 | 5.960863 | 0.5298544 | 306.4272 | 306.083 | 304.7245
1451 | [8 empty] | 6.563776 | 6.466061 | 4.828732 | 5.952856 | 0.5291428 | 306.3164 | 306.2238 | 304.6718
1452 | [8 empty] | 6.475398 | 6.569346 | 4.77036 | 5.938368 | 0.527855 | 306.2326 | 306.3217 | 304.6165
1453 | [8 empty] | 6.51017 | 6.49668 | 4.721873 | 5.909574 | 0.5252955 | 306.2656 | 306.2528 | 304.5705
1454 | [8 empty] | 6.623758 | 6.364805 | 4.753683 | 5.914082 | 0.5256961 | 306.3732 | 306.1278 | 304.6006
1455 | [8 empty] | 6.642431 | 6.441496 | 4.794861 | 5.959596 | 0.5297419 | 306.3909 | 306.2005 | 304.6397
1456 | [8 empty] | 6.715645 | 6.514355 | 4.701525 | 5.977175 | 0.5313045 | 306.4603 | 306.2695 | 304.5512
1457 | [8 empty] | 6.804345 | 6.430034 | 4.708737 | 5.981039 | 0.5316479 | 306.5444 | 306.1896 | 304.558
1458 | [8 empty] | 6.90293 | 6.354663 | 4.684783 | 5.980792 | 0.5316259 | 306.6378 | 306.1182 | 304.5353
1459 | [8 empty] | 7.006569 | 6.374206 | 4.742897 | 6.041224 | 0.5369977 | 306.7361 | 306.1367 | 304.5904
1460 | [8 empty] | 6.837507 | 6.40608 | 4.759703 | 6.001097 | 0.5334308 | 306.5758 | 306.1669 | 304.6064
1461 | [8 empty] | 6.770668 | 6.282093 | 4.757449 | 5.936737 | 0.52771 | 306.5125 | 306.0494 | 304.6042
1462 | [8 empty] | 6.854539 | 6.260651 | 4.750849 | 5.955346 | 0.5293641 | 306.592 | 306.0291 | 304.598
1463 | [8 empty] | 6.94868 | 6.283671 | 4.76669 | 5.99968 | 0.5333049 | 306.6812 | 306.0509 | 304.613
1464 | [8 empty] | 6.948809 | 6.189755 | 4.778409 | 5.972324 | 0.5308733 | 306.6813 | 305.9619 | 304.6241
1465 | [8 empty] | 6.831229 | 6.147578125 | 4.756419 | 5.911742 | 0.5254882 | 306.5699 | 305.921875 | 304.6032
1466 | [8 empty] | 6.80882 | 6.302119 | 4.800785 | 5.970575 | 0.5307178 | 306.5486 | 306.0684 | 304.6453
1467 | [8 empty] | 6.925016 | 6.475527 | 4.82065 | 6.073731 | 0.5398872 | 306.6588 | 306.2327 | 304.6641
1468 | [8 empty] | 7.02183 | 6.341334 | 4.904102 | 6.089089 | 0.5412523 | 306.7505 | 306.1055 | 304.7432
1469 | [8 empty] | 6.947424 | 6.278906 | 4.876156 | 6.034162 | 0.53637 | 306.68 | 306.0464 | 304.7167
1470 | [8 empty] | 6.826528 | 6.367155 | 4.688421 | 5.960702 | 0.5298401 | 306.5654 | 306.13 | 304.5388
1471 | [8 empty] | 6.853251 | 6.399448 | 4.728376 | 5.993692 | 0.5327726 | 306.5908 | 306.1606 | 304.5767
1472 | [8 empty] | 6.847391 | 6.380484 | 4.727475 | 5.985117 | 0.5320104 | 306.5852 | 306.1426 | 304.5758
1473 | [8 empty] | 6.768479 | 6.363356 | 4.681177 | 5.937671 | 0.5277929 | 306.5104 | 306.1264 | 304.5319
1474 | [8 empty] | 6.881326 | 6.272821 | 4.640642 | 5.931596 | 0.527253 | 306.6174 | 306.0406 | 304.4935
1475 | [8 empty] | 6.971153 | 6.335378 | 4.650494 | 5.985675 | 0.53206 | 306.7025 | 306.0999 | 304.5028
1476 | [8 empty] | 6.819316 | 6.276427 | 4.695858 | 5.930534 | 0.5271586 | 306.5586 | 306.044 | 304.5458
1477 | [8 empty] | 6.751479 | 6.20698 | 4.650494 | 5.869651 | 0.5217468 | 306.4943 | 305.9782 | 304.5028
1478 | [8 empty] | 6.815839 | 6.16799 | 4.613469 | 5.865766 | 0.5214014 | 306.5553 | 305.9412 | 304.4677
1479 | [8 empty] | 6.783257 | 6.297869 | 4.624448 | 5.901858 | 0.5246096 | 306.5244 | 306.0643 | 304.4781
1480 | [8 empty] | 6.730198 | 6.302377 | 4.556965 | 5.86318 | 0.5211715 | 306.4741 | 306.0686 | 304.4142
1481 | [8 empty] | 6.777397 | 6.205821 | 4.600751 | 5.861323 | 0.5210065 | 306.5189 | 305.9771 | 304.4557
1482 | [8 empty] | 6.825112 | 6.189916 | 4.632142 | 5.88239 | 0.5228791 | 306.5641 | 305.962 | 304.4854
1483 | [8 empty] | 6.9953 | 6.233445 | 4.628601 | 5.952449 | 0.5291065 | 306.7254 | 306.0033 | 304.4821
1484 | [8 empty] | 7.047264 | 6.265255 | 4.595986 | 5.969502 | 0.5306224 | 306.7747 | 306.0334 | 304.4512
1485 | [8 empty] | 6.829523 | 6.148319 | 4.588549 | 5.855463 | 0.5204856 | 306.5683 | 305.9226 | 304.4441
1486 | [8 empty] | 6.904411 | 6.086631 | 4.687133 | 5.892725 | 0.5237978 | 306.6393 | 305.8641 | 304.5376
1487 | [8 empty] | 6.9783 | 6.097127 | 4.651492 | 5.908973 | 0.5252421 | 306.7093 | 305.8741 | 304.5038
1488 | [8 empty] | 7.139764 | 6.078775 | 4.671196 | 5.963245 | 0.5300662 | 306.8623 | 305.8567 | 304.5225
1489 | [8 empty] | 7.141502 | 5.955754 | 4.72213 | 5.939796 | 0.5279818 | 306.864 | 305.7401 | 304.5707
1490 | [8 empty] | 7.049035 | 5.988691 | 4.7381 | 5.925275 | 0.5266911 | 306.7763 | 305.7713 | 304.5859
1491 | [8 empty] | 7.096235 | 6.070597 | 4.538259 | 5.901697 | 0.5245953 | 306.8211 | 305.8489 | 304.3965
1492 | [8 empty] | 7.155314 | 6.020919 | 4.435747 | 5.87066 | 0.5218364 | 306.8771 | 305.8018 | 304.2993
1493 | [8 empty] | 7.15071 | 6.008942 | 4.451716 | 5.870456 | 0.5218183 | 306.8727 | 305.7905 | 304.3144
1494 | [8 empty] | 7.057535 | 6.173077 | 4.507866 | 5.912826 | 0.5255845 | 306.7844 | 305.946 | 304.3676
1495 | [8 empty] | 7.065423 | 6.207688 | 4.662407 | 5.978506 | 0.5314228 | 306.7919 | 305.9789 | 304.5141
1496 | [8 empty] | 7.127175 | 6.150186 | 4.584975 | 5.954112 | 0.5292544 | 306.8504 | 305.9243 | 304.4407
1497 | [8 empty] | 7.008211 | 6.194906 | 4.386615 | 5.863244 | 0.5211773 | 306.7376 | 305.9667 | 304.2527
1498 | [8 empty] | 6.885254 | 6.241301 | 4.358508 | 5.828354 | 0.5180759 | 306.6211 | 306.0107 | 304.2261
1499 | [8 empty] | 7.107149 | 6.223239 | 4.386068 | 5.905485 | 0.524932 | 306.8314 | 305.9936 | 304.2522
1500 | [8 empty] | 7.103479 | 6.199865 | 4.346853 | 5.883399 | 0.5229688 | 306.8279 | 305.9714 | 304.215
1501 | [8 empty] | 6.952608 | 6.201603 | 4.265462 | 5.806558 | 0.5161385 | 306.6849 | 305.9731 | 304.1379
1502 | [8 empty] | 6.988957 | 6.038949 | 4.295307 | 5.774405 | 0.5132804 | 306.7194 | 305.8189 | 304.1662
1503 | [8 empty] | 7.03445 | 6.030417 | 4.365302 | 5.810056 | 0.5164494 | 306.7625 | 305.8108 | 304.2325
1504 | [8 empty] | 7.011656 | 5.942264 | 4.347658 | 5.767193 | 0.5126393 | 306.7409 | 305.7273 | 304.2158
1505 | [8 empty] | 6.901642 | 5.962741 | 4.434845 | 5.766409 | 0.5125697 | 306.6366 | 305.7467 | 304.2984
1506 | [8 empty] | 6.856954 | 6.217025 | 4.374413 | 5.816131 | 0.5169894 | 306.5943 | 305.9877 | 304.2411
1507 | [8 empty] | 6.825337 | 6.248416 | 4.288224 | 5.787326 | 0.514429 | 306.5643 | 306.0175 | 304.1595
1508 | [8 empty] | 6.941758 | 6.187694 | 4.325829 | 5.818427 | 0.5171935 | 306.6747 | 305.9599 | 304.1951
1509 | [8 empty] | 6.794364 | 6.150154 | 4.410119 | 5.784879 | 0.5142115 | 306.5349 | 305.9243 | 304.275
1510 | [8 empty] | 6.699579 | 6.246259 | 4.405643 | 5.783827 | 0.514118 | 306.4451 | 306.0154 | 304.2708
1511 | [8 empty] | 6.727525 | 6.406467 | 4.442186 | 5.858726 | 0.5207756 | 306.4716 | 306.1673 | 304.3054
1512 | [8 empty] | 6.89356 | 6.373723 | 4.514369 | 5.927218 | 0.5268638 | 306.629 | 306.1362 | 304.3738
1513 | [8 empty] | 6.996395 | 6.27604 | 4.610153 | 5.960863 | 0.5298544 | 306.7264 | 306.0436 | 304.4646
1514 | [8 empty] | 6.92669 | 6.252054 | 4.654261 | 5.944335 | 0.5283854 | 306.6604 | 306.0209 | 304.5064
1515 | [8 empty] | 6.968288 | 6.336891 | 4.558607 | 5.954595 | 0.5292973 | 306.6998 | 306.1013 | 304.4157
1516 | [8 empty] | 7.01436 | 6.278101 | 4.624737 | 5.972399 | 0.53088 | 306.7435 | 306.0456 | 304.4784
1517 | [8 empty] | 7.008855 | 6.230934 | 4.729986 | 5.989925 | 0.5324378 | 306.7383 | 306.0009 | 304.5782
1518 | [8 empty] | 6.940213 | 6.275686 | 4.651235 | 5.955711 | 0.5293965 | 306.6732 | 306.0433 | 304.5035
1519 | [8 empty] | 6.894784 | 6.289627 | 4.663759 | 5.94939 | 0.5288347 | 306.6301 | 306.0565 | 304.5154
1520 | [8 empty] | 6.986607 | 6.227585 | 4.679728 | 5.96464 | 0.5301902 | 306.7172 | 305.9977 | 304.5305
1521 | [8 empty] | 6.972763 | 6.265705 | 4.763567 | 6.000678 | 0.5333936 | 306.704 | 306.0338 | 304.61
1522 | [8 empty] | 6.928783 | 6.361843 | 4.897953 | 6.06286 | 0.5389209 | 306.6624 | 306.125 | 304.7374
1523 | [8 empty] | 7.078978 | 6.279292 | 4.878603 | 6.078958 | 0.5403518 | 306.8047 | 306.0467 | 304.7191
1524 | [8 empty] | 7.31813 | 6.200315 | 4.819427 | 6.112624 | 0.5433444 | 307.0314 | 305.9719 | 304.663
1525 | [8 empty] | 7.244819 | 6.244005 | 4.868204 | 6.11901 | 0.543912 | 306.9619 | 306.0133 | 304.7092
1526 | [8 empty] | 7.176821 | 6.237148 | 4.925835 | 6.113268 | 0.5434016 | 306.8975 | 306.0068 | 304.7638
1527 | [8 empty] | 7.341794 | 6.184668 | 4.888294 | 6.138252 | 0.5456224 | 307.0538 | 305.957 | 304.7282
1528 | [8 empty] | 7.33001 | 6.195904 | 4.850528 | 6.125481 | 0.5444872 | 307.0427 | 305.9677 | 304.6924
1529 | [8 empty] | 7.201612 | 6.227135 | 4.834301 | 6.087683 | 0.5411274 | 306.921 | 305.9973 | 304.6771
1530 | [8 empty] | 7.122893 | 6.200927 | 4.827315 | 6.050378 | 0.5378114 | 306.8463 | 305.9724 | 304.6704
1531 | [8 empty] | 7.046653 | 6.237663 | 4.858481 | 6.047599 | 0.5375643 | 306.7741 | 306.0073 | 304.7
1532 | [8 empty] | 7.092596 | 6.254179 | 4.978604 | 6.10846 | 0.5429742 | 306.8176 | 306.0229 | 304.8138
1533 | [8 empty] | 7.112751 | 6.240174 | 4.923291 | 6.092072 | 0.5415175 | 306.8367 | 306.0096 | 304.7614
1534 | [8 empty] | 6.988861 | 6.30946 | 4.887811 | 6.062044 | 0.5388484 | 306.7193 | 306.0753 | 304.7278
1535 | [8 empty] | 6.952801 | 6.179034 | 4.857837 | 5.996557 | 0.5330273 | 306.6851 | 305.9517 | 304.6994
1536 | [8 empty] | 7.057535 | 6.122336 | 4.83076 | 6.003544 | 0.5336483 | 306.7844 | 305.8979 | 304.6737
1537 | [8 empty] | 7.153962 | 6.080739 | 4.717687 | 5.98413 | 0.5319226 | 306.8758 | 305.8585 | 304.5665
1538 | [8 empty] | 7.1576 | 6.14716 | 4.700849 | 6.00187 | 0.5334995 | 306.8792 | 305.9215 | 304.5506
1539 | [8 empty] | 7.094013 | 6.311488 | 4.640803 | 6.015435 | 0.5347053 | 306.819 | 306.0772 | 304.4937
1540 | [8 empty] | 7.146621 | 6.319119 | 4.638453 | 6.034731 | 0.5364205 | 306.8688 | 306.0845 | 304.4914
1541 | [8 empty] | 7.271381 | 6.217733 | 4.496919 | 5.995344 | 0.5329195 | 306.9871 | 305.9884 | 304.3573
1542 | [8 empty] | 7.275824 | 6.124848 | 4.408187 | 5.936286 | 0.5276699 | 306.9913 | 305.9003 | 304.2732
1543 | [8 empty] | 7.152127 | 6.197128 | 4.441671 | 5.930308 | 0.5271385 | 306.8741 | 305.9688 | 304.3049
1544 | [8 empty] | 7.118997 | 6.160392 | 4.517943 | 5.932444 | 0.5273284 | 306.8427 | 305.934 | 304.3772
1545 | [8 empty] | 7.116969 | 5.987435 | 4.596115 | 5.900173 | 0.5244598 | 306.8407 | 305.7701 | 304.4513
1546 | [8 empty] | 6.99955 | 6.023559 | 4.693057 | 5.905389 | 0.5249234 | 306.7294 | 305.8043 | 304.5432
1547 | [8 empty] | 6.982003 | 5.989302 | 4.616656 | 5.862654 | 0.5211248 | 306.7128 | 305.7719 | 304.4708
1548 | [8 empty] | 7.18384 | 5.959328 | 4.713341 | 5.95217 | 0.5290817 | 306.9041 | 305.7434 | 304.5624
1549 | [8 empty] | 7.070285 | 6.05495 | 4.826929 | 5.984054 | 0.5319159 | 306.7965 | 305.8341 | 304.6701
1550 | [8 empty] | 6.95747 | 6.098222 | 4.825383 | 5.960358 | 0.5298096 | 306.6895 | 305.8751 | 304.6686
1551 | [8 empty] | 6.988571 | 5.971949 | 4.812118 | 5.924213 | 0.5265967 | 306.719 | 305.7554 | 304.656
1552 | [8 empty] | 7.090665 | 5.951987 | 4.813406 | 5.952019 | 0.5290684 | 306.8158 | 305.7365 | 304.6573
1553 | [8 empty] | 7.04324 | 5.996546 | 4.869814 | 5.969867 | 0.5306548 | 306.7708 | 305.7787 | 304.7107
1554 | [8 empty] | 6.985995 | 6.017764 | 4.826929 | 5.943563 | 0.5283167 | 306.7166 | 305.7988 | 304.6701
1555 | [8 empty] | 6.981134 | 5.918214 | 4.829633 | 5.90966 | 0.5253031 | 306.712 | 305.7045 | 304.6726
1556 | [8 empty] | 7.100291 | 6.028002 | 4.759478 | 5.96259 | 0.530008 | 306.8249 | 305.8085 | 304.6061
1557 | [8 empty] | 7.197845 | 6.007783 | 4.677957 | 5.961195 | 0.529884 | 306.9174 | 305.7894 | 304.5289
1558 | [8 empty] | 7.070091 | 6.027519 | 4.775833 | 5.957815 | 0.5295835 | 306.7963 | 305.8081 | 304.6216
1559 | [8 empty] | 6.987348 | 6.090398 | 4.758415 | 5.945387 | 0.5284788 | 306.7179 | 305.8677 | 304.6051
1560 | [8 empty] | 7.082326 | 6.124912 | 4.722227 | 5.976488 | 0.5312434 | 306.8079 | 305.9004 | 304.5708
1561 | [8 empty] | 7.117774 | 6.160102 | 4.777669 | 6.018515 | 0.5349791 | 306.8415 | 305.9337 | 304.6234
1562 | [8 empty] | 7.105443 | 6.320728 | 4.724738 | 6.050303 | 0.5378047 | 306.8298 | 306.086 | 304.5732
1563 | [8 empty] | 7.014006 | 6.137662 | 4.61965 | 5.923773 | 0.5265576 | 306.7431 | 305.9125 | 304.4736
1564 | [8 empty] | 7.042435 | 6.108524 | 4.544859 | 5.898606 | 0.5243205 | 306.7701 | 305.8849 | 304.4027
1565 | [8 empty] | 7.042049 | 6.097578 | 4.533107 | 5.890911 | 0.5236366 | 306.7697 | 305.8745 | 304.3916
1566 | [8 empty] | 7.031649 | 6.176748 | 4.621357 | 5.943251 | 0.528289 | 306.7599 | 305.9495 | 304.4752
1567 | [8 empty] | 6.990374 | 6.33747 | 4.585297 | 5.971047 | 0.5307598 | 306.7207 | 306.1019 | 304.441
1568 | [8 empty] | 6.962267 | 6.320632 | 4.524801 | 5.9359 | 0.5276355 | 306.6941 | 306.0859 | 304.3837
1569 | [8 empty] | 7.054509 | 6.310522 | 4.544247 | 5.969759 | 0.5306453 | 306.7815 | 306.0763 | 304.4021
1570 | [8 empty] | 7.05248 | 6.267412 | 4.556804 | 5.958899 | 0.5296799 | 306.7796 | 306.0355 | 304.414
1571 | [8 empty] | 7.02521 | 6.277457 | 4.661344 | 5.988004 | 0.532267 | 306.7538 | 306.045 | 304.5131
1572 | [8 empty] | 7.078527 | 6.30257 | 4.714597 | 6.031898 | 0.5361687 | 306.8043 | 306.0688 | 304.5636
1573 | [8 empty] | 7.19704 | 6.283896 | 4.559283 | 6.013406 | 0.534525 | 306.9166 | 306.0511 | 304.4164
1574 | [8 empty] | 7.13194 | 6.288082 | 4.498883 | 5.972968 | 0.5309305 | 306.8549 | 306.0551 | 304.3591
1575 | [8 empty] | 7.021443 | 6.277264 | 4.597371 | 5.965359 | 0.5302542 | 306.7502 | 306.0448 | 304.4525
1576 | [8 empty] | 7.088926 | 6.328456 | 4.642477 | 6.019953 | 0.5351069 | 306.8141 | 306.0933 | 304.4952
1577 | [8 empty] | 7.0859 | 6.390755 | 4.470551 | 5.982402 | 0.531769 | 306.8113 | 306.1524 | 304.3323
1578 | [8 empty] | 7.022699 | 6.430292 | 4.41205 | 5.955014 | 0.5293345 | 306.7514 | 306.1898 | 304.2768
1579 | [8 empty] | 7.073923 | 6.338919 | 4.37979 | 5.930877 | 0.5271891 | 306.7999 | 306.1032 | 304.2462
1580 | [8 empty] | 7.119802 | 6.393878 | 4.382044 | 5.965241 | 0.5302437 | 306.8434 | 306.1553 | 304.2484
1581 | [8 empty] | 7.291954 | 6.484993 | 4.432463 | 6.069803 | 0.5395381 | 307.0066 | 306.2417 | 304.2962
1582 | [8 empty] | 7.248136 | 6.507787 | 4.431304 | 6.062409 | 0.5388808 | 306.9651 | 306.2633 | 304.2951
1583 | [8 empty] | 7.197717 | 6.443331 | 4.322867 | 5.987972 | 0.5322641 | 306.9173 | 306.2022 | 304.1923
1584 | [8 empty] | 7.22547 | 6.565547 | 4.353067 | 6.048028 | 0.5376025 | 306.9436 | 306.3181 | 304.2209
1585 | [8 empty] | 7.218483 | 6.556597 | 4.503391 | 6.092823 | 0.5415843 | 306.937 | 306.3096 | 304.3634
1586 | [8 empty] | 7.362335 | 6.52849 | 4.47744 | 6.122755 | 0.5442449 | 307.0733 | 306.2829 | 304.3388
1587 | [8 empty] | 7.360274 | 6.57028 | 4.405193 | 6.111916 | 0.5432814 | 307.0714 | 306.3225 | 304.2703
1588 | [8 empty] | 7.312914 | 6.611877 | 4.405869 | 6.11022 | 0.5431307 | 307.0265 | 306.362 | 304.271
1589 | [8 empty] | 7.283326 | 6.62379 | 4.437517 | 6.114878 | 0.5435447 | 306.9984 | 306.3733 | 304.301
1590 | [8 empty] | 7.367454 | 6.558432 | 4.43726 | 6.121049 | 0.5440932 | 307.0782 | 306.3113 | 304.3007
1591 | [8 empty] | 7.343661 | 6.311102 | 4.426764 | 6.027176 | 0.5357489 | 307.0556 | 306.0769 | 304.2908
1592 | [8 empty] | 7.254285 | 6.253954 | 4.473931 | 5.994057 | 0.532805 | 306.9709 | 306.0227 | 304.3355
1593 | [8 empty] | 7.329366 | 6.15978 | 4.55426 | 6.014469 | 0.5346195 | 307.0421 | 305.9334 | 304.4116
1594 | [8 empty] | 7.379914 | 6.188564 | 4.50954 | 6.026006 | 0.535645 | 307.09 | 305.9607 | 304.3692
1595 | [8 empty] | 7.373153 | 6.268152 | 4.430885 | 6.024063 | 0.5354723 | 307.0836 | 306.0362 | 304.2947
1596 | [8 empty] | 7.435162 | 6.232318 | 4.32071 | 5.996064 | 0.5329834 | 307.1423 | 306.0022 | 304.1902
1597 | [8 empty] | 7.487996 | 6.193103 | 4.387098 | 6.022733 | 0.535354 | 307.1924 | 305.965 | 304.2532
1598 | [8 empty] | 7.299617 | 6.224462 | 4.56012 | 6.028066 | 0.5358281 | 307.0139 | 305.9948 | 304.4172
1599 | [8 empty] | 7.181554 | 6.281546 | 4.572419 | 6.01184 | 0.5343857 | 306.9019 | 306.0489 | 304.4288
1600 | [8 empty] | 7.198586 | 6.22121 | 4.543442 | 5.987746 | 0.5322441 | 306.9181 | 305.9917 | 304.4014
1601 | [8 empty] | 7.252385 | 6.199704 | 4.556514 | 6.002868 | 0.5335882 | 306.9691 | 305.9713 | 304.4138
1602 | [8 empty] | 7.226049 | 6.256884 | 4.650623 | 6.044519 | 0.5372905 | 306.9441 | 306.0255 | 304.503
1603 | [8 empty] | 7.256957 | 6.266961 | 4.685427 | 6.069782 | 0.5395362 | 306.9734 | 306.035 | 304.5359
1604 | [8 empty] | 7.279076 | 6.29275 | 4.654132 | 6.075319 | 0.5400284 | 306.9944 | 306.0595 | 304.5063
1605 | [8 empty] | 7.297138 | 6.33087 | 4.759156 | 6.129055 | 0.5448049 | 307.0115 | 306.0956 | 304.6058
1606 | [8 empty] | 7.285225 | 6.27926 | 4.732369 | 6.098951 | 0.542129 | 307.0002 | 306.0467 | 304.5804
1607 | [8 empty] | 7.187736 | 6.189143 | 4.804102 | 6.060327 | 0.5386957 | 306.9078 | 305.9613 | 304.6484375
1608 | [8 empty] | 7.174761 | 6.258365 | 4.828281 | 6.087135 | 0.5410787 | 306.8955 | 306.0269 | 304.6714
1609 | [8 empty] | 7.240859 | 6.357979 | 4.765917 | 6.121585 | 0.5441409 | 306.9582 | 306.1213 | 304.6122
1610 | [8 empty] | 7.298941 | 6.291913 | 4.745151 | 6.112001 | 0.543289 | 307.0132 | 306.0587 | 304.5926
1611 | [8 empty] | 7.272605 | 6.320406 | 4.781564 | 6.124858 | 0.5444319 | 306.9883 | 306.0857 | 304.6271
1612 | [8 empty] | 7.170318 | 6.415932 | 4.838423 | 6.141557 | 0.5459162 | 306.8913 | 306.1762 | 304.681
1613 | [8 empty] | 7.150131 | 6.440498 | 4.790901 | 6.127177 | 0.5446379 | 306.8722 | 306.1995 | 304.6359
1614 | [8 empty] | 7.21507 | 6.440433 | 4.803651 | 6.153051 | 0.5469379 | 306.9337 | 306.1995 | 304.648
1615 | [8 empty] | 7.212269 | 6.47015 | 4.884398 | 6.188939 | 0.5501279 | 306.9311 | 306.2276 | 304.7245
1616 | [8 empty] | 7.073182 | 6.470601 | 4.886137 | 6.143307 | 0.5460717 | 306.7992 | 306.2281 | 304.7262
1617 | [8 empty] | 7.017773 | 6.533577 | 4.853104 | 6.134818 | 0.5453171 | 306.7467 | 306.2878 | 304.6949
1618 | [8 empty] | 6.95425 | 6.465224 | 4.817012 | 6.078829 | 0.5403403 | 306.6865 | 306.223 | 304.6607
1619 | [8 empty] | 6.88564 | 6.323594 | 4.873033 | 6.027422 | 0.5357709 | 306.6215 | 306.0887 | 304.7138
1620 | [8 empty] | 6.823051 | 6.347161 | 4.786651 | 5.985621 | 0.5320552 | 306.5621 | 306.1111 | 304.6319
1621 | [8 empty] | 6.871925 | 6.434541 | 4.745215 | 6.017227 | 0.5348646 | 306.6085 | 306.1939 | 304.5926
1622 | [8 empty] | 6.832935 | 6.477974 | 4.680598 | 5.997169 | 0.5330817 | 306.5715 | 306.235 | 304.5314
1623 | [8 empty] | 6.615934 | 6.415385 | 4.771616 | 5.934312 | 0.5274944 | 306.3658 | 306.1757 | 304.6176
1624 | [8 empty] | 6.619379 | 6.32485 | 4.792801 | 5.912343 | 0.5255416 | 306.3691 | 306.0899 | 304.6377
1625 | [8 empty] | 6.793238 | 6.302151 | 4.771101 | 5.955497 | 0.5293775 | 306.5339 | 306.0684 | 304.6172
1626 | [8 empty] | 6.8396 | 6.388244 | 4.731242 | 5.986362 | 0.532121 | 306.5778 | 306.15 | 304.5794
1627 | [8 empty] | 6.771119 | 6.288017 | 4.753844 | 5.93766 | 0.527792 | 306.5129 | 306.055 | 304.6008
1628 | [8 empty] | 6.831261 | 6.212614 | 4.834688 | 5.959521 | 0.5297352 | 306.5699 | 305.9835 | 304.6774
1629 | [8 empty] | 6.929137 | 6.257141 | 4.81234375 | 5.999541 | 0.5332925 | 306.6627 | 306.0257 | 304.65625
1630 | [8 empty] | 6.975081 | 6.296195 | 4.768622 | 6.013299 | 0.5345155 | 306.7062 | 306.0627 | 304.6148
1631 | [8 empty] | 6.94414 | 6.333092 | 4.78121 | 6.019481 | 0.535065 | 306.6769 | 306.0977 | 304.6267
1632 | [8 empty] | 6.869929 | 6.282286 | 4.770489 | 5.974235 | 0.5310431 | 306.6066 | 306.0496 | 304.6166
1633 | [8 empty] | 7.035835 | 6.333317 | 4.792447 | 6.053866 | 0.5381214 | 306.7638 | 306.0979 | 304.6374
1634 | [8 empty] | 7.113009 | 6.261262 | 4.865081 | 6.079784 | 0.5404252 | 306.837 | 306.0296 | 304.7062
1635 | [8 empty] | 7.174986 | 6.271984 | 4.739935 | 6.062302 | 0.5388712 | 306.8957 | 306.0398 | 304.5876
1636 | [8 empty] | 7.332811 | 6.441753 | 4.697211 | 6.157258 | 0.5473119 | 307.0453 | 306.2007 | 304.5471
1637 | [8 empty] | 7.209468 | 6.500801 | 4.802621 | 6.170963 | 0.5485301 | 306.9284 | 306.2567 | 304.647
1638 | [8 empty] | 7.210402 | 6.446518 | 4.826349 | 6.16109 | 0.5476524 | 306.9293 | 306.2052 | 304.6695
1639 | [8 empty] | 7.234903 | 6.500415 | 4.776188 | 6.170502 | 0.548489 | 306.9525 | 306.2563 | 304.622
1640 | [8 empty] | 7.156892 | 6.565676 | 4.759059 | 6.160542 | 0.5476038 | 306.8786 | 306.3182 | 304.6057
1641 | [8 empty] | 7.01114 | 6.53158 | 4.823355 | 6.122025 | 0.54418 | 306.7404 | 306.2859 | 304.6667
1642 | [8 empty] | 6.991823 | 6.508238 | 4.830728 | 6.110263 | 0.5431345 | 306.7221 | 306.2637 | 304.6737
1643 | [8 empty] | 7.065391 | 6.577782 | 4.668234 | 6.103802 | 0.5425602 | 306.7918 | 306.3297 | 304.5197
1644 | [8 empty] | 6.980715 | 6.599063 | 4.611215 | 6.063664 | 0.5389924 | 306.7116 | 306.3498 | 304.4656
1645 | [8 empty] | 7.023697 | 6.586893 | 4.678408 | 6.096333 | 0.5418962 | 306.7523 | 306.3383 | 304.5293
1646 | [8 empty] | 7.004701 | 6.481998 | 4.665401 | 6.0507 | 0.53784 | 306.7343 | 306.2389 | 304.517
1647 | [8 empty] | 6.883354 | 6.434348 | 4.555902 | 5.957868 | 0.5295883 | 306.6193 | 306.1937 | 304.4132
1648 | [8 empty] | 6.888441 | 6.46062 | 4.479469 | 5.942843 | 0.5282528 | 306.6241 | 306.2186 | 304.3407
1649 | [8 empty] | 7.03107 | 6.544749 | 4.541736 | 6.039185 | 0.5368164 | 306.7593 | 306.2983 | 304.3997
1650 | [8 empty] | 7.078462 | 6.581484 | 4.656257 | 6.105401 | 0.5427023 | 306.8042 | 306.3332 | 304.5083
1651 | [8 empty] | 7.025371 | 6.430614 | 4.688131 | 6.048039 | 0.5376034 | 306.7539 | 306.1902 | 304.5385
1652 | [8 empty] | 7.065391 | 6.381257 | 4.640352 | 6.029 | 0.5359111 | 306.7918 | 306.1434 | 304.4932
1653 | [8 empty] | 7.151193 | 6.448611 | 4.660572 | 6.086792 | 0.5410482 | 306.8732 | 306.2072 | 304.5124
1654 | [8 empty] | 7.166841 | 6.428585 | 4.662568 | 6.085998 | 0.5409776 | 306.888 | 306.1882 | 304.5143
1655 | [8 empty] | 7.105475 | 6.336859 | 4.55381 | 5.998714 | 0.5332191 | 306.8298 | 306.1013 | 304.4112
1656 | [8 empty] | 7.002866 | 6.254437 | 4.530178 | 5.92916 | 0.5270365 | 306.7326 | 306.0232 | 304.3888
1657 | [8 empty] | 7.077239 | 6.26651 | 4.565336 | 5.969695 | 0.5306396 | 306.8031 | 306.0346 | 304.4221
1658 | [8 empty] | 7.167839 | 6.330967 | 4.603585 | 6.03413 | 0.5363671 | 306.8889 | 306.0957 | 304.4584
1659 | [8 empty] | 7.077271 | 6.360008 | 4.626573 | 6.021284 | 0.5352252 | 306.8031 | 306.1232 | 304.4802
1660 | [8 empty] | 7.076144 | 6.29069 | 4.580146 | 5.982327 | 0.5317624 | 306.802 | 306.0575 | 304.4362
1661 | [8 empty] | 6.94501 | 6.262293 | 4.458863 | 5.888722 | 0.5234419 | 306.6777 | 306.0306 | 304.3212
1662 | [8 empty] | 6.944269 | 6.260361 | 4.371805 | 5.858812 | 0.5207833 | 306.677 | 306.0288 | 304.2387
1663 | [8 empty] | 7.015519 | 6.349447 | 4.410891 | 5.925286 | 0.5266921 | 306.7446 | 306.1132 | 304.2757
1664 | [8 empty] | 7.021475 | 6.436473 | 4.542605 | 6.000185 | 0.5333497 | 306.7502 | 306.1957 | 304.4006
1665 | [8 empty] | 7.017161 | 6.346485 | 4.48623 | 5.949959 | 0.5288852 | 306.7461 | 306.1104 | 304.3471
1666 | [8 empty] | 7.029267 | 6.34993 | 4.452328 | 5.943842 | 0.5283415 | 306.7576 | 306.1137 | 304.315
1667 | [8 empty] | 7.058565 | 6.364225 | 4.392443 | 5.938411 | 0.5278588 | 306.7854 | 306.1272 | 304.2582
1668 | [8 empty] | 7.056472 | 6.413067 | 4.448979 | 5.972839 | 0.5309191 | 306.7834 | 306.1735 | 304.3118
1669 | [8 empty] | 7.022699 | 6.391206 | 4.462598 | 5.958834 | 0.5296741 | 306.7514 | 306.1528 | 304.3247
1670 | [8 empty] | 6.9302 | 6.444748 | 4.488258 | 5.954402 | 0.5292802 | 306.6637 | 306.2036 | 304.3491
1671 | [8 empty] | 6.917418 | 6.463357 | 4.542348 | 5.974374 | 0.5310555 | 306.6516 | 306.2212 | 304.4003
1672 | [8 empty] | 6.919929 | 6.439435 | 4.558446 | 5.972603 | 0.5308981 | 306.654 | 306.1985 | 304.4156
1673 | [8 empty] | 7.012364 | 6.403376 | 4.48813 | 5.967956 | 0.530485 | 306.7416 | 306.1643 | 304.3489
1674 | [8 empty] | 7.110208 | 6.271082 | 4.502328 | 5.961206 | 0.529885 | 306.8343 | 306.0389 | 304.3624
1675 | [8 empty] | 7.03664 | 6.274398 | 4.420228 | 5.910422 | 0.5253708 | 306.7646 | 306.0421 | 304.2846
1676 | [8 empty] | 7.049808 | 6.266414 | 4.565722 | 5.960648 | 0.5298354 | 306.7771 | 306.0345 | 304.4225
1677 | [8 empty] | 7.052126 | 6.317219 | 4.624512 | 5.997952 | 0.5331513 | 306.7793 | 306.0827 | 304.4782
1678 | [8 empty] | 7.048102 | 6.286923 | 4.502618 | 5.945881 | 0.5285227 | 306.7755 | 306.054 | 304.3627
1679 | [8 empty] | 7.046556 | 6.229453 | 4.552876 | 5.942962 | 0.5282632 | 306.774 | 305.9995 | 304.4103
1680 | [8 empty] | 7.014006 | 6.227746 | 4.538581 | 5.926778 | 0.5268247 | 306.7431 | 305.9979 | 304.3968
1681 | [8 empty] | 7.092017 | 6.278133 | 4.510055 | 5.960068 | 0.5297839 | 306.8171 | 306.0456 | 304.3697
1682 | [8 empty] | 7.156312 | 6.223529 | 4.41028 | 5.93004 | 0.5271147 | 306.878 | 305.9939 | 304.2751
1683 | [8 empty] | 7.134644 | 6.149735 | 4.399719 | 5.8947 | 0.5239733 | 306.8575 | 305.9239 | 304.2651
1684 | [8 empty] | 7.148038 | 6.149156 | 4.451072 | 5.916089 | 0.5258745 | 306.8702 | 305.9234 | 304.3138
1685 | [8 empty] | 7.134226 | 6.12327 | 4.492766 | 5.916754 | 0.5259337 | 306.8571 | 305.8988 | 304.3533
1686 | [8 empty] | 6.994077 | 6.112001 | 4.589837 | 5.898638 | 0.5243234 | 306.7242 | 305.8882 | 304.4453
1687 | [8 empty] | 7.090987 | 6.066348 | 4.64032 | 5.932551 | 0.5273379 | 306.8161 | 305.8449 | 304.4932
1688 | [8 empty] | 7.134483 | 6.058588 | 4.614274 | 5.935782 | 0.527625 | 306.8573 | 305.8375 | 304.4685
1689 | [8 empty] | 7.120285 | 5.988079 | 4.578343 | 5.895569 | 0.5240506 | 306.8439 | 305.7707 | 304.4344
1690 | [8 empty] | 7.071089 | 6.03061 | 4.637519 | 5.913073 | 0.5256065 | 306.7972 | 305.811 | 304.4905
1691 | [8 empty] | 7.153286 | 6.111422 | 4.629953 | 5.964887 | 0.5302122 | 306.8752 | 305.8876 | 304.4834
1692 | [8 empty] | 7.209565 | 6.1413 | 4.697243 | 6.016036 | 0.5347587 | 306.9285 | 305.9159 | 304.5471
1693 | [8 empty] | 7.191052 | 6.050893 | 4.705904 | 5.982616 | 0.5317881 | 306.9109 | 305.8302 | 304.5554
1694 | [8 empty] | 7.102062 | 6.060874 | 4.715369 | 5.959435 | 0.5297276 | 306.8266 | 305.8397 | 304.5643
1695 | [8 empty] | 6.98284 | 6.129226 | 4.709123 | 5.940397 | 0.5280353 | 306.7136 | 305.9045 | 304.5584
1696 | [8 empty] | 6.974662 | 6.12166 | 4.632142 | 5.909488 | 0.5252879 | 306.7058 | 305.8973 | 304.4854
1697 | [8 empty] | 6.895363 | 6.133605 | 4.694442 | 5.907803 | 0.5251381 | 306.6307 | 305.9086 | 304.5445
1698 | [8 empty] | 6.944945 | 6.212646 | 4.676476 | 5.944689 | 0.5284168 | 306.6777 | 305.9836 | 304.5275
1699 | [8 empty] | 6.920992 | 6.277199 | 4.71553 | 5.97124 | 0.5307769 | 306.655 | 306.0447 | 304.5645
1700 | [8 empty] | 6.876046 | 6.292718 | 4.708737 | 5.959167 | 0.5297037 | 306.6124 | 306.0594 | 304.558
1701 | [8 empty] | 6.860205 | 6.207624 | 4.657127 | 5.908319 | 0.5251839 | 306.5974 | 305.9788 | 304.5091
1702 | [8 empty] | 6.844977 | 6.166026 | 4.709896 | 5.906966 | 0.5250637 | 306.5829 | 305.9394 | 304.5591
1703 | [8 empty] | 6.799677 | 6.136664 | 4.778441 | 5.904927 | 0.5248824 | 306.54 | 305.9115 | 304.6241
1704 | [8 empty] | 6.774693 | 6.191268 | 4.709896 | 5.891952 | 0.5237291 | 306.5163 | 305.9633 | 304.5591
1705 | [8 empty] | 6.69314 | 6.207624 | 4.684429 | 5.861731 | 0.5210427 | 306.439 | 305.9788 | 304.535
1706 | [8 empty] | 6.756405 | 6.153567 | 4.718685 | 5.876219 | 0.5223306 | 306.499 | 305.9276 | 304.5675
1707 | [8 empty] | 6.846425 | 6.067507 | 4.721422 | 5.878451 | 0.522529 | 306.5843 | 305.846 | 304.5701
1708 | [8 empty] | 6.865292 | 6.100894 | 4.676831 | 5.881006 | 0.5227561 | 306.6022 | 305.8776 | 304.5278
1709 | [8 empty] | 6.860399 | 6.226619 | 4.640771 | 5.909263 | 0.5252678 | 306.5975 | 305.9968 | 304.4936
1710 | [8 empty] | 6.827687 | 6.239788 | 4.608897 | 5.892124 | 0.5237444 | 306.5665 | 306.0093 | 304.4634
1711 | [8 empty] | 6.817996 | 6.157398 | 4.602329 | 5.859241 | 0.5208214 | 306.5573 | 305.9312 | 304.4572
1712 | [8 empty] | 6.883869 | 6.101151 | 4.670939 | 5.88532 | 0.5231395 | 306.6198 | 305.8779 | 304.5222
1713 | [8 empty] | 6.841435 | 6.130418 | 4.722324 | 5.898059 | 0.5242719 | 306.5796 | 305.9056 | 304.5709
1714 | [8 empty] | 6.819896 | 6.12356 | 4.638646 | 5.860701 | 0.5209512 | 306.5591 | 305.8991 | 304.4916
1715 | [8 empty] | 6.842015 | 6.103792 | 4.627281 | 5.857696 | 0.5206841 | 306.5801 | 305.8804 | 304.4808
1716 | [8 empty] | 6.878074 | 6.097964 | 4.661795 | 5.879278 | 0.5226025 | 306.6143 | 305.8748 | 304.5135
1717 | [8 empty] | 6.838763 | 6.165672 | 4.584203 | 5.862879 | 0.5211448 | 306.577 | 305.939 | 304.44
1718 | [8 empty] | 6.816387 | 6.23029 | 4.498207 | 5.848294 | 0.5198484 | 306.5558 | 306.0003 | 304.3585
1719 | [8 empty] | 6.827172 | 6.30521 | 4.509798 | 5.880727 | 0.5227313 | 306.566 | 306.0713 | 304.3695
1720 | [8 empty] | 6.75692 | 6.244102 | 4.475863 | 5.825628 | 0.5178336 | 306.4995 | 306.0134 | 304.3373
1721 | [8 empty] | 6.698871 | 6.210457 | 4.384265 | 5.764531 | 0.5124028 | 306.4444 | 305.9815 | 304.2505
1722 | [8 empty] | 6.846844 | 6.230097 | 4.325636 | 5.800859 | 0.5156319 | 306.5847 | 306.0001 | 304.1949
1723 | [8 empty] | 6.943078 | 6.255049 | 4.330788 | 5.842971 | 0.5193752 | 306.6759 | 306.0237 | 304.1998
1724 | [8 empty] | 6.874533 | 6.200734 | 4.354935 | 5.810067 | 0.5164504 | 306.6109 | 305.9723 | 304.2227
1725 | [8 empty] | 6.891114 | 6.182962 | 4.388 | 5.820692 | 0.5173948 | 306.6266 | 305.9554 | 304.254
1726 | [8 empty] | 6.942949 | 6.145518 | 4.405257 | 5.831241 | 0.5183326 | 306.6758 | 305.9199 | 304.2704
1727 | [8 empty] | 6.965615 | 6.032767 | 4.365656 | 5.788013 | 0.51449 | 306.6973 | 305.813 | 304.2328
1728 | [8 empty] | 6.956665 | 6.038369 | 4.4682 | 5.821078 | 0.5174292 | 306.6888 | 305.8184 | 304.33
1729 | [8 empty] | 6.922473 | 5.775682 | 4.622516 | 5.773557 | 0.513205 | 306.6564 | 305.5694 | 304.4763
1730 | [8 empty] | 6.960399 | 6.000249 | 4.604615 | 5.855088 | 0.5204522 | 306.6923 | 305.7822 | 304.4594
1731 | [8 empty] | 7.091405 | 6.223271 | 4.558124 | 5.9576 | 0.5295644 | 306.8165 | 305.9936 | 304.4153
1732 | [8 empty] | 6.955699 | 6.286923 | 4.567654 | 5.936758 | 0.5277119 | 306.6879 | 306.054 | 304.4243
1733 | [8 empty] | 6.827204 | 6.279582 | 4.670488 | 5.925758 | 0.5267341 | 306.5661 | 306.047 | 304.5218
1734 | [8 empty] | 6.793431 | 6.24114 | 4.607706 | 5.880759 | 0.5227341 | 306.5341 | 306.0106 | 304.4623
1735 | [8 empty] | 6.800804 | 6.264031 | 4.508413 | 5.857749 | 0.5206888 | 306.541 | 306.0323 | 304.3682
1736 | [8 empty] | 6.866097 | 6.388662 | 4.585007 | 5.946589 | 0.5285857 | 306.6029 | 306.1504 | 304.4408
1737 | [8 empty] | 6.908982 | 6.404084 | 4.591286 | 5.968117 | 0.5304993 | 306.6436 | 306.165 | 304.4467
1738 | [8 empty] | 6.896072 | 6.373144 | 4.667107 | 5.978774 | 0.5314466 | 306.6313 | 306.1357 | 304.5186
1739 | [8 empty] | 6.91085 | 6.325461 | 4.639419 | 5.958577 | 0.5296513 | 306.6454 | 306.0905 | 304.4923
1740 | [8 empty] | 6.927785 | 6.371469 | 4.592026 | 5.96376 | 0.530112 | 306.6614 | 306.1341 | 304.4474
1741 | [8 empty] | 7.007663 | 6.446196 | 4.603069 | 6.018976 | 0.5350201 | 306.7371 | 306.2049 | 304.4579
1742 | [8 empty] | 7.028848 | 6.495199 | 4.683109 | 6.069052 | 0.5394713 | 306.7572 | 306.2514 | 304.5338
1743 | [8 empty] | 7.054476 | 6.348514 | 4.755968 | 6.052986 | 0.5380432 | 306.7815 | 306.1123 | 304.6028
1744 | [8 empty] | 7.006214 | 6.258944 | 4.767784 | 6.010981 | 0.5343094 | 306.7357 | 306.0274 | 304.614
1745 | [8 empty] | 6.978429 | 6.137758 | 4.787166 | 5.967785 | 0.5304697 | 306.7094 | 305.9126 | 304.6324
1746 | [8 empty] | 7.01935 | 6.186696 | 4.802363 | 6.002803 | 0.5335825 | 306.7482 | 305.959 | 304.6468
1747 | [8 empty] | 7.169899 | 6.351186 | 4.808319 | 6.109801 | 0.5430935 | 306.8909 | 306.1149 | 304.6524
1748 | [8 empty] | 7.194304 | 6.290786 | 4.78282 | 6.089303 | 0.5412714 | 306.914 | 306.0576 | 304.6283
1749 | [8 empty] | 7.133679 | 6.263387 | 4.766754 | 6.054607 | 0.5381873 | 306.8566 | 306.0316 | 304.613
1750 | [8 empty] | 7.176274 | 6.34832 | 4.825383 | 6.116659 | 0.543703 | 306.8969 | 306.1122 | 304.6686
1751 | [8 empty] | 7.29688 | 6.338758 | 4.79177 | 6.14247 | 0.5459973 | 307.0113 | 306.1031 | 304.6367
1752 | [8 empty] | 7.344402 | 6.305081 | 4.781275 | 6.143586 | 0.5460965 | 307.0563 | 306.0712 | 304.6268
1753 | [8 empty] | 7.3218 | 6.2959375 | 4.700205 | 6.105981 | 0.5427539 | 307.0349 | 306.0625 | 304.55
1754 | [8 empty] | 7.226403 | 6.290046 | 4.65278 | 6.05641 | 0.5383475 | 306.9445 | 306.0569 | 304.505
1755 | [8 empty] | 7.259082 | 6.175556 | 4.732916 | 6.055852 | 0.5382979 | 306.9754 | 305.9484 | 304.581
1756 | [8 empty] | 7.196622 | 6.239691 | 4.666979 | 6.03443 | 0.5363938 | 306.9162 | 306.0092 | 304.5185
1757 | [8 empty] | 7.040117 | 6.154243 | 4.592735 | 5.929031 | 0.527025 | 306.7679 | 305.9282 | 304.4481
1758 | [8 empty] | 6.959788 | 6.190721 | 4.579824 | 5.910111 | 0.5253432 | 306.6917 | 305.9628 | 304.4359
1759 | [8 empty] | 6.899034 | 6.330323 | 4.569779 | 5.933045 | 0.5273818 | 306.6342 | 306.0951 | 304.4263
1760 | [8 empty] | 6.890276 | 6.287792 | 4.557319 | 5.911796 | 0.525493 | 306.6259 | 306.0548 | 304.4145
1761 | [8 empty] | 6.946813 | 6.231256 | 4.509121 | 5.89573 | 0.5240649 | 306.6794 | 306.0012 | 304.3688
1762 | [8 empty] | 6.944044 | 6.179903 | 4.563565 | 5.895837 | 0.5240744 | 306.6768 | 305.9525 | 304.4204
1763 | [8 empty] | 6.932904 | 6.204887 | 4.600848 | 5.91288 | 0.5255893 | 306.6663 | 305.9762 | 304.4558
1764 | [8 empty] | 6.964166 | 6.262454 | 4.696599 | 5.974406 | 0.5310583 | 306.6959 | 306.0308 | 304.5465
1765 | [8 empty] | 7.046041 | 6.24935 | 4.767656 | 6.021015 | 0.5352014 | 306.7735 | 306.0183 | 304.6139
1766 | [8 empty] | 6.996588 | 6.235602 | 4.764404 | 5.998865 | 0.5332324 | 306.7266 | 306.0053 | 304.6108
1767 | [8 empty] | 6.922054 | 6.192878 | 4.728859 | 5.94793 | 0.5287049 | 306.656 | 305.9648 | 304.5771
1768 | [8 empty] | 6.857147 | 6.239852 | 4.778087 | 5.958362 | 0.5296322 | 306.5945 | 306.0093 | 304.6238
1769 | [8 empty] | 6.766644 | 6.17575 | 4.814082 | 5.918825 | 0.5261178 | 306.5087 | 305.9486 | 304.6579
1770 | [8 empty] | 6.625496 | 6.122723 | 4.775479 | 5.841233 | 0.5192207 | 306.3749 | 305.8983 | 304.6213
1771 | [8 empty] | 6.728427 | 6.128421 | 4.811732 | 5.889527 | 0.5235135 | 306.4724 | 305.9037 | 304.6557
1772 | [8 empty] | 6.820121 | 6.031511 | 4.806806 | 5.886146 | 0.523213 | 306.5594 | 305.8119 | 304.651
1773 | [8 empty] | 6.656855 | 5.912289 | 4.858803 | 5.809316 | 0.5163836 | 306.4046 | 305.6989 | 304.7003
1774 | [8 empty] | 6.575464 | 6.043971 | 4.894766 | 5.838067 | 0.5189393 | 306.3275 | 305.8237 | 304.734375
1775 | [8 empty] | 6.618993 | 5.993069 | 4.933336 | 5.848466 | 0.5198637 | 306.3687 | 305.7754 | 304.7709
1776 | [8 empty] | 6.554794 | 5.901407 | 5.004619 | 5.820273 | 0.5173576 | 306.3079 | 305.6885 | 304.8385
1777 | [8 empty] | 6.480743 | 5.937853 | 5.035108 | 5.817901 | 0.5171468 | 306.2377 | 305.7231 | 304.8674
1778 | [8 empty] | 6.511361 | 6.002696 | 5.069075 | 5.861044 | 0.5209817 | 306.2667 | 305.7845 | 304.8996
1779 | [8 empty] | 6.50827 | 6.016669 | 4.975127 | 5.833355 | 0.5185205 | 306.2638 | 305.7978 | 304.8105
1780 | [8 empty] | 6.528554 | 5.948993 | 4.999113 | 5.825553 | 0.517827 | 306.283 | 305.7336 | 304.8333
1781 | [8 empty] | 6.543364 | 5.873912 | 5.126255 | 5.847844 | 0.5198083 | 306.297 | 305.6625 | 304.9538
1782 | [8 empty] | 6.521567 | 5.720594 | 5.144832 | 5.795665 | 0.5151702 | 306.2764 | 305.5172 | 304.9714
1783 | [8 empty] | 6.613551 | 5.709487 | 4.972712 | 5.76525 | 0.5124667 | 306.3636 | 305.5066 | 304.8083
1784 | [8 empty] | 6.745072 | 5.671077 | 4.86653 | 5.760893 | 0.5120794 | 306.4882 | 305.4702 | 304.7076
1785 | [8 empty] | 6.882195 | 5.687658 | 4.840129 | 5.803327 | 0.5158513 | 306.6182 | 305.4859 | 304.6826
1786 | [8 empty] | 6.986253 | 5.799635 | 4.779311 | 5.855066 | 0.5204503 | 306.7168 | 305.5921 | 304.6249
1787 | [8 empty] | 6.908821 | 5.899057 | 4.643475 | 5.817118 | 0.5170771 | 306.6434 | 305.6863 | 304.4962
1788 | [8 empty] | 6.760623 | 5.90189 | 4.629567 | 5.764027 | 0.5123579 | 306.503 | 305.689 | 304.483
1789 | [8 empty] | 6.602025 | 5.945162 | 4.715595 | 5.754261 | 0.5114898 | 306.3526 | 305.73 | 304.5645
1790 | [8 empty] | 6.665645 | 5.995645 | 4.812183 | 5.824491 | 0.5177325 | 306.4129 | 305.7779 | 304.6561
1791 | [8 empty] | 6.67598 | 6.139561 | 4.758029 | 5.857857 | 0.5206984 | 306.4227 | 305.9143 | 304.6048
1792 | [8 empty] | 6.687184 | 6.141075 | 4.723933 | 5.850731 | 0.5200649 | 306.4333 | 305.9157 | 304.5724
1793 | [8 empty] | 6.763167 | 6.049573 | 4.607094 | 5.806611 | 0.5161432 | 306.5054 | 305.829 | 304.4617
1794 | [8 empty] | 6.732902 | 6.012065 | 4.596308 | 5.780425 | 0.5138156 | 306.4767 | 305.7934 | 304.4515
1795 | [8 empty] | 6.714744 | 6.051505 | 4.583269 | 5.783173 | 0.5140598 | 306.4595 | 305.8308 | 304.4391
1796 | [8 empty] | 6.817707 | 6.069986 | 4.592026 | 5.826573 | 0.5179176 | 306.5571 | 305.8483 | 304.4474
1797 | [8 empty] | 6.867707 | 6.030513 | 4.605259 | 5.834493 | 0.5186216 | 306.6045 | 305.8109 | 304.46
1798 | [8 empty] | 6.69211 | 6.02446 | 4.583076 | 5.766549 | 0.5125821 | 306.438 | 305.8052 | 304.4389
1799 | [8 empty] | 6.625206 | 6.066637 | 4.592219 | 5.761354 | 0.5121204 | 306.3746 | 305.8452 | 304.4476
1800 | [8 empty] | 6.708723 | 6.045678 | 4.593958 | 5.782786 | 0.5140254 | 306.4538 | 305.8253 | 304.4492
1801 | [8 empty] | 6.652702 | 6.0592 | 4.627056 | 5.779652 | 0.5137469 | 306.4007 | 305.8381 | 304.4806
1802 | [8 empty] | 6.699966 | 6.22282 | 4.638485 | 5.853757 | 0.520334 | 306.4455 | 305.9932 | 304.4915
1803 | [8 empty] | 6.830166 | 6.168184 | 4.583784 | 5.860711 | 0.5209521 | 306.5689 | 305.9414 | 304.4396
1804 | [8 empty] | 6.912653 | 6.128904 | 4.600236 | 5.880598 | 0.5227198 | 306.6471 | 305.9042 | 304.4552
1805 | [8 empty] | 7.023858 | 6.205531 | 4.613759 | 5.947716 | 0.5286858 | 306.7525 | 305.9768 | 304.468
1806 | [8 empty] | 6.987026 | 6.270503 | 4.541092 | 5.932873 | 0.5273665 | 306.7176 | 306.0384 | 304.3991
1807 | [8 empty] | 6.837024 | 6.27897 | 4.657642 | 5.924545 | 0.5266263 | 306.5754 | 306.0464 | 304.5096
1808 | [8 empty] | 6.780746 | 6.334927 | 4.666142 | 5.927271 | 0.5268686 | 306.522 | 306.0995 | 304.5177
1809 | [8 empty] | 6.82392 | 6.345487 | 4.607352 | 5.925586 | 0.5267188 | 306.563 | 306.1095 | 304.4619
1810 | [8 empty] | 6.823792 | 6.386408 | 4.60381 | 5.938003 | 0.5278225 | 306.5628 | 306.1483 | 304.4586
1811 | [8 empty] | 6.765935 | 6.404921 | 4.639741 | 5.936866 | 0.5277214 | 306.508 | 306.1658 | 304.4926
1812 | [8 empty] | 6.662135 | 6.350542 | 4.617204 | 5.876627 | 0.5223668 | 306.4096 | 306.1143 | 304.4713
1813 | [8 empty] | 6.700932 | 6.321566 | 4.565046 | 5.862514 | 0.5211124 | 306.4464 | 306.0868 | 304.4218
1814 | [8 empty] | 6.838634 | 6.300187 | 4.670005 | 5.936275 | 0.5276689 | 306.5769 | 306.0665 | 304.5213
1815 | [8 empty] | 6.897392 | 6.370729 | 4.660636 | 5.976252 | 0.5312224 | 306.6326 | 306.1334 | 304.5125
1816 | [8 empty] | 6.852253 | 6.364934 | 4.696728 | 5.971305 | 0.5307826 | 306.5898 | 306.1279 | 304.5467
1817 | [8 empty] | 6.873663 | 6.300413 | 4.723161 | 5.965746 | 0.5302885 | 306.6101 | 306.0667 | 304.5717
1818 | [8 empty] | 6.954089 | 6.313871 | 4.641544 | 5.969834 | 0.530652 | 306.6863 | 306.0795 | 304.4944
1819 | [8 empty] | 6.970541 | 6.35521 | 4.613243 | 5.979665 | 0.5315258 | 306.7019 | 306.1187 | 304.4675
1820 | [8 empty] | 7.016871 | 6.375977 | 4.626895 | 6.006581 | 0.5339183 | 306.7458 | 306.1384 | 304.4805
1821 | [8 empty] | 7.134162 | 6.329518 | 4.68987 | 6.051183 | 0.5378829 | 306.857 | 306.0943 | 304.5402
1822 | [8 empty] | 7.14894 | 6.293169 | 4.69676 | 6.046289 | 0.5374479 | 306.871 | 306.0599 | 304.5467
1823 | [8 empty] | 7.069319 | 6.298352 | 4.766336 | 6.044669 | 0.5373039 | 306.7956 | 306.0648 | 304.6126
1824 | [8 empty] | 7.075339 | 6.308494 | 4.721358 | 6.035064 | 0.5364501 | 306.8013 | 306.0744 | 304.57
1825 | [8 empty] | 7.126531 | 6.329003 | 4.732691 | 6.062742 | 0.5389104 | 306.8498 | 306.0938 | 304.5807
1826 | [8 empty] | 7.078173 | 6.395777 | 4.678086 | 6.050679 | 0.5378381 | 306.804 | 306.1571 | 304.529
1827 | [8 empty] | 6.927817 | 6.359492 | 4.686328 | 5.991213 | 0.5325522 | 306.6614 | 306.1227 | 304.5368
1828 | [8 empty] | 6.933773 | 6.318958 | 4.685105 | 5.979279 | 0.5314914 | 306.6671 | 306.0843 | 304.5356
1829 | [8 empty] | 6.842111 | 6.412069 | 4.70687 | 5.987016 | 0.5321792 | 306.5802 | 306.1726 | 304.5563
1830 | [8 empty] | 6.823727 | 6.453022 | 4.675993 | 5.984248 | 0.5319331 | 306.5628 | 306.2114 | 304.527
1831 | [8 empty] | 6.767223 | 6.349576 | 4.597918 | 5.904906 | 0.5248805 | 306.5092 | 306.1133 | 304.453
1832 | [8 empty] | 6.697068 | 6.373627 | 4.590481 | 5.887058 | 0.5232941 | 306.4427 | 306.1361 | 304.446
1833 | [8 empty] | 6.790952 | 6.456918 | 4.721712 | 5.98986 | 0.532432 | 306.5317 | 306.2151 | 304.5703
1834 | [8 empty] | 6.910335 | 6.426299 | 4.723515 | 6.02005 | 0.5351155 | 306.6449 | 306.1861 | 304.5721
1835 | [8 empty] | 7.001449 | 6.386344 | 4.728956 | 6.038916 | 0.5367926 | 306.7312 | 306.1482 | 304.5772
1836 | [8 empty] | 6.971378 | 6.429873 | 4.744281 | 6.048511 | 0.5376454 | 306.7027 | 306.1895 | 304.5917
1837 | [8 empty] | 6.94179 | 6.429197 | 4.779858 | 6.050282 | 0.5378028 | 306.6747 | 306.1888 | 304.6255
1838 | [8 empty] | 7.039892 | 6.433511 | 4.734751 | 6.069385 | 0.5395009 | 306.7677 | 306.1929 | 304.5827
1839 | [8 empty] | 7.079847 | 6.320149 | 4.67477 | 6.024922 | 0.5355486 | 306.8055 | 306.0854 | 304.5258
1840 | [8 empty] | 7.030555 | 6.279968 | 4.706354 | 6.005626 | 0.5338334 | 306.7588 | 306.0474 | 304.5558
1841 | [8 empty] | 6.885544 | 6.276845 | 4.744635 | 5.969008 | 0.5305785 | 306.6214 | 306.0444 | 304.5921
1842 | [8 empty] | 6.868222 | 6.334508 | 4.825061 | 6.009264 | 0.5341568 | 306.6049 | 306.0991 | 304.6683
1843 | [8 empty] | 7.048198 | 6.35125 | 4.759542 | 6.052997 | 0.5380442 | 306.7755 | 306.1149 | 304.6062
1844 | [8 empty] | 7.113685 | 6.247354 | 4.677539 | 6.012859 | 0.5344764 | 306.8376 | 306.0164 | 304.5285
1845 | [8 empty] | 7.149358 | 6.254598 | 4.660217 | 6.021391 | 0.5352348 | 306.8714 | 306.0233 | 304.5121
1846 | [8 empty] | 7.243177 | 6.302988 | 4.716335 | 6.0875 | 0.5411111 | 306.9604 | 306.0692 | 304.5652
1847 | [8 empty] | 7.161464 | 6.336955 | 4.726799 | 6.075073 | 0.5400065 | 306.8829 | 306.1014 | 304.5752
1848 | [8 empty] | 7.127336 | 6.294424 | 4.733624 | 6.051795 | 0.5379373 | 306.8506 | 306.0611 | 304.5816
1849 | [8 empty] | 7.19923 | 6.17488 | 4.72461 | 6.032907 | 0.5362584 | 306.9187 | 305.9478 | 304.5731
1850 | [8 empty] | 7.190601 | 6.185408 | 4.640191 | 6.0054 | 0.5338134 | 306.9105 | 305.9577 | 304.4931
1851 | [8 empty] | 7.134226 | 6.233864 | 4.670746 | 6.012945 | 0.534484 | 306.8571 | 306.0037 | 304.522
1852 | [8 empty] | 6.879877 | 6.19703125 | 4.662729 | 5.913212 | 0.5256189 | 306.616 | 305.96875 | 304.5144
1853 | [8 empty] | 6.762168 | 6.155659 | 4.686908 | 5.868245 | 0.5216218 | 306.5044 | 305.9295 | 304.5374
1854 | [8 empty] | 6.734931 | 6.096129 | 4.708672 | 5.846577 | 0.5196958 | 306.4786 | 305.8731 | 304.558
1855 | [8 empty] | 6.96436 | 6.036502 | 4.695504 | 5.898789 | 0.5243368 | 306.6961 | 305.8166 | 304.5455
1856 | [8 empty] | 7.022377 | 6.080482 | 4.753522 | 5.952127 | 0.5290779 | 306.7511 | 305.8583 | 304.6005
1857 | [8 empty] | 7.173988 | 6.141654 | 4.668427 | 5.99469 | 0.5328613 | 306.8948 | 305.9163 | 304.5198
1858 | [8 empty] | 7.379656 | 6.176619 | 4.703586 | 6.08662 | 0.5410329 | 307.0897 | 305.9494 | 304.5532
1859 | [8 empty] | 7.382457 | 6.152987 | 4.802427 | 6.112624 | 0.5433444 | 307.0924 | 305.927 | 304.6469
1860 | [8 empty] | 7.351614 | 6.157334 | 4.783979 | 6.097642 | 0.5420126 | 307.0631 | 305.9311 | 304.6294
1861 | [8 empty] | 7.295045 | 6.160199 | 4.73092 | 6.062055 | 0.5388493 | 307.0095 | 305.9338 | 304.5791
1862 | [8 empty] | 7.250421 | 6.114642 | 4.721712 | 6.028925 | 0.5359044 | 306.9672 | 305.8907 | 304.5703
1863 | [8 empty] | 7.356089 | 6.127327 | 4.753232 | 6.078882 | 0.5403451 | 307.0674 | 305.9027 | 304.6002
1864 | [8 empty] | 7.349006 | 6.119085 | 4.71128 | 6.05979 | 0.538648 | 307.0607 | 305.8949 | 304.5605
1865 | [8 empty] | 7.185321 | 6.173142 | 4.693379 | 6.017281 | 0.5348694 | 306.9055 | 305.9461 | 304.5435
1866 | [8 empty] | 7.177272 | 6.192105 | 4.731596 | 6.033658 | 0.5363251 | 306.8979 | 305.9641 | 304.5797
1867 | [8 empty] | 7.265489 | 6.09571 | 4.710025 | 6.023741 | 0.5354437 | 306.9815 | 305.8727 | 304.5593
1868 | [8 empty] | 7.238831 | 6.140334 | 4.77886 | 6.052675 | 0.5380155 | 306.9562 | 305.915 | 304.6245
1869 | [8 empty] | 7.182005 | 6.226008 | 4.7966 | 6.068204 | 0.5393959 | 306.9024 | 305.9962 | 304.6413
1870 | [8 empty] | 7.203512 | 6.27427 | 4.743509 | 6.073763 | 0.5398901 | 306.9228 | 306.042 | 304.591
1871 | [8 empty] | 7.201516 | 6.239691 | 4.734333 | 6.058513 | 0.5385345 | 306.9209 | 306.0092 | 304.5823
1872 | [8 empty] | 7.115456 | 6.183734 | 4.754616 | 6.017935 | 0.5349276 | 306.8393 | 305.9561 | 304.6015
1873 | [8 empty] | 7.189152 | 6.290657 | 4.746342 | 6.075384 | 0.5400341 | 306.9091 | 306.0575 | 304.5937
1874 | [8 empty] | 7.270415 | 6.416447 | 4.760701 | 6.149188 | 0.5465945 | 306.9862 | 306.1767 | 304.6073
1875 | [8 empty] | 7.22093 | 6.406016 | 4.736844 | 6.121263 | 0.5441123 | 306.9393 | 306.1668 | 304.5847
1876 | [8 empty] | 7.265715 | 6.247289 | 4.765434 | 6.092813 | 0.5415833 | 306.9817 | 306.0164 | 304.6118
1877 | [8 empty] | 7.34569 | 6.188467 | 4.812955 | 6.115704 | 0.5436181 | 307.0575 | 305.9606 | 304.6568
1878 | [8 empty] | 7.423604 | 6.224108 | 4.793702 | 6.147138 | 0.5464123 | 307.1314 | 305.9944 | 304.6386
1879 | [8 empty] | 7.380783 | 6.209684 | 4.846954 | 6.145807 | 0.546294 | 307.0908 | 305.9807 | 304.6891
1880 | [8 empty] | 7.352805 | 6.242975 | 4.863696 | 6.153159 | 0.5469474 | 307.0643 | 306.0123 | 304.7049
1881 | [8 empty] | 7.319418 | 6.27002 | 4.840515 | 6.143318 | 0.5460727 | 307.0326 | 306.0379 | 304.683
1882 | [8 empty] | 7.400036 | 6.212324 | 4.849176 | 6.153846 | 0.5470085 | 307.109 | 305.9832 | 304.6912
1883 | [8 empty] | 7.372219 | 6.210618 | 4.784237 | 6.122358 | 0.5442096 | 307.0827 | 305.9816 | 304.6296
1884 | [8 empty] | 7.172926 | 6.328616 | 4.803941 | 6.101828 | 0.5423847 | 306.8938 | 306.0935 | 304.6483
1885 | [8 empty] | 7.067258 | 6.278358 | 4.852975 | 6.066197 | 0.5392175 | 306.7936 | 306.0458 | 304.6948
1886 | [8 empty] | 7.077142 | 6.216252 | 4.807643 | 6.033679 | 0.536327 | 306.803 | 305.987 | 304.6518
1887 | [8 empty] | 7.068288 | 6.217154 | 4.745601 | 6.010348 | 0.5342531 | 306.7946 | 305.9878 | 304.593
1888 | [8 empty] | 6.844622 | 6.221178 | 4.78179 | 5.949197 | 0.5288175 | 306.5826 | 305.9916 | 304.6273
1889 | [8 empty] | 6.684447 | 6.190013 | 4.805003 | 5.893154 | 0.5238359 | 306.4308 | 305.9621 | 304.6493
1890 | [8 empty] | 6.724177 | 6.183026 | 4.792286 | 5.89983 | 0.5244293 | 306.4684 | 305.9555 | 304.6372
1891 | [8 empty] | 6.832002 | 6.230869 | 4.777991 | 5.946954 | 0.5286181 | 306.5706 | 306.0008 | 304.6237
1892 | [8 empty] | 6.915422 | 6.219923 | 4.858384 | 5.997909 | 0.5331475 | 306.6497 | 305.9904 | 304.6999
1893 | [8 empty] | 6.906632 | 6.172981 | 4.91975 | 5.999788 | 0.5333144 | 306.6414 | 305.946 | 304.7581
1894 | [8 empty] | 6.801061 | 6.064706 | 4.965372 | 5.943713 | 0.52833 | 306.5413 | 305.8433 | 304.8013
1895 | [8 empty] | 6.776979 | 6.06477 | 4.90304 | 5.91493 | 0.5257715 | 306.5185 | 305.8434 | 304.7422
1896 | [8 empty] | 6.826561 | 5.96522 | 4.85275 | 5.88151 | 0.5228009 | 306.5655 | 305.749 | 304.6945
1897 | [8 empty] | 6.839181 | 5.960487 | 4.800721 | 5.866796 | 0.521493 | 306.5774 | 305.7445 | 304.6452
1898 | [8 empty] | 6.977496 | 6.019631 | 4.873516 | 5.956881 | 0.5295005 | 306.7085 | 305.8006 | 304.7142
1899 | [8 empty] | 6.984482 | 6.00701 | 4.910349 | 5.96728 | 0.5304249 | 306.7151 | 305.7886 | 304.7491
1900 | [8 empty] | 6.914263 | 5.929836 | 4.875577 | 5.906559 | 0.5250274 | 306.6486 | 305.7155 | 304.7162
1901 | [8 empty] | 6.916066 | 5.96522 | 4.839099 | 5.906795 | 0.5250484 | 306.6503 | 305.749 | 304.6816
1902 | [8 empty] | 7.02067 | 5.995226 | 4.805422 | 5.94044 | 0.5280391 | 306.7495 | 305.7775 | 304.6497
1903 | [8 empty] | 6.93841 | 5.923429 | 4.810412 | 5.89075 | 0.5236222 | 306.6715 | 305.7094 | 304.6544
1904 | [8 empty] | 6.940309 | 5.850248 | 4.89541 | 5.895322 | 0.5240286 | 306.6733 | 305.64 | 304.735
1905 | [8 empty] | 6.966613 | 5.905271 | 4.935944 | 5.935943 | 0.5276394 | 306.6982 | 305.6922 | 304.7734
1906 | [8 empty] | 7.011205 | 5.917087 | 4.933658 | 5.953983 | 0.529243 | 306.7405 | 305.7034 | 304.7712
1907 | [8 empty] | 7.103768 | 5.926423 | 4.851848 | 5.96068 | 0.5298382 | 306.8282 | 305.7122 | 304.6937
1908 | [8 empty] | 7.03503 | 6.030449 | 4.807836 | 5.957772 | 0.5295797 | 306.7631 | 305.8109 | 304.652
1909 | [8 empty] | 6.966066 | 6.04835 | 4.735717 | 5.916711 | 0.5259299 | 306.6977 | 305.8278 | 304.5836
1910 | [8 empty] | 6.986704 | 5.997545 | 4.812183 | 5.932144 | 0.5273017 | 306.7173 | 305.7797 | 304.6561
1911 | [8 empty] | 6.997811 | 6.065253 | 4.872969 | 5.978678 | 0.531438 | 306.7278 | 305.8438 | 304.7137
1912 | [8 empty] | 7.067484 | 6.30286 | 4.851365 | 6.073903 | 0.5399025 | 306.7938 | 306.0691 | 304.6932
1913 | [8 empty] | 7.106376 | 6.059973 | 4.74573 | 5.970693 | 0.5307283 | 306.8307 | 305.8388 | 304.5931
1914 | [8 empty] | 7.05805 | 6.023012 | 4.767398 | 5.949487 | 0.5288433 | 306.7849 | 305.8038 | 304.6136
1915 | [8 empty] | 7.033324 | 6.077101 | 4.840773 | 5.983732 | 0.5318873 | 306.7614 | 305.8551 | 304.6832
1916 | [8 empty] | 7.141921 | 6.199317 | 4.776413 | 6.039217 | 0.5368193 | 306.8644 | 305.9709 | 304.6222
1917 | [8 empty] | 7.174954 | 6.204662 | 4.71875 | 6.032788 | 0.5362479 | 306.8957 | 305.976 | 304.5675
1918 | [8 empty] | 7.129107 | 6.161583 | 4.732916 | 6.007869 | 0.5340328 | 306.8522 | 305.9352 | 304.581
1919 | [8 empty] | 7.164072 | 6.143457 | 4.676992 | 5.99484 | 0.5328747 | 306.8854 | 305.918 | 304.528
1920 | [8 empty] | 7.242984 | 6.12649 | 4.639387 | 6.002953 | 0.5335959 | 306.9602 | 305.9019 | 304.4923
1921 | [8 empty] | 7.202964 | 6.032767 | 4.636392 | 5.957375 | 0.5295444 | 306.9222 | 305.813 | 304.4895
1922 | [8 empty] | 7.209726 | 5.928548 | 4.651814 | 5.930029 | 0.5271137 | 306.9286 | 305.7143 | 304.5041
1923 | [8 empty] | 7.295206 | 5.891587 | 4.714017 | 5.966937 | 0.5303944 | 307.0097 | 305.6792 | 304.563
1924 | [8 empty] | 7.272991 | 5.878355 | 4.789259 | 5.980202 | 0.5315735 | 306.9886 | 305.6667 | 304.6344
1925 | [8 empty] | 7.153511 | 5.954627 | 4.837618 | 5.981919 | 0.5317261 | 306.8754 | 305.739 | 304.6802
1926 | [8 empty] | 7.158985 | 5.947126 | 4.816143 | 5.974084 | 0.5310297 | 306.8806 | 305.7319 | 304.6599
1927 | [8 empty] | 7.273796 | 5.927293 | 4.790933 | 5.997341 | 0.5330969 | 306.9894 | 305.7131 | 304.636
1928 | [8 empty] | 7.199165 | 5.947544 | 4.779858 | 5.975522 | 0.5311576 | 306.9186 | 305.7323 | 304.6255
1929 | [8 empty] | 7.20876 | 6.067732 | 4.752781 | 6.009758 | 0.5342007 | 306.9277 | 305.8462 | 304.5998
1930 | [8 empty] | 7.227433 | 6.084152 | 4.763599 | 6.025061 | 0.535561 | 306.9454 | 305.8618 | 304.61
1931 | [8 empty] | 7.281813 | 6.04117 | 4.768976 | 6.030653 | 0.536058 | 306.997 | 305.821 | 304.6151
1932 | [8 empty] | 7.347686 | 6.060198 | 4.745183 | 6.051022 | 0.5378686 | 307.0594 | 305.8391 | 304.5926
1933 | [8 empty] | 7.270802 | 6.170856 | 4.65278 | 6.031479 | 0.5361315 | 306.9865 | 305.9439 | 304.505
1934 | [8 empty] | 7.209887 | 6.13016 | 4.619489 | 5.986512 | 0.5321344 | 306.9288 | 305.9054 | 304.4734
1935 | [8 empty] | 7.316713 | 6.031898 | 4.671357 | 6.006656 | 0.533925 | 307.0301 | 305.8122 | 304.5226
1936 | [8 empty] | 7.39759 | 6.053952 | 4.766078 | 6.07254 | 0.5397813 | 307.1067 | 305.8331 | 304.6124
1937 | [8 empty] | 7.438865 | 5.906913 | 4.828506 | 6.058095 | 0.5384973 | 307.1458 | 305.6938 | 304.6716
1938 | [8 empty] | 7.323732 | 5.884214 | 4.757256 | 5.988401 | 0.5323023 | 307.0367 | 305.6722 | 304.604
1939 | [8 empty] | 7.288735 | 6.03911 | 4.757643 | 6.028496 | 0.5358663 | 307.0035 | 305.8191 | 304.6044
1940 | [8 empty] | 7.36842 | 6.146258 | 4.870554 | 6.128411 | 0.5447476 | 307.0791 | 305.9206 | 304.7114
1941 | [8 empty] | 7.396656 | 6.070308 | 4.895828 | 6.120931 | 0.5440827 | 307.1058 | 305.8486 | 304.7354
1942 | [8 empty] | 7.331974 | 6.112549 | 4.88765 | 6.110724 | 0.5431755 | 307.0445 | 305.8887 | 304.7276
1943 | [8 empty] | 7.263042 | 6.208557 | 4.894991 | 6.122197 | 0.5441953 | 306.9792 | 305.9797 | 304.7346
1944 | [8 empty] | 7.265103 | 6.256047 | 4.945925 | 6.155692 | 0.5471726 | 306.9811 | 306.0247 | 304.7829
1945 | [8 empty] | 7.226178 | 6.127423 | 4.925867 | 6.093156 | 0.5416139 | 306.9442 | 305.9028 | 304.7639
1946 | [8 empty] | 7.177079 | 6.127456 | 4.825898 | 6.043478 | 0.537198 | 306.8977 | 305.9028 | 304.6691
1947 | [8 empty] | 7.166744 | 6.153824 | 4.800624 | 6.040397 | 0.5369242 | 306.8879 | 305.9278 | 304.6451
1948 | [8 empty] | 6.953445 | 6.169858 | 4.782595 | 5.968633 | 0.5305451 | 306.6857 | 305.943 | 304.6281
1949 | [8 empty] | 6.830971 | 6.09336 | 4.890806 | 5.938379 | 0.5278559 | 306.5696 | 305.8705 | 304.7306
1950 | [8 empty] | 6.91951 | 5.98325 | 4.943382 | 5.948714 | 0.5287746 | 306.6536 | 305.7661 | 304.7805
1951 | [8 empty] | 7.036704 | 5.98766 | 4.860219 | 5.961528 | 0.5299136 | 306.7646 | 305.7703 | 304.7016
1952 | [8 empty] | 7.003574 | 6.022625 | 4.881565 | 5.969255 | 0.5306004 | 306.7332 | 305.8034 | 304.7219
1953 | [8 empty] | 6.958403 | 6.042136 | 4.918623 | 5.973054 | 0.5309381 | 306.6904 | 305.8219 | 304.757
1954 | [8 empty] | 6.938313 | 6.001923 | 4.910703 | 5.950313 | 0.5289167 | 306.6714 | 305.7838 | 304.7495
1955 | [8 empty] | 7.007695 | 6.006334 | 4.951785 | 5.988605 | 0.5323204 | 306.7372 | 305.788 | 304.7884
1956 | [8 empty] | 7.085224 | 6.11477 | 5.015597 | 6.071864 | 0.5397212 | 306.8106 | 305.8908 | 304.8489
1957 | [8 empty] | 7.143434 | 6.207527 | 4.956292 | 6.102418 | 0.5424371 | 306.8658 | 305.9787 | 304.7927
1958 | [8 empty] | 7.064972 | 6.143038 | 4.901752 | 6.036588 | 0.5365856 | 306.7914 | 305.9176 | 304.741
1959 | [8 empty] | 7.267002 | 6.042007 | 4.805711 | 6.03824 | 0.5367325 | 306.9829 | 305.8218 | 304.65
1960 | [8 empty] | 7.370191 | 6.070662 | 4.814887 | 6.085247 | 0.5409108 | 307.0807 | 305.849 | 304.6587
1961 | [8 empty] | 7.354028 | 6.123882 | 4.781017 | 6.086309 | 0.5410052 | 307.0654 | 305.8994 | 304.6266
1962 | [8 empty] | 7.278174 | 6.081898 | 4.811571 | 6.057215 | 0.5384191 | 306.9935 | 305.8596 | 304.6555
1963 | [8 empty] | 7.234291 | 6.115253 | 4.88794 | 6.079162 | 0.5403699 | 306.9519 | 305.8912 | 304.7279
1964 | [8 empty] | 7.330268 | 6.152569 | 4.79821 | 6.093682 | 0.5416606 | 307.0429 | 305.9266 | 304.6429
1965 | [8 empty] | 7.37003 | 6.050893 | 4.811281 | 6.077401 | 0.5402135 | 307.0806 | 305.8302 | 304.6552
1966 | [8 empty] | 7.282617 | 6.017088 | 4.93031 | 6.076672 | 0.5401486 | 306.9977 | 305.7982 | 304.7681
1967 | [8 empty] | 7.130845 | 6.084635 | 4.912956 | 6.042812 | 0.5371389 | 306.8539 | 305.8622 | 304.7516
1968 | [8 empty] | 7.213589 | 6.090044 | 4.855905 | 6.053179 | 0.5380604 | 306.9323 | 305.8673 | 304.6975
1969 | [8 empty] | 7.34086 | 6.076039 | 4.892158 | 6.103019 | 0.5424906 | 307.0529 | 305.8541 | 304.7319
1970 | [8 empty] | 7.322412 | 6.163193 | 4.940194 | 6.141933 | 0.5459496 | 307.0355 | 305.9367 | 304.7774
1971 | [8 empty] | 7.290924 | 6.204501 | 4.918333 | 6.137919 | 0.5455928 | 307.0056 | 305.9758 | 304.7567
1972 | [8 empty] | 7.291729 | 6.206432 | 4.848725 | 6.115629 | 0.5436115 | 307.0064 | 305.9777 | 304.6907
1973 | [8 empty] | 7.229816 | 6.184314 | 4.873548 | 6.095893 | 0.5418571 | 306.9477 | 305.9567 | 304.7143
1974 | [8 empty] | 7.184033 | 6.180611 | 4.955069 | 6.106571 | 0.5428063 | 306.9043 | 305.9532 | 304.7915
1975 | [8 empty] | 7.339283 | 6.210425 | 5.079764 | 6.209824 | 0.5519843 | 307.0515 | 305.9814 | 304.9097
1976 | [8 empty] | 7.393243 | 6.144906 | 5.080183 | 6.206111 | 0.5516543 | 307.1026 | 305.9193 | 304.9101
1977 | [8 empty] | 7.319192 | 5.983314 | 5.007903 | 6.10347 | 0.5425306 | 307.0324 | 305.7662 | 304.8416
1978 | [8 empty] | 7.238348 | 5.954434 | 4.998276 | 6.063686 | 0.5389943 | 306.9558 | 305.7388 | 304.8325
1979 | [8 empty] | 7.234001 | 6.064126 | 4.971875 | 6.090001 | 0.5413334 | 306.9517 | 305.8428 | 304.8075
1980 | [8 empty] | 7.226113 | 6.116573 | 4.969815 | 6.104167 | 0.5425926 | 306.9442 | 305.8925 | 304.8055
1981 | [8 empty] | 7.24234 | 6.029998 | 4.944476 | 6.072272 | 0.5397575 | 306.9596 | 305.8104 | 304.7815
1982 | [8 empty] | 7.14572 | 5.911967 | 4.990323 | 6.016004 | 0.5347559 | 306.868 | 305.6985 | 304.825
1983 | [8 empty] | 7.173666 | 5.939205 | 4.954747 | 6.022539 | 0.5353368 | 306.8945 | 305.7244 | 304.7912
1984 | [8 empty] | 7.239346 | 6.072111 | 4.946408 | 6.085955 | 0.5409738 | 306.9567 | 305.8503 | 304.7833
1985 | [8 empty] | 7.163492 | 6.100153 | 4.946569 | 6.070072 | 0.5395619 | 306.8848 | 305.8769 | 304.7835
1986 | [8 empty] | 7.09588 | 6.017731 | 4.829247 | 5.980953 | 0.5316403 | 306.8207 | 305.7988 | 304.6723
1987 | [8 empty] | 7.074406 | 5.971015 | 4.805776 | 5.950399 | 0.5289243 | 306.8004 | 305.7545 | 304.65
1988 | [8 empty] | 7.111882 | 5.993939 | 4.871263 | 5.992361 | 0.5326543 | 306.8359 | 305.7762 | 304.7121
1989 | [8 empty] | 7.230911 | 5.914865 | 4.913697 | 6.019824 | 0.5350955 | 306.9487 | 305.7013 | 304.7523
1990 | [8 empty] | 7.150742 | 5.899765 | 4.8617 | 5.970736 | 0.5307321 | 306.8727 | 305.687 | 304.703
1991 | [8 empty] | 7.005313 | 6.016733 | 4.894411 | 5.972153 | 0.530858 | 306.7349 | 305.7979 | 304.734
1992 | [8 empty] | 6.882517 | 5.918085 | 4.968688 | 5.923097 | 0.5264975 | 306.6185 | 305.7043 | 304.8044
1993 | [8 empty] | 6.985287 | 5.789107 | 4.955842 | 5.910079 | 0.5253403 | 306.7159 | 305.5821 | 304.7923
1994 | [8 empty] | 6.948712 | 5.895226 | 4.876961 | 5.906966 | 0.5250637 | 306.6812 | 305.6827 | 304.7175
1995 | [8 empty] | 6.884095 | 5.914736 | 4.848371 | 5.882401 | 0.5228801 | 306.62 | 305.7012 | 304.6904
1996 | [8 empty] | 6.849548 | 5.840106 | 4.871359 | 5.853671 | 0.5203263 | 306.5872 | 305.6304 | 304.7122
1997 | [8 empty] | 6.878815 | 5.909843 | 4.795698 | 5.861452 | 0.5210179 | 306.615 | 305.6965 | 304.6405
1998 | [8 empty] | 6.877559 | 5.985503 | 4.733302 | 5.865455 | 0.5213738 | 306.6138 | 305.7682 | 304.5813
1999 | [8 empty] | 7.036511 | 6.007075 | 4.779472 | 5.941019 | 0.5280906 | 306.7645 | 305.7887 | 304.6251
2000 | [8 empty] | 7.122507 | 5.95833 | 4.824836 | 5.968557 | 0.5305384 | 306.846 | 305.7425 | 304.6681
2001 | [8 empty] | 6.958725 | 6.025459 | 4.957226 | 5.98047 | 0.5315973 | 306.6907 | 305.8061 | 304.7936
2002 | [8 empty] | 6.898004 | 6.074332 | 4.88076 | 5.951032 | 0.5289806 | 306.6332 | 305.8524 | 304.7211
2003 | [8 empty] | 6.932807 | 6.276974 | 4.791835 | 6.000539 | 0.5333812 | 306.6662 | 306.0445 | 304.6368
2004 | [8 empty] | 6.847488 | 6.082735 | 4.772292 | 5.900838 | 0.524519 | 306.5853 | 305.8604 | 304.6183
2005 | [8 empty] | 6.800192 | 5.983829 | 4.794475 | 5.859499 | 0.5208443 | 306.5405 | 305.7667 | 304.6393
2006 | [8 empty] | 6.819896 | 5.95643 | 4.816626 | 5.864317 | 0.5212727 | 306.5591 | 305.7407 | 304.6603
2007 | [8 empty] | 6.847424 | 6.084635 | 4.738872 | 5.89031 | 0.5235831 | 306.5852 | 305.8622 | 304.5866
2008 | [8 empty] | 7.019061 | 6.221114 | 4.750882 | 5.997019 | 0.5330683 | 306.7479 | 305.9916 | 304.598
2009 | [8 empty] | 7.053575 | 6.144745 | 4.705775 | 5.968032 | 0.5304917 | 306.7806 | 305.9192 | 304.5552
2010 | [8 empty] | 6.933838 | 6.093682 | 4.686972 | 5.904831 | 0.5248738 | 306.6671 | 305.8708 | 304.5374
2011 | [8 empty] | 6.92595 | 6.16886 | 4.685395 | 5.926735 | 0.5268209 | 306.6597 | 305.942 | 304.5359
2012 | [8 empty] | 7.021926 | 6.22633 | 4.698981 | 5.982412 | 0.53177 | 306.7506 | 305.9965 | 304.5488
2013 | [8 empty] | 7.142629 | 6.126071 | 4.722613 | 5.997105 | 0.533076 | 306.8651 | 305.9015 | 304.5712
2014 | [8 empty] | 7.114039 | 6.062291 | 4.742478 | 5.972936 | 0.5309276 | 306.838 | 305.841 | 304.59
2015 | [8 empty] | 7.008855 | 6.123013 | 4.722098 | 5.951322 | 0.5290064 | 306.7383 | 305.8986 | 304.5707
2016 | [8 empty] | 7.042725 | 6.082349 | 4.651718 | 5.925597 | 0.5267197 | 306.7704 | 305.86 | 304.504
2017 | [8 empty] | 7.167291 | 6.108041 | 4.751203 | 6.008845 | 0.5341196 | 306.8884 | 305.8844 | 304.5983
2018 | [8 empty] | 7.207536 | 6.081254 | 4.804939 | 6.031243 | 0.5361105 | 306.9266 | 305.859 | 304.6492
2019 | [8 empty] | 7.11655 | 6.082993 | 4.79367 | 5.997738 | 0.5331322 | 306.8403 | 305.8607 | 304.6385
2020 | [8 empty] | 7.098746 | 5.904369 | 4.700462 | 5.901193 | 0.5245504 | 306.8235 | 305.6913 | 304.5502
2021 | [8 empty] | 7.133421 | 5.86216 | 4.742897 | 5.912826 | 0.5255845 | 306.8563 | 305.6513 | 304.5904
2022 | [8 empty] | 7.106634 | 5.901407 | 4.676895 | 5.894979 | 0.5239981 | 306.8309 | 305.6885 | 304.5279
2023 | [8 empty] | 7.087799 | 5.8516 | 4.682175 | 5.873858 | 0.5221207 | 306.8131 | 305.6413 | 304.5329
2024 | [8 empty] | 7.154799 | 5.861516 | 4.511922 | 5.842746 | 0.5193552 | 306.8766 | 305.6507 | 304.3715
2025 | [8 empty] | 7.122796 | 5.963642 | 4.513017 | 5.866485 | 0.5214654 | 306.8463 | 305.7475 | 304.3725
2026 | [8 empty] | 7.014135 | 6.055465 | 4.576057 | 5.881886 | 0.5228343 | 306.7433 | 305.8346 | 304.4323
2027 | [8 empty] | 6.993658 | 6.119246 | 4.714983 | 5.942629 | 0.5282337 | 306.7238 | 305.895 | 304.564
2028 | [8 empty] | 7.044753 | 6.232447 | 4.714275 | 5.997158 | 0.5330807 | 306.7723 | 306.0023 | 304.5633
2029 | [8 empty] | 7.040793 | 6.283993 | 4.674963 | 5.999916 | 0.5333259 | 306.7685 | 306.0512 | 304.526
2030 | [8 empty] | 7.025049 | 6.350478 | 4.739838 | 6.038455 | 0.5367516 | 306.7536 | 306.1142 | 304.5875
2031 | [8 empty] | 7.017386 | 6.274205 | 4.879666 | 6.057086 | 0.5384076 | 306.7463 | 306.0419 | 304.7201
2032 | [8 empty] | 7.076466 | 6.043681 | 4.885912 | 6.00202 | 0.5335129 | 306.8023 | 305.8234 | 304.726
2033 | [8 empty] | 7.128398 | 5.950249 | 4.908417 | 5.995688 | 0.53295 | 306.8515625 | 305.7348 | 304.7473
2034 | [8 empty] | 7.03181 | 6.041814 | 4.962216 | 6.011947 | 0.5343953 | 306.76 | 305.8216 | 304.7983
2035 | [8 empty] | 6.912492 | 6.171661 | 4.968495 | 6.017549 | 0.5348932 | 306.6469 | 305.9447 | 304.8043
2036 | [8 empty] | 7.131972 | 6.146999 | 4.924869 | 6.067947 | 0.539373 | 306.8549 | 305.9213 | 304.7629
2037 | [8 empty] | 7.139055 | 6.039689 | 4.899209 | 6.025984 | 0.5356431 | 306.8617 | 305.8196 | 304.7386
2038 | [8 empty] | 6.970284 | 6.055369 | 4.931083 | 5.985578 | 0.5320514 | 306.7017 | 305.8345 | 304.7688
2039 | [8 empty] | 6.913393 | 6.126264 | 4.913117 | 5.984258 | 0.5319341 | 306.6478 | 305.9017 | 304.7518
2040 | [8 empty] | 6.961977 | 6.091718 | 4.934174 | 5.995956 | 0.5329739 | 306.6938 | 305.8689 | 304.7717
2041 | [8 empty] | 7.074502 | 6.068794 | 4.923066 | 6.022121 | 0.5352996 | 306.8005 | 305.8472 | 304.7612
2042 | [8 empty] | 7.08767 | 6.015091 | 4.889711 | 5.997491 | 0.5331103 | 306.813 | 305.7963 | 304.7296
2043 | [8 empty] | 7.025983 | 6.039657 | 4.953137 | 6.006259 | 0.5338897 | 306.7545 | 305.8196 | 304.7897
2044 | [8 empty] | 7.011752 | 6.052374 | 5.027703 | 6.03061 | 0.5360542 | 306.741 | 305.8316 | 304.8604
2045 | [8 empty] | 7.049904 | 6.111132 | 5.027767 | 6.062935 | 0.5389275 | 306.7772 | 305.8873 | 304.8604
2046 | [8 empty] | 6.949034 | 6.15801 | 4.971779 | 6.026274 | 0.5356688 | 306.6815 | 305.9318 | 304.8074
2047 | [8 empty] | 6.823309 | 5.968182 | 5.029538 | 5.940343 | 0.5280305 | 306.5624 | 305.7518 | 304.8621
2048 | [8 empty] | 6.900193 | 5.926842 | 5.002043 | 5.943026 | 0.528269 | 306.6353 | 305.7126 | 304.8361
2049 | [8 empty] | 6.90499 | 5.987081 | 4.97194 | 5.95467 | 0.529304 | 306.6398 | 305.7697 | 304.8075
2050 | [8 empty] | 6.748453 | 5.989946 | 4.94776 | 5.895387 | 0.5240344 | 306.4914 | 305.7725 | 304.7846
2051 | [8 empty] | 6.601059 | 5.938916 | 4.911991 | 5.817322 | 0.5170953 | 306.3517 | 305.7241 | 304.7507
2052 | [8 empty] | 6.760365 | 5.994937 | 5.003492 | 5.919598 | 0.5261865 | 306.5027 | 305.7772 | 304.8374
2053 | [8 empty] | 6.796972 | 6.076006 | 5.028766 | 5.967248 | 0.5304221 | 306.5374 | 305.854 | 304.8614
2054 | [8 empty] | 6.740758 | 6.061228 | 4.92664 | 5.909542 | 0.5252926 | 306.4841 | 305.84 | 304.7646
2055 | [8 empty] | 6.775433 | 6.141042 | 4.874804 | 5.930427 | 0.527149 | 306.517 | 305.9157 | 304.7155
2056 | [8 empty] | 6.827333 | 6.184797 | 4.873484 | 5.961871 | 0.5299441 | 306.5662 | 305.9572 | 304.7142
2057 | [8 empty] | 6.903445 | 6.265738 | 4.848049 | 6.005744 | 0.5338439 | 306.6383 | 306.0339 | 304.6901
2058 | [8 empty] | 6.908499 | 6.298127 | 4.897213 | 6.034613 | 0.53641 | 306.6431 | 306.0646 | 304.7367
2059 | [8 empty] | 6.782291 | 6.141622 | 4.882016 | 5.93531 | 0.5275831 | 306.5235 | 305.9162 | 304.7223
2060 | [8 empty] | 6.775047 | 6.100411 | 4.941482 | 5.93898 | 0.5279093 | 306.5166 | 305.8772 | 304.7787
2061 | [8 empty] | 6.88065 | 6.115446 | 4.937651 | 5.977916 | 0.5313703 | 306.6167 | 305.8914 | 304.775
2062 | [8 empty] | 6.801995 | 6.2959375 | 4.901623 | 5.999852 | 0.5333202 | 306.5422 | 306.0625 | 304.7409
2063 | [8 empty] | 6.716321 | 6.377458 | 4.803007 | 5.965595 | 0.5302751 | 306.461 | 306.1398 | 304.6474
2064 | [8 empty] | 6.715549 | 6.229227 | 4.816883 | 5.920553 | 0.5262714 | 306.4602 | 305.9993 | 304.6606
2065 | [8 empty] | 6.868158 | 6.172047 | 4.780953 | 5.940386 | 0.5280343 | 306.6049 | 305.9451 | 304.6265
2066 | [8 empty] | 6.978816 | 6.234894 | 4.754552 | 5.98942 | 0.5323929 | 306.7098 | 306.0046 | 304.6015
2067 | [8 empty] | 6.904668 | 6.251926 | 4.688711 | 5.948435 | 0.5287498 | 306.6395 | 306.0208 | 304.5390625
2068 | [8 empty] | 6.821956 | 6.193683 | 4.684268 | 5.899969 | 0.5244417 | 306.5611 | 305.9656 | 304.5349
2069 | [8 empty] | 6.872504 | 6.135376 | 4.824836 | 5.944239 | 0.5283768 | 306.609 | 305.9103 | 304.6681
2070 | [8 empty] | 6.984386 | 6.149574 | 4.803168 | 5.979043 | 0.5314704 | 306.7151 | 305.9238 | 304.6476
2071 | [8 empty] | 7.053188 | 6.057751 | 4.767141 | 5.95936 | 0.5297209 | 306.7803 | 305.8367 | 304.6134
2072 | [8 empty] | 6.961108 | 6.058781 | 4.699529 | 5.906473 | 0.5250198 | 306.693 | 305.8377 | 304.5493
2073 | [8 empty] | 6.923471 | 6.177907 | 4.713148 | 5.938175 | 0.5278378 | 306.6573 | 305.9506 | 304.5622
2074 | [8 empty] | 6.909659 | 6.125298 | 4.656225 | 5.897061 | 0.5241832 | 306.6442 | 305.9008 | 304.5083
2075 | [8 empty] | 6.772342 | 6.017699 | 4.562116 | 5.784053 | 0.514138 | 306.5141 | 305.7988 | 304.4191
2076 | [8 empty] | 6.717416 | 6.035117 | 4.588742 | 5.780425 | 0.5138156 | 306.462 | 305.8153 | 304.4443
2077 | [8 empty] | 6.817578 | 6.051634 | 4.569489 | 5.8129 | 0.5167022 | 306.5569 | 305.8309 | 304.4261
2078 | [8 empty] | 6.829168 | 6.053501 | 4.599399 | 5.827356 | 0.5179872 | 306.5679 | 305.8327 | 304.4544
2079 | [8 empty] | 6.670184 | 6.051505 | 4.664339 | 5.795343 | 0.5151416 | 306.4172 | 305.8308 | 304.516
2080 | [8 empty] | 6.598097 | 6.139239 | 4.588581 | 5.775306 | 0.5133605 | 306.3489 | 305.914 | 304.4442
2081 | [8 empty] | 6.680423 | 6.128582 | 4.55748 | 5.788828 | 0.5145625 | 306.4269 | 305.9039 | 304.4147
2082 | [8 empty] | 6.743527 | 6.135311 | 4.588452 | 5.82243 | 0.5175494 | 306.4868 | 305.9102 | 304.444
2083 | [8 empty] | 6.769091 | 6.120727 | 4.683495 | 5.857771 | 0.5206907 | 306.511 | 305.8964 | 304.5341
2084 | [8 empty] | 6.642657 | 6.082703 | 4.757868 | 5.827743 | 0.5180216 | 306.3911 | 305.8604 | 304.6046
2085 | [8 empty] | 6.674692 | 6.252634 | 4.806291 | 5.911205 | 0.5254405 | 306.4215 | 306.0215 | 304.6505
2086 | [8 empty] | 6.907598 | 6.137597 | 4.8721 | 5.972432 | 0.5308828125 | 306.6423 | 305.9124 | 304.7129
2087 | [8 empty] | 6.893657 | 6.021273 | 4.942931 | 5.95262 | 0.5291218 | 306.6291 | 305.8022 | 304.78
2088 | [8 empty] | 6.851287 | 5.941201 | 4.932177 | 5.908222 | 0.5251753 | 306.5889 | 305.7263 | 304.7698
2089 | [8 empty] | 6.896973 | 5.978967 | 4.945571 | 5.940504 | 0.5280448 | 306.6322 | 305.7621 | 304.7825
2090 | [8 empty] | 7.057793 | 6.075105 | 4.925481 | 6.019459 | 0.5350631 | 306.7846 | 305.8532 | 304.7635
2091 | [8 empty] | 7.06494 | 6.07665 | 4.865886 | 6.002492 | 0.5335548 | 306.7914 | 305.8546 | 304.707
2092 | [8 empty] | 6.984096 | 5.981768 | 4.826735 | 5.930867 | 0.5271881 | 306.7148 | 305.7647 | 304.6699
2093 | [8 empty] | 7.035642 | 5.965638 | 4.771133 | 5.924138 | 0.52659 | 306.7636 | 305.7494 | 304.6171875
2094 | [8 empty] | 7.074599 | 6.025426 | 4.781532 | 5.960519 | 0.5298239 | 306.8006 | 305.8061 | 304.627
2095 | [8 empty] | 7.151386 | 6.021144 | 4.870876 | 6.014469 | 0.5346195 | 306.8734 | 305.802 | 304.7117
2096 | [8 empty] | 7.106119 | 5.906172 | 4.773998 | 5.928763 | 0.5270012 | 306.8304 | 305.6931 | 304.6199
2097 | [8 empty] | 7.040632 | 6.011324 | 4.733882 | 5.928613 | 0.5269878 | 306.7684 | 305.7927 | 304.5819
2098 | [8 empty] | 7.0774 | 6.016411 | 4.745634 | 5.946482 | 0.5285761 | 306.8032 | 305.7975 | 304.593
2099 | [8 empty] | 7.09514 | 5.996257 | 4.706451 | 5.932616 | 0.5273436 | 306.82 | 305.7784 | 304.5559
2100 | [8 empty] | 7.067902 | 6.030835 | 4.678634 | 5.92579 | 0.5267369 | 306.7942 | 305.8112 | 304.5295
2101 | [8 empty] | 7.127046 | 6.087854 | 4.694828 | 5.96991 | 0.5306586 | 306.8503 | 305.8653 | 304.5449
2102 | [8 empty] | 7.235708 | 5.956398 | 4.663276 | 5.951794 | 0.5290484 | 306.9533 | 305.7407 | 304.515
2103 | [8 empty] | 7.182681 | 6.000281 | 4.614081 | 5.932348 | 0.5273198 | 306.903 | 305.7823 | 304.4683
2104 | [8 empty] | 7.010915 | 6.064062 | 4.653617 | 5.909531 | 0.5252917 | 306.7402 | 305.8427 | 304.5058
2105 | [8 empty] | 7.043336 | 5.972367 | 4.653521 | 5.889741 | 0.5235326 | 306.7709 | 305.7558 | 304.5057
2106 | [8 empty] | 7.123633 | 5.871046 | 4.607802 | 5.867494 | 0.521555 | 306.847 | 305.6598 | 304.4624
2107 | [8 empty] | 7.152159 | 5.968954 | 4.591447 | 5.904187 | 0.5248166 | 306.8741 | 305.7526 | 304.4469
2108 | [8 empty] | 7.101515 | 5.889849 | 4.618749 | 5.870037 | 0.5217811 | 306.8261 | 305.6776 | 304.4727
2109 | [8 empty] | 7.089473 | 5.806944 | 4.575928 | 5.824115 | 0.5176991 | 306.8147 | 305.599 | 304.4322
2110 | [8 empty] | 7.120639 | 5.867666 | 4.601846 | 5.863384 | 0.5211897 | 306.8442 | 305.6566 | 304.4567
2111 | [8 empty] | 7.146621 | 5.90556 | 4.676605 | 5.909596 | 0.5252974 | 306.8688 | 305.6925 | 304.5276
2112 | [8 empty] | 7.104509 | 5.989721 | 4.707932 | 5.934054 | 0.5274715 | 306.8289 | 305.7722 | 304.5573
2113 | [8 empty] | 7.121991 | 6.002213 | 4.713888 | 5.946031 | 0.5285361 | 306.8455 | 305.7841 | 304.5629
2114 | [8 empty] | 7.212334 | 5.933313 | 4.699786 | 5.948478 | 0.5287536 | 306.9311 | 305.7188 | 304.5496
2115 | [8 empty] | 7.317486 | 5.875747 | 4.782949 | 5.99206 | 0.5326276 | 307.0308 | 305.6642 | 304.6284
2116 | [8 empty] | 7.308246 | 5.904401 | 4.812827 | 6.008491 | 0.5340881 | 307.022 | 305.6914 | 304.6567
2117 | [8 empty] | 7.239346 | 6.024106 | 4.770457 | 6.011303 | 0.534338 | 306.9567 | 305.8048 | 304.6165
2118 | [8 empty] | 7.270641 | 6.088949 | 4.82593 | 6.06184 | 0.5388302 | 306.9864 | 305.8663 | 304.6691
2119 | [8 empty] | 7.34907 | 6.076489 | 4.768557 | 6.064706 | 0.5390849 | 307.0607 | 305.8545 | 304.6147
2120 | [8 empty] | 7.350487 | 6.020726 | 4.765627 | 6.045613 | 0.5373878 | 307.0621 | 305.8016 | 304.612
2121 | [8 empty] | 7.238348 | 6.022529 | 4.871359 | 6.044079 | 0.5372514 | 306.9558 | 305.8033 | 304.7122
2122 | [8 empty] | 7.224568 | 6.006559 | 4.797373 | 6.0095 | 0.5341778 | 306.9427 | 305.7882 | 304.6421
2123 | [8 empty] | 7.247105 | 5.937048 | 4.705485 | 5.963213 | 0.5300634 | 306.9641 | 305.7223 | 304.555
2124 | [8 empty] | 7.22167 | 5.908877 | 4.693991 | 5.941513 | 0.5281345 | 306.94 | 305.6956 | 304.5441
2125 | [8 empty] | 7.142178 | 5.927422 | 4.756548 | 5.942049 | 0.5281822 | 306.8646 | 305.7132 | 304.6034
2126 | [8 empty] | 7.175566 | 5.808425 | 4.664371 | 5.882787 | 0.5229144 | 306.8963 | 305.6004 | 304.516
2127 | [8 empty] | 7.207118 | 5.805721 | 4.648788 | 5.887209 | 0.5233074 | 306.9262 | 305.5978 | 304.5012
2128 | [8 empty] | 7.038539 | 5.986501 | 4.751751 | 5.925597 | 0.5267197 | 306.7664 | 305.7692 | 304.5988
2129 | [8 empty] | 6.94765 | 5.949315 | 4.730534 | 5.875833 | 0.5222962 | 306.6802 | 305.7339 | 304.5787
2130 | [8 empty] | 7.035835 | 5.941073 | 4.749143 | 5.908683 | 0.5252163 | 306.7638 | 305.7261 | 304.5963
2131 | [8 empty] | 7.001868 | 6.019631 | 4.783432 | 5.934977 | 0.5275535 | 306.7316 | 305.8006 | 304.6288
2132 | [8 empty] | 6.979427 | 6.049251 | 4.722452 | 5.917044 | 0.5259594 | 306.7104 | 305.8287 | 304.571
2133 | [8 empty] | 6.978429 | 6.021531 | 4.711699 | 5.903886 | 0.5247899 | 306.7094 | 305.8024 | 304.5609
2134 | [8 empty] | 7.07315 | 6.021724 | 4.6909 | 5.928591 | 0.5269859 | 306.7992 | 305.8026 | 304.5411
2135 | [8 empty] | 7.196912 | 6.060488 | 4.692349 | 5.98325 | 0.5318444 | 306.9165 | 305.8393 | 304.5425
2136 | [8 empty] | 7.218064 | 5.96435 | 4.719201 | 5.967205 | 0.5304182 | 306.9366 | 305.7482 | 304.568
2137 | [8 empty] | 7.210176 | 5.970049 | 4.720038 | 5.966754 | 0.5303782 | 306.9291 | 305.7536 | 304.5688
2138 | [8 empty] | 7.322541 | 5.934666 | 4.706741 | 5.987982 | 0.5322651 | 307.0356 | 305.7201 | 304.5562
2139 | [8 empty] | 7.445079 | 5.976521 | 4.634654 | 6.018751 | 0.5350001 | 307.1517 | 305.7597 | 304.4878
2140 | [8 empty] | 7.408375 | 6.149445 | 4.598433 | 6.052085 | 0.5379631 | 307.1169 | 305.9236 | 304.4535
2141 | [8 empty] | 7.33748 | 6.196387 | 4.68459 | 6.072819 | 0.5398061 | 307.0497 | 305.9681 | 304.5352
2142 | [8 empty] | 7.292824 | 6.201796 | 4.776928 | 6.090516 | 0.5413792 | 307.0074 | 305.9733 | 304.6227
2143 | [8 empty] | 7.287769 | 6.153856 | 4.726445 | 6.056023 | 0.5383132 | 307.0026 | 305.9278 | 304.5748
2144 | [8 empty] | 7.248812 | 6.160135 | 4.707964 | 6.03897 | 0.5367973 | 306.9657 | 305.9338 | 304.5573
2145 | [8 empty] | 7.15921 | 6.224462 | 4.669844 | 6.017839 | 0.534919 | 306.8808 | 305.9948 | 304.5212
2146 | [8 empty] | 7.104573 | 6.294617 | 4.727411 | 6.0422 | 0.5370845 | 306.829 | 306.0612 | 304.5757
2147 | [8 empty] | 7.152481 | 6.254018 | 4.84293 | 6.083143 | 0.5407238 | 306.8744 | 306.0228 | 304.6852
2148 | [8 empty] | 7.174922 | 6.244102 | 4.830953 | 6.083326 | 0.54074 | 306.8957 | 306.0134 | 304.6739
2149 | [8 empty] | 7.114232 | 6.321662 | 4.70571 | 6.047202 | 0.537529 | 306.8381 | 306.0869 | 304.5552
2150 | [8 empty] | 7.065262 | 6.373079 | 4.770682 | 6.069674 | 0.5395266 | 306.7917 | 306.1356 | 304.6168
2151 | [8 empty] | 7.065294 | 6.337921 | 4.895088 | 6.099434 | 0.5421719 | 306.7917 | 306.1023 | 304.7347
2152 | [8 empty] | 6.917643 | 6.223368 | 4.924032 | 6.021681 | 0.5352605 | 306.6518 | 305.9937 | 304.7621
2153 | [8 empty] | 6.834803 | 6.21915 | 4.863696 | 5.97255 | 0.5308933 | 306.5733 | 305.9897 | 304.7049
2154 | [8 empty] | 6.942917 | 6.267508 | 4.873291 | 6.027905 | 0.5358138 | 306.6758 | 306.0356 | 304.714
2155 | [8 empty] | 7.009627 | 6.375526 | 4.965565 | 6.116906 | 0.543725 | 306.739 | 306.1379 | 304.8015
2156 | [8 empty] | 6.922666 | 6.349319 | 4.910123 | 6.060702 | 0.5387291 | 306.6566 | 306.1131 | 304.7489
2157 | [8 empty] | 6.928558 | 6.272563 | 4.877058 | 6.02606 | 0.5356497 | 306.6621 | 306.0403 | 304.7176
2158 | [8 empty] | 6.990696 | 6.390594 | 4.807031 | 6.062774 | 0.5389132 | 306.721 | 306.1522 | 304.6512
2159 | [8 empty] | 6.966291 | 6.39845 | 4.728376 | 6.031039 | 0.5360924 | 306.6979 | 306.1597 | 304.5767
2160 | [8 empty] | 6.874887 | 6.341431 | 4.735009 | 5.983775 | 0.5318911 | 306.6113 | 306.1056 | 304.5829
2161 | [8 empty] | 6.779715 | 6.252569 | 4.803844 | 5.945376 | 0.5284779 | 306.5211 | 306.0214 | 304.6482
2162 | [8 empty] | 7.061978 | 6.32105 | 4.816851 | 6.066627 | 0.5392557 | 306.7886 | 306.0863 | 304.6605
2163 | [8 empty] | 7.261658 | 6.186213 | 4.830277 | 6.092716 | 0.5415748 | 306.9779 | 305.9585 | 304.6732
2164 | [8 empty] | 7.264234 | 6.053501 | 4.865467 | 6.061067 | 0.5387615 | 306.9803 | 305.8327 | 304.7066
2165 | [8 empty] | 7.252385 | 5.984409 | 4.899595 | 6.045463 | 0.5373745 | 306.9691 | 305.7672 | 304.739
2166 | [8 empty] | 7.286127 | 5.979418 | 4.898146 | 6.054564 | 0.5381834 | 307.0011 | 305.7625 | 304.7376
2167 | [8 empty] | 7.333616 | 6.113676 | 4.944412 | 6.130568 | 0.5449394 | 307.0461 | 305.8897 | 304.7814
2168 | [8 empty] | 7.304479 | 6.181609 | 4.984013 | 6.1567 | 0.5472623 | 307.0185 | 305.9541 | 304.819
2169 | [8 empty] | 7.160562 | 6.218699 | 4.985977 | 6.121746 | 0.5441552 | 306.882 | 305.9893 | 304.8208
2170 | [8 empty] | 7.011269 | 6.225782 | 4.960896 | 6.065983 | 0.5391985 | 306.7405 | 305.996 | 304.7971
2171 | [8 empty] | 6.98841 | 6.202247 | 4.944927 | 6.045195 | 0.5373506 | 306.7189 | 305.9737 | 304.7819
2172 | [8 empty] | 7.035577 | 6.31049 | 4.900368 | 6.082145 | 0.5406351 | 306.7636 | 306.0763 | 304.7397
2173 | [8 empty] | 7.032905 | 6.400285 | 4.921424 | 6.118205 | 0.5438404 | 306.761 | 306.1614 | 304.7596
2174 | [8 empty] | 7.065359 | 6.363163 | 4.967915 | 6.132145 | 0.5450796 | 306.7918 | 306.1262 | 304.8037
2175 | [8 empty] | 7.052512 | 6.332448 | 4.979602 | 6.121521 | 0.5441352 | 306.7796 | 306.0971 | 304.8148
2176 | [8 empty] | 7.046814 | 6.344199 | 4.970941 | 6.120651 | 0.5440579 | 306.7742 | 306.1082 | 304.8066
2177 | [8 empty] | 7.038571 | 6.396518 | 5.018012 | 6.151034 | 0.5467586 | 306.7664 | 306.1578 | 304.8512
2178 | [8 empty] | 7.096235 | 6.369924 | 5.040742 | 6.168967 | 0.5483526 | 306.8211 | 306.1326 | 304.8727
2179 | [8 empty] | 7.158856 | 6.240882 | 5.030569 | 6.143436 | 0.5460832 | 306.8804 | 306.0103 | 304.8631
2180 | [8 empty] | 7.158019 | 6.122111 | 4.932596 | 6.070909 | 0.5396363 | 306.8796 | 305.8977 | 304.7702
2181 | [8 empty] | 7.173409 | 5.961388 | 5.025192 | 6.05333 | 0.5380737 | 306.8942 | 305.7454 | 304.858
2182 | [8 empty] | 7.253287 | 6.21461 | 5.029442 | 6.16578 | 0.5480693 | 306.9699 | 305.9854 | 304.862
2183 | [8 empty] | 7.200614 | 6.342654 | 4.972744 | 6.172004 | 0.5486226 | 306.92 | 306.1068 | 304.8083
2184 | [8 empty] | 7.18574 | 6.222337 | 4.903137 | 6.103738 | 0.5425545 | 306.9059 | 305.9927 | 304.7423
2185 | [8 empty] | 7.197491 | 6.218023 | 4.760412 | 6.058642 | 0.5385459 | 306.9171 | 305.9886 | 304.607
2186 | [8 empty] | 7.147748 | 6.24964 | 4.697565 | 6.031651 | 0.5361467 | 306.8699 | 306.0186 | 304.5475
2187 | [8 empty] | 7.206828 | 6.240689 | 4.868783 | 6.105434 | 0.5427052 | 306.9259 | 306.0101 | 304.7097
2188 | [8 empty] | 7.175147 | 6.158267 | 4.827733 | 6.053716 | 0.5381081 | 306.8959 | 305.932 | 304.6708
2189 | [8 empty] | 7.0453 | 6.136213 | 4.805808 | 5.995774 | 0.5329577 | 306.7728 | 305.9111 | 304.6501
2190 | [8 empty] | 6.944334 | 6.174011 | 4.863407 | 5.993917 | 0.5327926 | 306.6771 | 305.9469 | 304.7047
2191 | [8 empty] | 7.052673 | 6.130611 | 4.885203 | 6.022829 | 0.5353626 | 306.7798 | 305.9058 | 304.7253
2192 | [8 empty] | 7.199938 | 6.084667 | 4.889646 | 6.058084 | 0.5384963 | 306.9194 | 305.8622 | 304.7295
2193 | [8 empty] | 7.179011 | 6.012612 | 4.797791 | 5.996471 | 0.5330197 | 306.8995 | 305.7939 | 304.6425
2194 | [8 empty] | 7.13722 | 6.037725 | 4.734268 | 5.969738 | 0.5306434 | 306.8599 | 305.8177 | 304.5822
2195 | [8 empty] | 7.206216 | 6.05656 | 4.67799 | 5.980255 | 0.5315782 | 306.9253 | 305.8356 | 304.5289
2196 | [8 empty] | 7.307763 | 6.08251 | 4.709574 | 6.033282 | 0.5362917 | 307.0216 | 305.8602 | 304.5588
2197 | [8 empty] | 7.358149 | 6.076232 | 4.651718 | 6.0287 | 0.5358844 | 307.0693 | 305.8542 | 304.504
2198 | [8 empty] | 7.379012 | 6.041814 | 4.720521 | 6.047116 | 0.5375214 | 307.0891 | 305.8216 | 304.5692
2199 | [8 empty] | 7.248039 | 6.058717 | 4.679374 | 5.995377 | 0.5329224 | 306.965 | 305.8376 | 304.5302
2200 | [8 empty] | 7.269739 | 6.081351 | 4.743026 | 6.031372 | 0.5361219 | 306.9855 | 305.8591 | 304.5905
2201 | [8 empty] | 7.211271 | 6.062516 | 4.81991 | 6.031232 | 0.5361095 | 306.9301 | 305.8412 | 304.6634
2202 | [8 empty] | 7.196976 | 5.981028 | 4.712858 | 5.963621 | 0.5300996 | 306.9166 | 305.764 | 304.562
2203 | [8 empty] | 7.35142 | 5.957815 | 4.553681 | 5.954305 | 0.5292716 | 307.063 | 305.742 | 304.4111
2204 | [8 empty] | 7.331716 | 5.981414 | 4.599464 | 5.970865 | 0.5307435 | 307.0443 | 305.7644 | 304.4545
2205 | [8 empty] | 7.262849 | 5.978935 | 4.733463 | 5.991749 | 0.5325999 | 306.979 | 305.762 | 304.5815
2206 | [8 empty] | 7.218869 | 6.011035 | 4.744925 | 5.99161 | 0.5325875 | 306.9373 | 305.7924 | 304.5923
2207 | [8 empty] | 7.201677 | 6.02607 | 4.698981 | 5.975576 | 0.5311623 | 306.921 | 305.8067 | 304.5488
2208 | [8 empty] | 7.16771 | 5.960744 | 4.81669 | 5.981715 | 0.531708 | 306.8888 | 305.7448 | 304.6604
2209 | [8 empty] | 7.180041 | 5.959746 | 4.877766 | 6.005851 | 0.5338534 | 306.9005 | 305.7438 | 304.7183
2210 | [8 empty] | 7.205733 | 6.076039 | 4.811249 | 6.031007 | 0.5360895 | 306.9249 | 305.8541 | 304.6552
2211 | [8 empty] | 7.264201 | 6.092748 | 4.822292 | 6.059747 | 0.5386442 | 306.9803 | 305.8699 | 304.6657
2212 | [8 empty] | 7.378047 | 6.071145 | 4.772582 | 6.073924 | 0.5399044 | 307.0882 | 305.8494 | 304.6186
2213 | [8 empty] | 7.276532 | 6.132607 | 4.755357 | 6.054832 | 0.5382073 | 306.992 | 305.9077 | 304.6022
2214 | [8 empty] | 7.265908 | 6.132446 | 4.803941 | 6.067431 | 0.5393272 | 306.9819 | 305.9075 | 304.6483
2215 | [8 empty] | 7.354833 | 6.133026 | 4.79557 | 6.094476 | 0.5417312 | 307.0662 | 305.9081 | 304.6404
2216 | [8 empty] | 7.448331 | 6.192137 | 4.780566 | 6.140345 | 0.5458084 | 307.1548 | 305.9641 | 304.6261
2217 | [8 empty] | 7.478176 | 6.296549 | 4.771841 | 6.182189 | 0.5495279 | 307.1831 | 306.0631 | 304.6179
2218 | [8 empty] | 7.407667 | 6.309556 | 4.669651 | 6.128958 | 0.5447963 | 307.1163 | 306.0754 | 304.521
2219 | [8 empty] | 7.39701 | 6.296678 | 4.789356 | 6.161015 | 0.5476457 | 307.1062 | 306.0632 | 304.6345
2220 | [8 empty] | 7.430462 | 6.181996 | 4.825351 | 6.145936 | 0.5463054 | 307.1379 | 305.9545 | 304.6686
2221 | [8 empty] | 7.474699 | 6.173142 | 4.860799 | 6.169547 | 0.5484041 | 307.1798 | 305.9461 | 304.7022
2222 | [8 empty] | 7.438446 | 6.20302 | 4.931115 | 6.19086 | 0.5502987 | 307.1454 | 305.9744 | 304.7688
2223 | [8 empty] | 7.49759 | 6.226072 | 5.062765 | 6.262142 | 0.5566349 | 307.2015 | 305.9963 | 304.8936
2224 | [8 empty] | 7.526084 | 6.291688 | 4.959641 | 6.259137 | 0.5563678 | 307.2285 | 306.0585 | 304.7959
2225 | [8 empty] | 7.49363 | 6.203084 | 4.96125 | 6.219322 | 0.5528286 | 307.1978 | 305.9745 | 304.7974
2226 | [8 empty] | 7.466586 | 6.16622 | 4.936427 | 6.189744 | 0.5501995 | 307.1721 | 305.9395 | 304.7739
2227 | [8 empty] | 7.53629 | 6.203696 | 5.023646 | 6.254544 | 0.5559595 | 307.2382 | 305.9751 | 304.8565
2228 | [8 empty] | 7.536902 | 6.296968 | 5.117433 | 6.317101 | 0.5615201 | 307.2388 | 306.0635 | 304.9454
2229 | [8 empty] | 7.412013 | 6.254469 | 5.133628 | 6.266703 | 0.5570403 | 307.1204 | 306.0232 | 304.9608
2230 | [8 empty] | 7.372799 | 6.181448 | 4.924966 | 6.159737 | 0.5475322 | 307.0832 | 305.954 | 304.763
2231 | [8 empty] | 7.370126 | 6.191204 | 4.955455 | 6.172262 | 0.5486455 | 307.0807 | 305.9632 | 304.7919
2232 | [8 empty] | 7.333841 | 6.183348 | 4.981405 | 6.166198 | 0.5481065 | 307.0463 | 305.9558 | 304.8165
2233 | [8 empty] | 7.297878 | 6.220116 | 4.867367 | 6.128454 | 0.5447514 | 307.0122 | 305.9906 | 304.7084
2234 | [8 empty] | 7.224471 | 6.185827 | 4.827959 | 6.079419 | 0.5403928 | 306.9426 | 305.9581 | 304.6711
2235 | [8 empty] | 7.233036 | 6.112903 | 4.810348 | 6.052095 | 0.537964 | 306.9507 | 305.889 | 304.6544
2236 | [8 empty] | 7.413913 | 6.058363 | 4.760669 | 6.077648 | 0.5402354 | 307.1222 | 305.8373 | 304.6073
2237 | [8 empty] | 7.205701 | 6.150572 | 4.700527 | 6.018933 | 0.5350163 | 306.9248 | 305.9247 | 304.5503
2238 | [8 empty] | 7.114168 | 6.18763 | 4.61994 | 5.973913 | 0.5310145 | 306.8381 | 305.9598 | 304.4739
2239 | [8 empty] | 7.191116 | 6.162292 | 4.552168 | 5.968525 | 0.5305356 | 306.911 | 305.9358 | 304.4096
2240 | [8 empty] | 7.294852 | 6.188371 | 4.469456 | 5.984226 | 0.5319312 | 307.0093 | 305.9605 | 304.3312
2241 | [8 empty] | 7.454866 | 6.161422 | 4.530403 | 6.048897 | 0.5376798 | 307.161 | 305.935 | 304.389
2242 | [8 empty] | 7.441988 | 6.055723 | 4.570423 | 6.022711 | 0.5353521 | 307.1488 | 305.8348 | 304.4269
2243 | [8 empty] | 7.378884 | 6.110295 | 4.532464 | 6.007214 | 0.5339746 | 307.089 | 305.8865 | 304.391
2244 | [8 empty] | 7.426115 | 6.202054 | 4.570519 | 6.066229 | 0.5392204 | 307.1338 | 305.9735 | 304.427
2245 | [8 empty] | 7.474055 | 6.264707 | 4.634171 | 6.124311 | 0.5443832 | 307.1792 | 306.0329 | 304.4874
2246 | [8 empty] | 7.420062 | 6.357142 | 4.614499 | 6.130568 | 0.5449394 | 307.128 | 306.1205 | 304.4687
2247 | [8 empty] | 7.235193 | 6.311424 | 4.601621 | 6.049412 | 0.5377255 | 306.9528 | 306.0772 | 304.4565
2248 | [8 empty] | 7.170833 | 6.282415 | 4.664403 | 6.039217 | 0.5368193 | 306.8918 | 306.0497 | 304.516
2249 | [8 empty] | 7.151064 | 6.180225 | 4.713631 | 6.014973 | 0.5346643 | 306.873 | 305.9528 | 304.5627
2250 | [8 empty] | 7.078591 | 6.084731 | 4.784945 | 5.982756 | 0.5318005 | 306.8044 | 305.8623 | 304.6303
2251 | [8 empty] | 7.140408 | 6.103985 | 4.723998 | 5.989463 | 0.5323967 | 306.8629 | 305.8806 | 304.5725
2252 | [8 empty] | 7.348072 | 6.152955 | 4.747533 | 6.082853 | 0.5406981 | 307.0598 | 305.927 | 304.5948
2253 | [8 empty] | 7.428852 | 6.113257 | 4.702008 | 6.081372 | 0.5405664 | 307.1364 | 305.8893 | 304.5517
2254 | [8 empty] | 7.351807 | 6.055852 | 4.70262 | 6.036759 | 0.5366008 | 307.0633 | 305.8349 | 304.5522
2255 | [8 empty] | 7.341665 | 6.063772 | 4.790193 | 6.06521 | 0.5391298 | 307.0537 | 305.8424 | 304.6353
2256 | [8 empty] | 7.489735 | 6.092201 | 4.711184 | 6.097706 | 0.5420184 | 307.1941 | 305.8694 | 304.5604
2257 | [8 empty] | 7.356862 | 6.005497 | 4.652297 | 6.004885 | 0.5337676 | 307.0681 | 305.7872 | 304.5045
2258 | [8 empty] | 7.292824 | 5.920049 | 4.664532 | 5.959135 | 0.5297009 | 307.0074 | 305.7062 | 304.5161
2259 | [8 empty] | 7.236481 | 5.949508 | 4.741899 | 5.975962 | 0.5311967 | 306.954 | 305.7341 | 304.5895
2260 | [8 empty] | 7.112526 | 5.965735 | 4.663984375 | 5.914082 | 0.5256961 | 306.8365 | 305.7495 | 304.515625
2261 | [8 empty] | 7.121058 | 6.015703125 | 4.596501 | 5.911087 | 0.52543 | 306.8446 | 305.796875 | 304.4517
2262 | [8 empty] | 7.126692 | 5.991427 | 4.57419 | 5.897436 | 0.5242166 | 306.8499 | 305.7739 | 304.4305
2263 | [8 empty] | 7.058469 | 5.913062 | 4.592896 | 5.854809 | 0.5204274 | 306.7853 | 305.6996 | 304.4482
2264 | [8 empty] | 7.136125 | 5.966025 | 4.536713 | 5.879621 | 0.522633 | 306.8589 | 305.7498 | 304.395
2265 | [8 empty] | 7.166615 | 6.051087 | 4.569521 | 5.929074 | 0.5270288 | 306.8878 | 305.8304 | 304.4261
2266 | [8 empty] | 7.027979 | 6.061003 | 4.50294 | 5.863974 | 0.5212421 | 306.7564 | 305.8398 | 304.363
2267 | [8 empty] | 6.858306 | 6.06023 | 4.453358 | 5.790631 | 0.5147228 | 306.5956 | 305.8391 | 304.316
2268 | [8 empty] | 6.87743 | 6.20962 | 4.461536 | 5.849529 | 0.5199581 | 306.6137 | 305.9807 | 304.3237
2269 | [8 empty] | 6.997361 | 6.167218 | 4.514949 | 5.893176 | 0.5238378 | 306.7274 | 305.9405 | 304.3744
2270 | [8 empty] | 7.059145 | 6.082735 | 4.510152 | 5.884011 | 0.5230232 | 306.7859 | 305.8604 | 304.3698
2271 | [8 empty] | 6.962492 | 6.091267 | 4.535522 | 5.863094 | 0.5211639 | 306.6943 | 305.8685 | 304.3939
2272 | [8 empty] | 6.903541 | 6.129162 | 4.614402 | 5.882369 | 0.5228772 | 306.6384 | 305.9044 | 304.4686
2273 | [8 empty] | 6.967193 | 6.307045 | 4.659606 | 5.977948 | 0.5313731 | 306.6988 | 306.073 | 304.5115
2274 | [8 empty] | 6.939182 | 6.322918 | 4.616592 | 5.959564 | 0.529739 | 306.6722 | 306.0881 | 304.4707
2275 | [8 empty] | 6.858789 | 6.305918 | 4.660089 | 5.941599 | 0.5281421 | 306.596 | 306.072 | 304.5119
2276 | [8 empty] | 6.863232 | 6.285699 | 4.687874 | 5.945602 | 0.5284979 | 306.6002 | 306.0528 | 304.5383
2277 | [8 empty] | 6.956697 | 6.227907 | 4.735621 | 5.973408 | 0.5309696 | 306.6888 | 305.998 | 304.5835
2278 | [8 empty] | 6.917321 | 6.259331 | 4.652329 | 5.942994 | 0.5282661 | 306.6515 | 306.0278 | 304.5046
2279 | [8 empty] | 6.835511 | 6.336923 | 4.651042 | 5.941159 | 0.528103 | 306.5739 | 306.1013 | 304.5034
2280 | [8 empty] | 6.994366 | 6.293555 | 4.56173 | 5.949884 | 0.5288785 | 306.7245 | 306.0602 | 304.4187
2281 | [8 empty] | 7.095333 | 6.14761 | 4.55558 | 5.932841 | 0.5273637 | 306.8202 | 305.9219 | 304.4129
2282 | [8 empty] | 7.14118 | 6.079999 | 4.591511 | 5.937563 | 0.5277834 | 306.8637 | 305.8578 | 304.4469
2283 | [8 empty] | 7.208985 | 6.110392 | 4.618041 | 5.979139 | 0.531479 | 306.9279 | 305.8866 | 304.4721
2284 | [8 empty] | 7.257279 | 6.133444 | 4.550526 | 5.980416 | 0.5315926 | 306.9737 | 305.9085 | 304.4081
2285 | [8 empty] | 7.28339 | 6.087758 | 4.587326 | 5.986158 | 0.5321029 | 306.9985 | 305.8652 | 304.443
2286 | [8 empty] | 7.322412 | 6.043521 | 4.64985 | 6.005261 | 0.533801 | 307.0355 | 305.8232 | 304.5022
2287 | [8 empty] | 7.211335 | 6.106399 | 4.6305 | 5.982745 | 0.5317996 | 306.9302 | 305.8828 | 304.4839
2288 | [8 empty] | 7.14704 | 6.20508 | 4.559927 | 5.970682 | 0.5307273 | 306.8692 | 305.9764 | 304.417
2289 | [8 empty] | 7.316488 | 6.263999 | 4.526668 | 6.035718 | 0.5365083 | 307.0298 | 306.0322 | 304.3855
2290 | [8 empty] | 7.315329 | 6.201893 | 4.569747 | 6.028989 | 0.5359102 | 307.0287 | 305.9734 | 304.4263
2291 | [8 empty] | 7.173827 | 6.213161 | 4.547885 | 5.978291 | 0.5314037 | 306.8946 | 305.984 | 304.4056
2292 | [8 empty] | 7.014489 | 6.247193 | 4.536102 | 5.932594 | 0.5273417 | 306.7436 | 306.0163 | 304.3944
2293 | [8 empty] | 7.010175 | 6.262582 | 4.539675 | 5.937477 | 0.5277758 | 306.7395 | 306.0309 | 304.3978
2294 | [8 empty] | 6.940889 | 6.255757 | 4.487679 | 5.894775 | 0.52398 | 306.6738 | 306.0244 | 304.3485
2295 | [8 empty] | 6.785543 | 6.324173 | 4.559637 | 5.889784 | 0.5235364 | 306.5266 | 306.0893 | 304.4167
2296 | [8 empty] | 6.756309 | 6.321694 | 4.739677 | 5.939227 | 0.5279313 | 306.4989 | 306.0869 | 304.5874
2297 | [8 empty] | 6.812942 | 6.148963 | 4.687166 | 5.883023 | 0.5229354 | 306.5526 | 305.9232 | 304.5376
2298 | [8 empty] | 6.963973 | 6.118409 | 4.66421 | 5.91553 | 0.5258249 | 306.6957 | 305.8942 | 304.5158
2299 | [8 empty] | 7.005635 | 6.125459 | 4.662214 | 5.931103 | 0.5272091 | 306.7352 | 305.9009 | 304.5139
2300 | [8 empty] | 6.947811 | 6.188274 | 4.779311 | 5.971798 | 0.5308265 | 306.6804 | 305.9604 | 304.6249
2301 | [8 empty] | 6.929523 | 6.304888 | 4.735331 | 5.989914 | 0.5324368 | 306.6631 | 306.071 | 304.5833
2302 | [8 empty] | 6.933451 | 6.31342 | 4.699497 | 5.982123 | 0.5317442 | 306.6668 | 306.0791 | 304.5493
2303 | [8 empty] | 6.777365 | 6.367509 | 4.699142 | 5.948006 | 0.5287116 | 306.5188 | 306.1303 | 304.549
2304 | [8 empty] | 6.605052 | 6.344586 | 4.725189 | 5.891609 | 0.5236986 | 306.3555 | 306.1086 | 304.5736
2305 | [8 empty] | 6.703539 | 6.267573 | 4.6239 | 5.865004 | 0.5213337 | 306.4489 | 306.0356 | 304.4776
2306 | [8 empty] | 6.756051 | 6.314708 | 4.638968 | 5.903242 | 0.5247327 | 306.4986 | 306.0803 | 304.4919
2307 | [8 empty] | 6.7207 | 6.30843 | 4.638582 | 5.889237 | 0.5234877 | 306.4651 | 306.0743 | 304.4915
2308 | [8 empty] | 6.768125 | 6.185634 | 4.638421 | 5.86406 | 0.5212498 | 306.5101 | 305.9579 | 304.4914
2309 | [8 empty] | 6.74562 | 6.00862 | 4.753683 | 5.835974 | 0.5187533 | 306.4887 | 305.7902 | 304.6006
2310 | [8 empty] | 6.638342 | 6.020887 | 4.729729 | 5.796319 | 0.5152284 | 306.3871 | 305.8018 | 304.5779
2311 | [8 empty] | 6.629939 | 6.022175 | 4.574769 | 5.742294 | 0.5104262 | 306.3791 | 305.803 | 304.4311
2312 | [8 empty] | 6.689663 | 5.932058 | 4.571389 | 5.731036 | 0.5094255 | 306.4357 | 305.7176 | 304.4279
2313 | [8 empty] | 6.788151 | 5.847092 | 4.592638 | 5.742627 | 0.5104557 | 306.5291 | 305.6371 | 304.448
2314 | [8 empty] | 6.974888 | 5.818213 | 4.617171 | 5.803424 | 0.5158599 | 306.7061 | 305.6097 | 304.4713
2315 | [8 empty] | 6.917933 | 5.70485 | 4.526282 | 5.716355 | 0.5081204 | 306.6521 | 305.5022 | 304.3851
2316 | [8 empty] | 6.884224 | 5.704625 | 4.532077 | 5.706975 | 0.5072867 | 306.6201 | 305.502 | 304.3906
2317 | [8 empty] | 6.950032 | 5.717825 | 4.585007 | 5.750955 | 0.511196 | 306.6825 | 305.5145 | 304.4408
2318 | [8 empty] | 7.132455 | 5.714284 | 4.545471 | 5.797403 | 0.5153247 | 306.8554 | 305.5112 | 304.4033
2319 | [8 empty] | 7.243016 | 5.760453 | 4.492315 | 5.831928 | 0.5183936 | 306.9602 | 305.5549 | 304.3529
2320 | [8 empty] | 7.151193 | 5.789944 | 4.427633 | 5.78959 | 0.5146302 | 306.8732 | 305.5829 | 304.2916
2321 | [8 empty] | 7.070542 | 5.843486 | 4.444922 | 5.786317 | 0.5143393 | 306.7967 | 305.6336 | 304.308
2322 | [8 empty] | 7.109628 | 5.900023 | 4.541607 | 5.850419 | 0.5200373 | 306.8338 | 305.6872 | 304.3996
2323 | [8 empty] | 7.235676 | 5.952953 | 4.652619 | 5.947083 | 0.5286296 | 306.9532 | 305.7374 | 304.5049
2324 | [8 empty] | 7.076917 | 5.893133 | 4.630018 | 5.866689 | 0.5214835 | 306.8028 | 305.6807 | 304.4834
2325 | [8 empty] | 6.853315 | 5.846577 | 4.586102 | 5.761998 | 0.5121776 | 306.5908 | 305.6366 | 304.4418
2326 | [8 empty] | 6.824178 | 5.844581 | 4.615368 | 5.761376 | 0.5121223 | 306.5632 | 305.6347 | 304.4695
2327 | [8 empty] | 6.806889 | 5.896578 | 4.589933 | 5.764467 | 0.512397 | 306.5468 | 305.684 | 304.4454
2328 | [8 empty] | 6.676945 | 5.904884 | 4.595954 | 5.725928 | 0.5089714 | 306.4236 | 305.6918 | 304.4511
2329 | [8 empty] | 6.706952 | 5.920564 | 4.627957 | 5.751824 | 0.5112733 | 306.4521 | 305.7067 | 304.4815
2330 | [8 empty] | 6.925338 | 6.005143 | 4.642767 | 5.857749 | 0.5206888 | 306.6591 | 305.7869 | 304.4955
2331 | [8 empty] | 6.917643 | 5.995581 | 4.720714 | 5.877979 | 0.522487 | 306.6518 | 305.7778 | 304.5694
2332 | [8 empty] | 6.837089 | 5.934794 | 4.680598 | 5.817494 | 0.5171105 | 306.5754 | 305.7202 | 304.5314
2333 | [8 empty] | 6.877849 | 5.955432 | 4.571904 | 5.801728 | 0.5157092 | 306.6141 | 305.7397 | 304.4283
2334 | [8 empty] | 6.908371 | 6.075523 | 4.573256 | 5.852383 | 0.5202119 | 306.643 | 305.8536 | 304.4296
2335 | [8 empty] | 6.85119 | 6.096161 | 4.568813 | 5.838721 | 0.5189975 | 306.5888 | 305.8731 | 304.4254
2336 | [8 empty] | 6.900998 | 5.960165 | 4.66817 | 5.843111 | 0.5193876 | 306.636 | 305.7442 | 304.5196
2337 | [8 empty] | 6.927592 | 5.876391 | 4.78047 | 5.861484 | 0.5210208 | 306.6612 | 305.6648 | 304.626
2338 | [8 empty] | 6.876239 | 5.907331 | 4.757128 | 5.846899 | 0.5197244 | 306.6125 | 305.6942 | 304.6039
2339 | [8 empty] | 6.980071 | 5.884633 | 4.699915 | 5.854873 | 0.5204332 | 306.711 | 305.6726 | 304.5497
2340 | [8 empty] | 6.901352 | 5.776969 | 4.700688 | 5.793003 | 0.5149336 | 306.6364 | 305.5706 | 304.5504
2341 | [8 empty] | 6.807146 | 5.699957 | 4.645246 | 5.71745 | 0.5082178 | 306.5471 | 305.4976 | 304.4979
2342 | [8 empty] | 6.940502 | 5.627419 | 4.59956 | 5.722494 | 0.5086661 | 306.6735 | 305.4288 | 304.4546
2343 | [8 empty] | 7.022184 | 5.65514 | 4.629116 | 5.768813 | 0.5127834 | 306.7509 | 305.4551 | 304.4826
2344 | [8 empty] | 6.913941 | 5.803402 | 4.621292 | 5.779545 | 0.5137373 | 306.6483 | 305.5956 | 304.4752
2345 | [8 empty] | 6.848389 | 5.905174 | 4.650494 | 5.801353 | 0.5156758 | 306.5862 | 305.6921 | 304.5028
2346 | [8 empty] | 6.937991 | 5.934376 | 4.596469 | 5.822945 | 0.5175951 | 306.6711 | 305.7198 | 304.4516
2347 | [8 empty] | 7.067612 | 5.953951 | 4.573739 | 5.865101 | 0.5213423 | 306.7939 | 305.7383 | 304.4301
2348 | [8 empty] | 7.135031 | 5.912064 | 4.49972 | 5.848938 | 0.5199056 | 306.8578 | 305.6986 | 304.3599
2349 | [8 empty] | 7.082422 | 5.881864 | 4.471903 | 5.812063 | 0.5166278 | 306.808 | 305.67 | 304.3336
2350 | [8 empty] | 7.043304 | 5.906398 | 4.4597 | 5.803134 | 0.5158341 | 306.7709 | 305.6933 | 304.322
2351 | [8 empty] | 7.082326 | 5.940171 | 4.387356 | 5.803284 | 0.5158475 | 306.8079 | 305.7253 | 304.2534
2352 | [8 empty] | 7.105056 | 5.965188 | 4.360054 | 5.810099 | 0.5164533 | 306.8294 | 305.749 | 304.2275
2353 | [8 empty] | 7.078044 | 5.948027 | 4.35017 | 5.79208 | 0.5148516 | 306.8038 | 305.7327 | 304.2182
2354 | [8 empty] | 7.104992 | 5.884923 | 4.408026 | 5.799314 | 0.5154945 | 306.8294 | 305.6729 | 304.273
2355 | [8 empty] | 7.247298 | 5.940783 | 4.419005 | 5.869029 | 0.5216914 | 306.9643 | 305.7259 | 304.2834
2356 | [8 empty] | 7.182842 | 5.939881 | 4.497499 | 5.873407 | 0.5220807 | 306.9032 | 305.725 | 304.3578
2357 | [8 empty] | 7.091276 | 6.057429 | 4.519102 | 5.889269 | 0.5234906 | 306.8164 | 305.8364 | 304.3783
2358 | [8 empty] | 7.08165 | 6.18103 | 4.659574 | 5.974084 | 0.5310297 | 306.8073 | 305.9536 | 304.5114
2359 | [8 empty] | 7.155894 | 6.164191 | 4.699658 | 6.006581 | 0.5339183 | 306.8776 | 305.9376 | 304.5494
2360 | [8 empty] | 7.089828 | 6.098093 | 4.662729 | 5.950216 | 0.5289081 | 306.815 | 305.875 | 304.5144
2361 | [8 empty] | 7.122313 | 6.132285 | 4.720327 | 5.991642 | 0.5325904 | 306.8458 | 305.9074 | 304.569
2362 | [8 empty] | 7.216583 | 6.172659 | 4.663405 | 6.017549 | 0.5348932 | 306.9352 | 305.9456 | 304.5151
2363 | [8 empty] | 7.211722 | 6.10231 | 4.830502 | 6.048178 | 0.5376158 | 306.9305 | 305.879 | 304.6735
2364 | [8 empty] | 7.192823 | 5.99117 | 4.83208 | 6.005357 | 0.5338096 | 306.9126 | 305.7736 | 304.675
2365 | [8 empty] | 7.122571 | 5.945484 | 4.841159 | 5.969738 | 0.5306434 | 306.846 | 305.7303 | 304.6836
2366 | [8 empty] | 7.199552 | 5.952374 | 4.81508 | 5.989002 | 0.5323557 | 306.919 | 305.7368 | 304.6588
2367 | [8 empty] | 7.373153 | 5.916765 | 4.891707 | 6.060541 | 0.5387148 | 307.0836 | 305.7031 | 304.7315
2368 | [8 empty] | 7.266326 | 5.926939 | 4.923002 | 6.038755 | 0.5367783 | 306.9823 | 305.7127 | 304.7611
2369 | [8 empty] | 7.207311 | 5.920628 | 4.8938 | 6.007246 | 0.5339774 | 306.9264 | 305.7068 | 304.7335
2370 | [8 empty] | 7.249971 | 5.966347 | 4.914309 | 6.043542 | 0.5372037 | 306.9668 | 305.7501 | 304.7529
2371 | [8 empty] | 7.419773 | 5.980931 | 4.832788 | 6.077831 | 0.5402516 | 307.1277 | 305.7639 | 304.6756
2372 | [8 empty] | 7.503225 | 6.060456 | 4.805389 | 6.123023 | 0.5442687 | 307.2068 | 305.8393 | 304.6497
2373 | [8 empty] | 7.395883 | 6.031286 | 4.862344 | 6.096504 | 0.5419115 | 307.1051 | 305.8116 | 304.7036
2374 | [8 empty] | 7.271832 | 6.026102 | 4.868172 | 6.055369 | 0.538255 | 306.9875 | 305.8067 | 304.7092
2375 | [8 empty] | 7.30464 | 6.052793 | 4.848114 | 6.068515 | 0.5394236 | 307.0186 | 305.832 | 304.6902
2376 | [8 empty] | 7.350261 | 6.031994 | 4.848854 | 6.077037 | 0.540181 | 307.0619 | 305.8123 | 304.6909
2377 | [8 empty] | 7.278142 | 6.072336 | 4.81888 | 6.056453 | 0.5383513 | 306.9935 | 305.8506 | 304.6624
2378 | [8 empty] | 7.200614 | 6.239337 | 4.873323 | 6.104425 | 0.5426155 | 306.92 | 306.0089 | 304.7141
2379 | [8 empty] | 7.211851 | 6.264965 | 4.87313 | 6.116648 | 0.5437021 | 306.9307 | 306.0331 | 304.7139
2380 | [8 empty] | 7.223634 | 6.227006 | 4.886008 | 6.112216 | 0.5433081 | 306.9418 | 305.9972 | 304.7261
2381 | [8 empty] | 7.146493 | 6.179645 | 4.75658 | 6.027573 | 0.5357842 | 306.8687 | 305.9523 | 304.6034
2382 | [8 empty] | 7.14411 | 6.219311 | 4.657191 | 6.006871 | 0.5339441 | 306.8665 | 305.9899 | 304.5092
2383 | [8 empty] | 7.312721 | 6.230708 | 4.55133 | 6.031587 | 0.536141 | 307.0263 | 306.0007 | 304.4088
2384 | [8 empty] | 7.230009 | 6.128808 | 4.557383 | 5.972067 | 0.5308504 | 306.9479 | 305.9041 | 304.4146
2385 | [8 empty] | 7.135578 | 6.29861 | 4.674706 | 6.036298 | 0.5365598 | 306.8584 | 306.065 | 304.5258
2386 | [8 empty] | 7.142951 | 6.357046 | 4.663373 | 6.054456 | 0.5381739 | 306.8654 | 306.1204 | 304.515
2387 | [8 empty] | 7.137639 | 6.253922 | 4.789259 | 6.060273 | 0.5386909 | 306.8603 | 306.0227 | 304.6344
2388 | [8 empty] | 7.001385 | 6.158815 | 4.714886 | 5.958362 | 0.5296322 | 306.7312 | 305.9325 | 304.5639
2389 | [8 empty] | 6.928364 | 6.346196 | 4.664306 | 5.979622 | 0.531522 | 306.662 | 306.1101 | 304.5159
2390 | [8 empty] | 6.946523 | 6.26915 | 4.756162 | 5.990612 | 0.5324988 | 306.6792 | 306.0371 | 304.603
2391 | [8 empty] | 6.965068 | 6.078389 | 4.829891 | 5.957782 | 0.5295807 | 306.6967 | 305.8563 | 304.6729
2392 | [8 empty] | 7.005474 | 5.9922 | 4.782884 | 5.926853 | 0.5268314 | 306.735 | 305.7746 | 304.6283
2393 | [8 empty] | 6.909626 | 6.026457 | 4.727217 | 5.887767 | 0.523357 | 306.6442 | 305.8071 | 304.5756
2394 | [8 empty] | 6.898583 | 6.031189 | 4.803393 | 5.911055 | 0.5254271 | 306.6337 | 305.8116 | 304.6478
2395 | [8 empty] | 6.94765 | 5.891169 | 4.781758 | 5.873525 | 0.5220911 | 306.6802 | 305.6788 | 304.6273
2396 | [8 empty] | 6.969479 | 5.790266 | 4.688325 | 5.816023 | 0.5169798 | 306.7009 | 305.5832 | 304.5387
2397 | [8 empty] | 7.06362 | 5.767311 | 4.67667 | 5.835867 | 0.5187437 | 306.7902 | 305.5614 | 304.5276
2398 | [8 empty] | 7.067226 | 5.7459 | 4.723 | 5.845375 | 0.5195889 | 306.7936 | 305.5411 | 304.5716
2399 | [8 empty] | 7.185063 | 5.776197 | 4.68797 | 5.883077 | 0.5229402 | 306.9053 | 305.5699 | 304.5384
2400 | [8 empty] | 7.386514 | 5.82169 | 4.834527 | 6.014244 | 0.5345994 | 307.0962 | 305.613 | 304.6773
2401 | [8 empty] | 7.431073 | 5.848895 | 4.867109 | 6.049026 | 0.5376912 | 307.1385 | 305.6388 | 304.7082
2402 | [8 empty] | 7.307151 | 5.871239 | 4.854875 | 6.011088 | 0.534319 | 307.021 | 305.6599 | 304.6966
2403 | [8 empty] | 7.314749 | 5.818502 | 4.912055 | 6.015102 | 0.5346757 | 307.0282 | 305.61 | 304.7508
2404 | [8 empty] | 7.334421 | 5.927808 | 4.93456 | 6.065596 | 0.5391641 | 307.0468 | 305.7136 | 304.7721
2405 | [8 empty] | 7.28339 | 6.044229 | 4.970233 | 6.099284 | 0.5421586 | 306.9985 | 305.8239 | 304.8059
2406 | [8 empty] | 7.254671 | 6.090816 | 4.947052 | 6.097513 | 0.5420012 | 306.9713 | 305.8681 | 304.7839
2407 | [8 empty] | 7.267357 | 6.096612 | 4.969782 | 6.11125 | 0.5432222 | 306.9833 | 305.8736 | 304.8055
2408 | [8 empty] | 7.285129 | 6.006495 | 4.960446 | 6.084023 | 0.5408021 | 307.0001 | 305.7881 | 304.7966
2409 | [8 empty] | 7.138122 | 5.964994 | 5.000336 | 6.034484 | 0.5363986 | 306.8608 | 305.7488 | 304.8344
2410 | [8 empty] | 7.086737 | 5.88444 | 4.939615 | 5.970264 | 0.5306901 | 306.8121 | 305.6725 | 304.7769
2411 | [8 empty] | 7.166647 | 5.840492 | 4.831887 | 5.946342 | 0.5285637 | 306.8878 | 305.6308 | 304.6748
2412 | [8 empty] | 7.184677 | 5.995548 | 4.715981 | 5.965402 | 0.530258 | 306.9049 | 305.7778 | 304.5649
2413 | [8 empty] | 7.20261 | 6.098286 | 4.835557 | 6.045484 | 0.5373764 | 306.9219 | 305.8752 | 304.6783
2414 | [8 empty] | 7.179139 | 5.982606 | 4.949885 | 6.03721 | 0.5366409 | 306.8997 | 305.7655 | 304.7866
2415 | [8 empty] | 7.116711 | 5.884343 | 4.914148 | 5.971734 | 0.5308208 | 306.8405 | 305.6724 | 304.7527
2416 | [8 empty] | 7.171573 | 5.969276 | 4.853683 | 5.998178 | 0.5331714 | 306.8925 | 305.7529 | 304.6954
2417 | [8 empty] | 7.158695 | 6.019052 | 4.883465 | 6.020404 | 0.535147 | 306.8803 | 305.8 | 304.7237
2418 | [8 empty] | 7.003091 | 5.91963 | 4.926221 | 5.949648 | 0.5288576 | 306.7328 | 305.7058 | 304.7642
2419 | [8 empty] | 7.067419 | 5.957428 | 4.878152 | 5.967667 | 0.5304593 | 306.7938 | 305.7416 | 304.7186
2420 | [8 empty] | 7.215263 | 6.014222 | 4.839775 | 6.023087 | 0.5353855 | 306.9339 | 305.7955 | 304.6823
2421 | [8 empty] | 7.19205 | 6.050024 | 4.807933 | 6.016669 | 0.534815 | 306.9119 | 305.8294 | 304.6521
2422 | [8 empty] | 7.140955 | 6.0743 | 4.805872 | 6.007042 | 0.5339593 | 306.8635 | 305.8524 | 304.6501
2423 | [8 empty] | 7.1274 | 6.09204 | 4.740675 | 5.986705 | 0.5321516 | 306.8506 | 305.8692 | 304.5883
2424 | [8 empty] | 7.224375 | 5.955883 | 4.725897 | 5.968718 | 0.5305527 | 306.9425 | 305.7402 | 304.5743
2425 | [8 empty] | 7.263815 | 5.893905 | 4.584846 | 5.914189 | 0.5257057 | 306.9799 | 305.6814 | 304.4406
2426 | [8 empty] | 7.190537 | 5.8818 | 4.617043 | 5.89646 | 0.5241298 | 306.9105 | 305.67 | 304.4711
2427 | [8 empty] | 7.123215 | 5.86802 | 4.696438 | 5.895891 | 0.5240792 | 306.8466 | 305.6569 | 304.5464
2428 | [8 empty] | 7.175469 | 5.847575 | 4.701106 | 5.90805 | 0.52516 | 306.8962 | 305.6375 | 304.5508
2429 | [8 empty] | 7.263847 | 5.852566 | 4.629116 | 5.915176 | 0.5257935 | 306.9799 | 305.6422 | 304.4826
2430 | [8 empty] | 7.218837 | 5.81905 | 4.641415 | 5.893101 | 0.5238312 | 306.9373 | 305.6105 | 304.4942
2431 | [8 empty] | 7.236674 | 5.894099 | 4.677635 | 5.936136 | 0.5276565 | 306.9542 | 305.6816 | 304.5286
2432 | [8 empty] | 7.248039 | 5.976263 | 4.701879 | 5.975394 | 0.5311461 | 306.965 | 305.7595 | 304.5515
2433 | [8 empty] | 7.252482 | 6.005594 | 4.678473 | 5.978849 | 0.5314533 | 306.9692 | 305.7873 | 304.5294
2434 | [8 empty] | 7.182874 | 6.007268 | 4.676348 | 5.955497 | 0.5293775 | 306.9032 | 305.7889 | 304.5273
2435 | [8 empty] | 7.264008 | 5.897833 | 4.733753 | 5.965198 | 0.5302398 | 306.9801 | 305.6852 | 304.5818
2436 | [8 empty] | 7.331201 | 5.734406 | 4.67403 | 5.913212 | 0.5256189 | 307.0438 | 305.5302 | 304.5251
2437 | [8 empty] | 7.238927 | 5.687014 | 4.53739 | 5.82111 | 0.517432 | 306.9563 | 305.4853 | 304.3956
2438 | [8 empty] | 7.22679 | 5.626517 | 4.534202 | 5.795836 | 0.5151855 | 306.9448 | 305.428 | 304.3926
2439 | [8 empty] | 7.236287 | 5.696383 | 4.489836 | 5.807502 | 0.5162224 | 306.9538 | 305.4942 | 304.3506
2440 | [8 empty] | 7.15393 | 5.869211 | 4.635942 | 5.886361 | 0.5232321 | 306.8758 | 305.658 | 304.489
2441 | [8 empty] | 7.079686 | 5.880544 | 4.723515 | 5.894582 | 0.5239628 | 306.8054 | 305.6688 | 304.5721
2442 | [8 empty] | 7.11552 | 5.853499 | 4.713727 | 5.894249 | 0.5239332 | 306.8394 | 305.6431 | 304.5628
2443 | [8 empty] | 7.149938 | 5.946965 | 4.664242 | 5.920381 | 0.5262561 | 306.872 | 305.7317 | 304.5159
2444 | [8 empty] | 7.21771 | 6.042716 | 4.742511 | 6.000979 | 0.5334203 | 306.9362 | 305.8225 | 304.5901
2445 | [8 empty] | 7.153383 | 6.027133 | 4.830824 | 6.00378 | 0.5336693 | 306.8752 | 305.8077 | 304.6738
2446 | [8 empty] | 7.142693 | 5.960744 | 4.820039 | 5.974492 | 0.531066 | 306.8651 | 305.7448 | 304.6635
2447 | [8 empty] | 7.147362 | 5.997351 | 4.833046 | 5.992586 | 0.5326743 | 306.8695 | 305.7795 | 304.6759
2448 | [8 empty] | 7.150871 | 6.03618 | 4.825898 | 6.004316 | 0.533717 | 306.8729 | 305.8163 | 304.6691
2449 | [8 empty] | 7.218966 | 6.124816 | 4.813954 | 6.052578 | 0.538007 | 306.9374 | 305.9003 | 304.6578
2450 | [8 empty] | 7.255702 | 6.153502 | 4.851752 | 6.086985 | 0.5410653 | 306.9722 | 305.9275 | 304.6936
2451 | [8 empty] | 7.225566 | 6.084796 | 4.856452 | 6.055605 | 0.538276 | 306.9437 | 305.8624 | 304.6981
2452 | [8 empty] | 7.160015 | 6.042619 | 4.717559 | 5.973398 | 0.5309687 | 306.8815 | 305.8224 | 304.5664
2453 | [8 empty] | 7.138766 | 6.112935 | 4.689355 | 5.980352 | 0.5315868 | 306.8614 | 305.889 | 304.5397
2454 | [8 empty] | 7.176532 | 6.133154 | 4.756194 | 6.02196 | 0.5352853 | 306.8972 | 305.9082 | 304.603
2455 | [8 empty] | 7.103543 | 6.057204 | 4.728441 | 5.963063 | 0.53005 | 306.828 | 305.8362 | 304.5767
2456 | [8 empty] | 7.017129 | 6.084281 | 4.709027 | 5.936812 | 0.5277166 | 306.7461 | 305.8619 | 304.5583
2457 | [8 empty] | 7.00029 | 6.082285 | 4.767141 | 5.949905 | 0.5288805 | 306.7301 | 305.86 | 304.6134
2458 | [8 empty] | 6.967998 | 6.096741 | 4.711731 | 5.92549 | 0.5267102 | 306.6995 | 305.8737 | 304.5609
2459 | [8 empty] | 7.021025 | 6.134957 | 4.765305 | 5.973762 | 0.5310011 | 306.7498 | 305.9099 | 304.6117
2460 | [8 empty] | 7.164426 | 6.198158 | 4.818751 | 6.060445 | 0.5387062 | 306.8857 | 305.9698 | 304.6623
2461 | [8 empty] | 7.020284 | 6.17443 | 4.701718 | 5.965477 | 0.5302646 | 306.7491 | 305.9473 | 304.5514
2462 | [8 empty] | 6.967901 | 6.263548 | 4.781532 | 6.004327 | 0.533718 | 306.6994 | 306.0318 | 304.627
2463 | [8 empty] | 6.988474 | 6.166252 | 4.696502 | 5.95041 | 0.5289253 | 306.7189 | 305.9396 | 304.5464
2464 | [8 empty] | 6.955828 | 6.130933 | 4.628279 | 5.905013 | 0.5248901 | 306.688 | 305.9061 | 304.4818
2465 | [8 empty] | 6.869896 | 6.13119 | 4.572837 | 5.857975 | 0.5207089 | 306.6065 | 305.9063 | 304.4292
2466 | [8 empty] | 6.910045 | 6.217991 | 4.568298 | 5.898778 | 0.5243358 | 306.6446 | 305.9886 | 304.4249
2467 | [8 empty] | 6.967772 | 6.34465 | 4.685813 | 5.999412 | 0.5332811 | 306.6993 | 306.1087 | 304.5363
2468 | [8 empty] | 6.970863 | 6.298481 | 4.644506 | 5.971283 | 0.5307807 | 306.7022 | 306.0649 | 304.4972
2469 | [8 empty] | 6.981166 | 6.198544 | 4.594666 | 5.924792 | 0.5266482 | 306.712 | 305.9702 | 304.4499
2470 | [8 empty] | 6.88432 | 6.28248 | 4.599335 | 5.922045 | 0.526404 | 306.6202 | 306.0497 | 304.4543
2471 | [8 empty] | 6.866419 | 6.337438 | 4.66099 | 5.954949 | 0.5293288 | 306.6032 | 306.1018 | 304.5128
2472 | [8 empty] | 6.849033 | 6.323594 | 4.630533 | 5.934387 | 0.527501 | 306.5868 | 306.0887 | 304.4839
2473 | [8 empty] | 6.83403 | 6.269762 | 4.58314 | 5.895644 | 0.5240573 | 306.5725 | 306.0377 | 304.439
2474 | [8 empty] | 6.858113 | 6.32398 | 4.63871 | 5.940268 | 0.5280238 | 306.5954 | 306.0891 | 304.4917
2475 | [8 empty] | 6.807114 | 6.264224 | 4.658769 | 5.910036 | 0.5253365 | 306.547 | 306.0324 | 304.5107
2476 | [8 empty] | 6.733128 | 6.151087 | 4.755775 | 5.879997 | 0.5226664 | 306.4769 | 305.9252 | 304.6026
2477 | [8 empty] | 6.807565 | 6.066991 | 4.81376 | 5.896106 | 0.5240983 | 306.5475 | 305.8455 | 304.6576
2478 | [8 empty] | 6.945654 | 6.023817 | 4.680887 | 5.883453 | 0.5229736 | 306.6783 | 305.8046 | 304.5316
2479 | [8 empty] | 6.965583 | 5.974492 | 4.573996 | 5.838024 | 0.5189355 | 306.6972 | 305.7578125 | 304.4303
2480 | [8 empty] | 6.960238 | 6.070823 | 4.627442 | 5.886168 | 0.5232149 | 306.6922 | 305.8491 | 304.481
2481 | [8 empty] | 6.97653 | 6.124783 | 4.621325 | 5.907546 | 0.5251152 | 306.7076 | 305.9003 | 304.4752
2482 | [8 empty] | 7.033967 | 6.103888 | 4.593636 | 5.910497 | 0.5253775 | 306.7621 | 305.8805 | 304.4489
2483 | [8 empty] | 7.106924 | 6.091106 | 4.619779 | 5.93927 | 0.5279351 | 306.8312 | 305.8683 | 304.4737
2484 | [8 empty] | 7.145977 | 6.10875 | 4.640964 | 5.96523 | 0.5302427 | 306.8682 | 305.8851 | 304.4938
2485 | [8 empty] | 7.185836 | 6.088692 | 4.652265 | 5.975598 | 0.5311642 | 306.906 | 305.8661 | 304.5045
2486 | [8 empty] | 7.135932 | 6.100475 | 4.672033 | 5.96948 | 0.5306205 | 306.8587 | 305.8772 | 304.5233
2487 | [8 empty] | 7.099551 | 6.168184 | 4.676605 | 5.981447 | 0.5316841 | 306.8242 | 305.9414 | 304.5276
2488 | [8 empty] | 7.19308 | 6.210393 | 4.655935 | 6.019803 | 0.5350936 | 306.9129 | 305.9814 | 304.508
2489 | [8 empty] | 7.213718 | 6.174848 | 4.563307 | 5.983958 | 0.5319074 | 306.9324 | 305.9477 | 304.4202
2490 | [8 empty] | 7.205733 | 6.145067 | 4.479404 | 5.943402 | 0.5283024 | 306.9249 | 305.9195 | 304.3407
2491 | [8 empty] | 7.25847 | 6.118473 | 4.451233 | 5.942725 | 0.5282423 | 306.9749 | 305.8943 | 304.314
2492 | [8 empty] | 7.18809 | 6.116058 | 4.495181 | 5.93311 | 0.5273875 | 306.9081 | 305.892 | 304.3556
2493 | [8 empty] | 7.135868 | 6.195872 | 4.534749 | 5.955497 | 0.5293775 | 306.8586 | 305.9677 | 304.3931
2494 | [8 empty] | 7.158598 | 6.195904 | 4.4786 | 5.944367 | 0.5283882 | 306.8802 | 305.9677 | 304.3399
2495 | [8 empty] | 7.139281 | 6.111873 | 4.461568 | 5.90424 | 0.5248214 | 306.8619 | 305.888 | 304.3238
2496 | [8 empty] | 7.195109 | 6.130192 | 4.478986 | 5.934762 | 0.5275344 | 306.9148 | 305.9054 | 304.3403
2497 | [8 empty] | 7.216777 | 6.178197 | 4.550526 | 5.981833 | 0.5317185 | 306.9353 | 305.9509 | 304.4081
2498 | [8 empty] | 7.267807 | 6.138273 | 4.491703 | 5.965928 | 0.5303047 | 306.9837 | 305.9131 | 304.3523
2499 | [8 empty] | 7.280396 | 6.032703 | 4.431561 | 5.914887 | 0.5257677 | 306.9956 | 305.813 | 304.2953
2500 | [8 empty] | 7.23809 | 6.11828 | 4.509476 | 5.955282 | 0.5293584 | 306.9555 | 305.8941 | 304.3692
2501 | [8 empty] | 7.132584 | 6.165125 | 4.4899 | 5.929203 | 0.5270403 | 306.8555 | 305.9385 | 304.3506
2502 | [8 empty] | 7.188863 | 6.153663 | 4.559573 | 5.967366 | 0.5304325 | 306.9089 | 305.9276 | 304.4167
2503 | [8 empty] | 7.278335 | 6.125524 | 4.636553 | 6.013471 | 0.5345307 | 306.9937 | 305.901 | 304.4896
2504 | [8 empty] | 7.231812 | 6.146483 | 4.491961 | 5.956752 | 0.5294891 | 306.9496 | 305.9208 | 304.3526
2505 | [8 empty] | 7.138733 | 6.093714 | 4.440769 | 5.891072 | 0.5236509 | 306.8614 | 305.8708 | 304.304
2506 | [8 empty] | 7.248393 | 6.065704 | 4.50896 | 5.941019 | 0.5280906 | 306.9653 | 305.8443 | 304.3687
2507 | [8 empty] | 7.249037 | 6.103985 | 4.549753 | 5.967592 | 0.5304526 | 306.9659 | 305.8806 | 304.4073
2508 | [8 empty] | 7.187929 | 6.07752 | 4.551137 | 5.938862 | 0.5278988 | 306.908 | 305.8555 | 304.4087
2509 | [8 empty] | 7.178882 | 6.088466 | 4.53578 | 5.934376 | 0.5275001 | 306.8994 | 305.8658 | 304.3941
2510 | [8 empty] | 7.062815 | 6.09043 | 4.569199 | 5.907481 | 0.5251095 | 306.7894 | 305.8677 | 304.4258
2511 | [8 empty] | 6.970187 | 6.142845 | 4.573385 | 5.895472 | 0.524042 | 306.7016 | 305.9174 | 304.4297
2512 | [8 empty] | 7.019061 | 6.305854 | 4.580758 | 5.968557 | 0.5305384 | 306.7479 | 306.0719 | 304.4367
2513 | [8 empty] | 7.049325 | 6.175975 | 4.579888 | 5.935063 | 0.5275611 | 306.7766 | 305.9488 | 304.4359
2514 | [8 empty] | 7.048262 | 6.143103 | 4.647886 | 5.946417 | 0.5285704 | 306.7756 | 305.9176 | 304.5004
2515 | [8 empty] | 7.074985 | 6.175428 | 4.627635 | 5.959349 | 0.5297199 | 306.8009 | 305.9483 | 304.4812
2516 | [8 empty] | 7.119512 | 6.153245 | 4.662922 | 5.97856 | 0.5314275 | 306.8431 | 305.9272 | 304.5146
2517 | [8 empty] | 7.147458 | 6.104242 | 4.687938 | 5.97988 | 0.5315449 | 306.8696 | 305.8808 | 304.5383
2518 | [8 empty] | 7.107085 | 6.097127 | 4.709799 | 5.971337 | 0.5307855 | 306.8314 | 305.8741 | 304.5591
2519 | [8 empty] | 7.109982 | 6.100153 | 4.804617 | 6.004917 | 0.5337704 | 306.8341 | 305.8769 | 304.6489
2520 | [8 empty] | 7.11288 | 6.161873 | 4.855647 | 6.043467 | 0.5371971 | 306.8369 | 305.9354 | 304.6973
2521 | [8 empty] | 7.328819 | 6.115672 | 4.785009 | 6.0765 | 0.5401333 | 307.0415 | 305.8916 | 304.6303
2522 | [8 empty] | 7.323056 | 6.064512 | 4.743927 | 6.043832 | 0.5372295 | 307.0361 | 305.8431 | 304.5914
2523 | [8 empty] | 7.252675 | 6.103631 | 4.726445 | 6.027583 | 0.5357852 | 306.9694 | 305.8802 | 304.5748
2524 | [8 empty] | 7.172732 | 6.153534 | 4.656901 | 5.994389 | 0.5328346 | 306.8936 | 305.9275 | 304.5089
2525 | [8 empty] | 7.047876 | 6.061711 | 4.59106 | 5.900216 | 0.5244636 | 306.7752 | 305.8405 | 304.4465
2526 | [8 empty] | 7.099969 | 5.928291 | 4.573868 | 5.867376 | 0.5215445 | 306.8246 | 305.714 | 304.4302
2527 | [8 empty] | 7.14469 | 5.94059 | 4.560732 | 5.882004 | 0.5228448 | 306.867 | 305.7257 | 304.4178
2528 | [8 empty] | 7.083807 | 5.921787 | 4.582786 | 5.862793 | 0.5211372 | 306.8093 | 305.7079 | 304.4387
2529 | [8 empty] | 6.993111 | 5.890815 | 4.560152 | 5.814692 | 0.5168616 | 306.7233 | 305.6785 | 304.4172
2530 | [8 empty] | 6.999196 | 5.871948 | 4.441767 | 5.77097 | 0.5129751 | 306.7291 | 305.6606 | 304.305
2531 | [8 empty] | 7.02447 | 5.882508 | 4.373705 | 5.760228 | 0.5120202 | 306.7531 | 305.6706 | 304.2405
2532 | [8 empty] | 6.954733 | 5.922946 | 4.419327 | 5.765669 | 0.5125039 | 306.687 | 305.709 | 304.2837
2533 | [8 empty] | 6.884481 | 6.071563 | 4.487325 | 5.814456 | 0.5168406 | 306.6204 | 305.8498 | 304.3482
2534 | [8 empty] | 6.870573 | 6.043746 | 4.47274 | 5.795686 | 0.5151721 | 306.6072 | 305.8235 | 304.3344
2535 | [8 empty] | 6.896523 | 5.998575 | 4.43198 | 5.775692 | 0.5133949 | 306.6318 | 305.7806 | 304.2957
2536 | [8 empty] | 6.94369 | 6.051505 | 4.373061 | 5.789419 | 0.514615 | 306.6765 | 305.8308 | 304.2399
2537 | [8 empty] | 7.110787 | 6.110392 | 4.402874 | 5.874684 | 0.5221942 | 306.8349 | 305.8866 | 304.2681
2538 | [8 empty] | 7.179719 | 6.120533 | 4.338547 | 5.8796 | 0.5226311 | 306.9002 | 305.8962 | 304.2072
2539 | [8 empty] | 7.083002 | 6.130997 | 4.297529 | 5.837176 | 0.5188601 | 306.8085 | 305.9062 | 304.1683
2540 | [8 empty] | 7.005828 | 6.20083 | 4.368167 | 5.858275 | 0.5207356 | 306.7354 | 305.9724 | 304.2352
2541 | [8 empty] | 6.920315 | 6.12752 | 4.367072 | 5.804969 | 0.5159973 | 306.6543 | 305.9029 | 304.2342
2542 | [8 empty] | 6.84195 | 6.100636 | 4.495696 | 5.812761 | 0.5166898 | 306.58 | 305.8774 | 304.3561
2543 | [8 empty] | 6.910335 | 6.078035 | 4.464111 | 5.817494 | 0.5171105 | 306.6449 | 305.856 | 304.3262
2544 | [8 empty] | 6.999389 | 6.134925 | 4.454646 | 5.862987 | 0.5211544 | 306.7293 | 305.9099 | 304.3172
2545 | [8 empty] | 7.012267 | 6.234926 | 4.572709 | 5.939967 | 0.5279971 | 306.7415 | 306.0047 | 304.4291
2546 | [8 empty] | 7.114329 | 6.274366 | 4.619715 | 6.002803 | 0.5335825 | 306.8382 | 306.0421 | 304.4737
2547 | [8 empty] | 6.960979 | 6.302892 | 4.583559 | 5.949143 | 0.5288127 | 306.6929 | 306.0691 | 304.4394
2548 | [8 empty] | 6.839921875 | 6.390079 | 4.539193 | 5.923064 | 0.5264946 | 306.578125 | 306.1517 | 304.3973
2549 | [8 empty] | 6.829877 | 6.244166 | 4.57815 | 5.884064 | 0.5230279 | 306.5686 | 306.0134 | 304.4343
2550 | [8 empty] | 6.915132 | 6.315384 | 4.527924 | 5.91948 | 0.526176 | 306.6494 | 306.0809 | 304.3867
2551 | [8 empty] | 6.989086 | 6.297193 | 4.386197 | 5.890825 | 0.5236289 | 306.7195 | 306.0637 | 304.2523
2552 | [8 empty] | 6.973246 | 6.209073 | 4.332172 | 5.838163 | 0.5189479 | 306.7045 | 305.9802 | 304.2011
2553 | [8 empty] | 6.791628 | 6.15376 | 4.30136 | 5.748916 | 0.5110148 | 306.5323 | 305.9277 | 304.1719
2554 | [8 empty] | 6.906471 | 6.173464 | 4.322867 | 5.800934 | 0.5156386 | 306.6412 | 305.9464 | 304.1923
2555 | [8 empty] | 7.099841 | 6.209491 | 4.355997 | 5.888443 | 0.5234171 | 306.8245 | 305.9806 | 304.2237
2556 | [8 empty] | 7.118321 | 6.143425 | 4.325572 | 5.862439 | 0.5211057 | 306.842 | 305.9179 | 304.1949
2557 | [8 empty] | 7.089956 | 6.137597 | 4.38053 | 5.869361 | 0.521721 | 306.8151 | 305.9124 | 304.2469
2558 | [8 empty] | 7.144046 | 6.158299 | 4.426571 | 5.909639 | 0.5253012 | 306.8664 | 305.932 | 304.2906
2559 | [8 empty] | 7.155829 | 6.167186 | 4.451394 | 5.924803 | 0.5266492 | 306.8776 | 305.9405 | 304.3141
2560 | [8 empty] | 7.129236 | 6.32295 | 4.441832 | 5.964672 | 0.5301931 | 306.8524 | 306.0881 | 304.3051
2561 | [8 empty] | 7.15554 | 6.296775 | 4.500976 | 5.98443 | 0.5319493 | 306.8773 | 306.0633 | 304.3611
2562 | [8 empty] | 7.22563 | 6.250412 | 4.481336 | 5.985793 | 0.5320705 | 306.9437 | 306.0193 | 304.3425
2563 | [8 empty] | 7.110594 | 6.189497 | 4.497724 | 5.932605 | 0.5273427 | 306.8347 | 305.9616 | 304.358
2564 | [8 empty] | 7.090632 | 6.117056 | 4.522676 | 5.910122 | 0.5253441 | 306.8158 | 305.8929 | 304.3817
2565 | [8 empty] | 7.161013 | 6.091654 | 4.48887 | 5.913846 | 0.5256752 | 306.8825 | 305.8689 | 304.3496
2566 | [8 empty] | 7.194111 | 6.070018 | 4.545117 | 5.936415 | 0.5276813 | 306.9138 | 305.8484 | 304.403
2567 | [8 empty] | 7.109435 | 6.09072 | 4.435328 | 5.878494 | 0.5225328 | 306.8336 | 305.868 | 304.2989
2568 | [8 empty] | 7.135997 | 6.018214 | 4.473899 | 5.876037 | 0.5223144 | 306.8588 | 305.7993 | 304.3354
2569 | [8 empty] | 7.182005 | 5.984698 | 4.4899 | 5.885535 | 0.5231586 | 306.9024 | 305.7675 | 304.3506
2570 | [8 empty] | 7.178174 | 5.925683 | 4.407189 | 5.837015 | 0.5188458 | 306.8987 | 305.7115 | 304.2722
2571 | [8 empty] | 7.161432 | 5.936308 | 4.55909 | 5.88561 | 0.5231653 | 306.8829 | 305.7216 | 304.4162
2572 | [8 empty] | 7.032615 | 6.018697 | 4.649464 | 5.900259 | 0.5244675 | 306.7608 | 305.7997 | 304.5019
2573 | [8 empty] | 7.064296 | 5.90688 | 4.585265 | 5.852147 | 0.5201909 | 306.7908 | 305.6937 | 304.441
2574 | [8 empty] | 7.252901 | 5.80688 | 4.547242 | 5.869007 | 0.5216895 | 306.9696 | 305.5989 | 304.405
2575 | [8 empty] | 7.304028 | 5.771045 | 4.603907 | 5.892993 | 0.5238216 | 307.018 | 305.565 | 304.4587
2576 | [8 empty] | 7.218805 | 5.88386 | 4.608607 | 5.903757 | 0.5247784 | 306.9373 | 305.6719 | 304.4631
2577 | [8 empty] | 7.0991 | 6.012645 | 4.505065 | 5.87227 | 0.5219795 | 306.8238 | 305.794 | 304.365
2578 | [8 empty] | 7.094979 | 6.062001 | 4.430338 | 5.862439 | 0.5211057 | 306.8199 | 305.8408 | 304.2942
2579 | [8 empty] | 7.216036 | 6.022303 | 4.453744 | 5.897361 | 0.5242099 | 306.9346 | 305.8031 | 304.3163
2580 | [8 empty] | 7.187897 | 6.080707 | 4.498465 | 5.922356 | 0.5264316 | 306.908 | 305.8585 | 304.3587
2581 | [8 empty] | 7.093852 | 6.254308 | 4.545278 | 5.964479 | 0.5301759 | 306.8188 | 306.023 | 304.4031
2582 | [8 empty] | 7.056633 | 6.126425 | 4.434105 | 5.872388 | 0.52199 | 306.7835 | 305.9018 | 304.2977
2583 | [8 empty] | 7.119641 | 6.0507 | 4.404355 | 5.858232 | 0.5207318 | 306.8433 | 305.83 | 304.2695
2584 | [8 empty] | 7.121219 | 6.02929 | 4.390704 | 5.847071 | 0.5197396 | 306.8448 | 305.8098 | 304.2566
2585 | [8 empty] | 7.081779 | 5.996901 | 4.426313 | 5.834997 | 0.5186664 | 306.8074 | 305.7791 | 304.2903
2586 | [8 empty] | 7.096363 | 6.016283 | 4.384973 | 5.83254 | 0.518448 | 306.8212 | 305.7974 | 304.2512
2587 | [8 empty] | 7.016775 | 6.115704 | 4.369584 | 5.834021 | 0.5185796 | 306.7458 | 305.8917 | 304.2366
2588 | [8 empty] | 6.995622 | 6.15025 | 4.316589 | 5.82082 | 0.5174063 | 306.7257 | 305.9244 | 304.1863
2589 | [8 empty] | 7.091341 | 6.165737 | 4.262371 | 5.839816 | 0.5190948 | 306.8164 | 305.9391 | 304.1349
2590 | [8 empty] | 7.15657 | 6.20009 | 4.298752 | 5.885137 | 0.5231233 | 306.8783 | 305.9716 | 304.1694
2591 | [8 empty] | 7.048262 | 6.231062 | 4.355804 | 5.878376 | 0.5225223 | 306.7756 | 306.001 | 304.2235
2592 | [8 empty] | 7.038893 | 6.182253 | 4.440898 | 5.887348 | 0.5233198 | 306.7667 | 305.9547 | 304.3042
2593 | [8 empty] | 7.133453 | 6.181964 | 4.531337 | 5.948918 | 0.5287927 | 306.8564 | 305.9545 | 304.3899
2594 | [8 empty] | 7.133228 | 6.126232 | 4.557866 | 5.939109 | 0.5279208 | 306.8561 | 305.9016 | 304.415
2595 | [8 empty] | 7.033034 | 6.022883 | 4.573192 | 5.876369 | 0.5223439 | 306.7612 | 305.8037 | 304.4296
2596 | [8 empty] | 7.005989 | 5.891942 | 4.547016 | 5.814982 | 0.5168873 | 306.7355 | 305.6796 | 304.4048
2597 | [8 empty] | 7.005603 | 5.723685 | 4.640932 | 5.790073 | 0.5146732 | 306.7352 | 305.5201 | 304.4938
2598 | [8 empty] | 7.100613 | 5.762385 | 4.730823 | 5.864607 | 0.5212984 | 306.8252 | 305.5568 | 304.579
2599 | [8 empty] | 7.013201 | 5.799442 | 4.668653 | 5.827099 | 0.5179643 | 306.7424 | 305.5919 | 304.5201
2600 | [8 empty] | 6.962524 | 5.83621 | 4.562953 | 5.787229 | 0.5144204 | 306.6943 | 305.6267 | 304.4199
2601 | [8 empty] | 6.985319 | 5.849056 | 4.573256 | 5.802544 | 0.5157817 | 306.7159 | 305.6389 | 304.4296
2602 | [8 empty] | 7.094593 | 5.700665 | 4.548368 | 5.781209 | 0.5138852 | 306.8195 | 305.4983 | 304.406
2603 | [8 empty] | 7.093208 | 5.813126 | 4.50558 | 5.803971 | 0.5159086 | 306.8182 | 305.6049 | 304.3655
2604 | [8 empty] | 7.056472 | 5.797382 | 4.462727 | 5.772194 | 0.5130839 | 306.7834 | 305.5899 | 304.3249
2605 | [8 empty] | 6.96906 | 5.678643 | 4.501169 | 5.716291 | 0.5081147 | 306.7005 | 305.4774 | 304.3613
2606 | [8 empty] | 6.917579 | 5.626228 | 4.590127 | 5.711311 | 0.5076721 | 306.6517 | 305.4277 | 304.4456
2607 | [8 empty] | 7.004379 | 5.673073 | 4.660797 | 5.779416 | 0.5137259 | 306.734 | 305.4721 | 304.5126
2608 | [8 empty] | 6.960882 | 5.726744 | 4.679503 | 5.789043 | 0.5145816 | 306.6928 | 305.523 | 304.5303
2609 | [8 empty] | 6.804281 | 5.732829 | 4.628891 | 5.722 | 0.5086222 | 306.5443 | 305.5287 | 304.4824
2610 | [8 empty] | 6.808273 | 5.881317 | 4.640288 | 5.776626 | 0.5134779 | 306.5481 | 305.6695 | 304.4932
2611 | [8 empty] | 6.869446 | 5.845579 | 4.711248 | 5.808758 | 0.516334 | 306.6061 | 305.6356 | 304.5604
2612 | [8 empty] | 6.879072 | 5.861387 | 4.67477 | 5.805077 | 0.5160068 | 306.6152 | 305.6506 | 304.5258
2613 | [8 empty] | 6.922022 | 6.008717 | 4.745054 | 5.891931 | 0.5237272 | 306.6559 | 305.7903 | 304.5925
2614 | [8 empty] | 7.050001 | 6.091428 | 4.761474 | 5.967634 | 0.5304564 | 306.7773 | 305.8687 | 304.608
2615 | [8 empty] | 6.958629 | 6.057204 | 4.735621 | 5.917151 | 0.525969 | 306.6906 | 305.8362 | 304.5835
2616 | [8 empty] | 6.872794 | 6.087919 | 4.748467 | 5.90306 | 0.5247164 | 306.6093 | 305.8653 | 304.5957
2617 | [8 empty] | 6.933451 | 6.140463 | 4.691287 | 5.921734 | 0.5263763 | 306.6668 | 305.9151 | 304.5415
2618 | [8 empty] | 6.928976 | 6.192717 | 4.720166 | 5.947287 | 0.5286477 | 306.6625 | 305.9647 | 304.5689
2619 | [8 empty] | 6.822311 | 6.191687 | 4.690675 | 5.901557 | 0.5245829 | 306.5614 | 305.9637 | 304.5409
2620 | [8 empty] | 6.77817 | 6.261938 | 4.64119 | 5.893766 | 0.5238903 | 306.5196 | 306.0303 | 304.494
2621 | [8 empty] | 6.895009 | 6.250509 | 4.583269 | 5.909596 | 0.5252974 | 306.6303 | 306.0194 | 304.4391
2622 | [8 empty] | 6.963362 | 6.287631 | 4.412952 | 5.887981 | 0.5233761 | 306.6951 | 306.0546 | 304.2777
2623 | [8 empty] | 6.995461 | 6.271308 | 4.416912 | 5.89456 | 0.5239609 | 306.7256 | 306.0392 | 304.2814
2624 | [8 empty] | 6.955216 | 6.266221 | 4.534009 | 5.918482 | 0.5260873 | 306.6874 | 306.0343 | 304.3924
2625 | [8 empty] | 6.95293 | 6.281385 | 4.525348 | 5.919888 | 0.5262122 | 306.6852 | 306.0487 | 304.3842
2626 | [8 empty] | 7.139088 | 6.338533 | 4.51189 | 5.996504 | 0.5330225 | 306.8617 | 306.1029 | 304.3715
2627 | [8 empty] | 7.171734 | 6.335893 | 4.555902 | 6.021176 | 0.5352157 | 306.8926 | 306.1004 | 304.4132
2628 | [8 empty] | 7.177304 | 6.281964 | 4.584525 | 6.014598 | 0.5346309 | 306.8979 | 306.0493 | 304.4403
2629 | [8 empty] | 7.154896 | 6.302184 | 4.554904 | 6.003994 | 0.5336884 | 306.8767 | 306.0684 | 304.4122
2630 | [8 empty] | 7.222797 | 6.270535 | 4.548433 | 6.013922 | 0.5345708 | 306.941 | 306.0384 | 304.4061
2631 | [8 empty] | 7.297202 | 6.277554 | 4.546598 | 6.040451 | 0.536929 | 307.0116 | 306.0451 | 304.4044
2632 | [8 empty] | 7.271349 | 6.256594 | 4.539547 | 6.022496 | 0.535333 | 306.9871 | 306.0252 | 304.3977
2633 | [8 empty] | 7.200807 | 6.172884 | 4.681499 | 6.018397 | 0.5349686 | 306.9202 | 305.9459 | 304.5322
2634 | [8 empty] | 7.190537 | 6.204018 | 4.68063 | 6.025061 | 0.535561 | 306.9105 | 305.9754 | 304.5314
2635 | [8 empty] | 7.224439 | 6.118119 | 4.663115 | 6.001891 | 0.5335014 | 306.9426 | 305.894 | 304.5148
2636 | [8 empty] | 7.186899 | 6.068569 | 4.700044 | 5.985171 | 0.5320152 | 306.907 | 305.847 | 304.5498
2637 | [8 empty] | 7.113588 | 6.007268 | 4.736715 | 5.952524 | 0.5291132 | 306.8375 | 305.7889 | 304.5846
2638 | [8 empty] | 7.18017 | 5.92784 | 4.73166 | 5.946557 | 0.5285828 | 306.9006 | 305.7136 | 304.5798
2639 | [8 empty] | 7.147652 | 5.893519 | 4.726058 | 5.92241 | 0.5264364 | 306.8698 | 305.6811 | 304.5745
2640 | [8 empty] | 7.104123 | 5.979611 | 4.678666 | 5.9208 | 0.5262933 | 306.8286 | 305.7627 | 304.5295
2641 | [8 empty] | 7.176177 | 5.98692 | 4.697951 | 5.953683 | 0.5292162 | 306.8969 | 305.7696 | 304.5478
2642 | [8 empty] | 7.292115 | 5.934827 | 4.778023 | 6.001655 | 0.5334804 | 307.0067 | 305.7202 | 304.6237
2643 | [8 empty] | 7.135739 | 6.002728 | 4.726863 | 5.95511 | 0.5293431 | 306.8585 | 305.7846 | 304.5752
2644 | [8 empty] | 7.086511 | 6.06683 | 4.781725 | 5.978356 | 0.5314094 | 306.8119 | 305.8453 | 304.6272
2645 | [8 empty] | 7.157665 | 6.031672 | 4.791288 | 5.993542 | 0.5327592 | 306.8793 | 305.812 | 304.6363
2646 | [8 empty] | 7.154928 | 5.981028 | 4.768622 | 5.968192 | 0.530506 | 306.8767 | 305.764 | 304.6148
2647 | [8 empty] | 7.067033 | 6.052857 | 4.76772 | 5.962537 | 0.5300033 | 306.7934 | 305.8321 | 304.614
2648 | [8 empty] | 7.026852 | 5.974396 | 4.721326 | 5.907524 | 0.5251133 | 306.7553 | 305.7577 | 304.57
2649 | [8 empty] | 6.979814 | 5.930512 | 4.812279 | 5.907535 | 0.5251142 | 306.7107 | 305.7161 | 304.6562
2650 | [8 empty] | 6.980522 | 5.861645 | 4.931566 | 5.924578 | 0.5266291 | 306.7114 | 305.6508 | 304.7693
2651 | [8 empty] | 6.845653 | 5.949057 | 4.877444 | 5.890718 | 0.5236194 | 306.5836 | 305.7337 | 304.718
2652 | [8 empty] | 6.759464 | 6.014061 | 4.852718 | 5.875414 | 0.522259 | 306.5019 | 305.7953 | 304.6945
2653 | [8 empty] | 6.762716 | 5.949959 | 4.877895 | 5.863523 | 0.5212021 | 306.5049 | 305.7346 | 304.7184
2654 | [8 empty] | 6.766644 | 5.943294 | 4.876929 | 5.862289 | 0.5210924 | 306.5087 | 305.7282 | 304.7175
2655 | [8 empty] | 6.864005 | 5.986308 | 4.8098 | 5.886704 | 0.5232626 | 306.601 | 305.769 | 304.6538
2656 | [8 empty] | 7.011366 | 6.017313 | 4.823999 | 5.950892 | 0.5289682 | 306.7406 | 305.7984 | 304.6673
2657 | [8 empty] | 6.97302 | 6.114706 | 4.775898 | 5.954541 | 0.5292926 | 306.7043 | 305.8907 | 304.6217
2658 | [8 empty] | 6.958403 | 6.170244 | 4.701106 | 5.943251 | 0.528289 | 306.6904 | 305.9434 | 304.5508
2659 | [8 empty] | 6.979846 | 6.169568 | 4.72213 | 5.957181 | 0.5295272 | 306.7108 | 305.9427 | 304.5707
2660 | [8 empty] | 6.96774 | 6.281449 | 4.643347 | 5.964179 | 0.5301492 | 306.6993 | 306.0488 | 304.4961
2661 | [8 empty] | 6.901191 | 6.325558 | 4.610088 | 5.945612 | 0.5284989 | 306.6362 | 306.0906 | 304.4645
2662 | [8 empty] | 6.902897 | 6.260329 | 4.638743 | 5.93399 | 0.5274657 | 306.6378 | 306.0287 | 304.4917
2663 | [8 empty] | 6.914552 | 6.141075 | 4.679052 | 5.91156 | 0.525472 | 306.6489 | 305.9157 | 304.5299
2664 | [8 empty] | 6.948648 | 6.070179 | 4.5956 | 5.871476 | 0.5219089 | 306.6812 | 305.8485 | 304.4508
2665 | [8 empty] | 6.886413 | 6.029032 | 4.584911 | 5.833452 | 0.5185291 | 306.6222 | 305.8095 | 304.4407
2666 | [8 empty] | 7.045655 | 6.101312 | 4.63005 | 5.925672 | 0.5267264 | 306.7731 | 305.878 | 304.4835
2667 | [8 empty] | 6.87537 | 6.211358 | 4.515818 | 5.867515 | 0.5215569 | 306.6117 | 305.9823 | 304.3752
2668 | [8 empty] | 6.88432 | 6.186825 | 4.418232 | 5.829792 | 0.5182038 | 306.6202 | 305.9591 | 304.2827
2669 | [8 empty] | 7.091405 | 6.181899 | 4.346274 | 5.873193 | 0.5220616 | 306.8165 | 305.9544 | 304.2145
2670 | [8 empty] | 7.195559 | 6.163741 | 4.427118 | 5.928806 | 0.527005 | 306.9152 | 305.9372 | 304.2911
2671 | [8 empty] | 7.15071 | 6.203631 | 4.413048 | 5.922463 | 0.5264412 | 306.8727 | 305.975 | 304.2778
2672 | [8 empty] | 7.172185 | 6.139207 | 4.322738 | 5.878044 | 0.5224928 | 306.8931 | 305.9139 | 304.1922
2673 | [8 empty] | 7.2029 | 6.115801 | 4.31044 | 5.87638 | 0.5223449 | 306.9222 | 305.8918 | 304.1805
2674 | [8 empty] | 7.187188 | 5.936275 | 4.298913 | 5.807459 | 0.5162186 | 306.9073 | 305.7216 | 304.1696
2675 | [8 empty] | 7.132906 | 5.800569 | 4.381303 | 5.771593 | 0.5130305 | 306.8558 | 305.593 | 304.2477
2676 | [8 empty] | 6.992885 | 5.815283 | 4.443023 | 5.750397 | 0.5111464 | 306.7231 | 305.6069 | 304.3062
2677 | [8 empty] | 7.001965 | 5.711483 | 4.416622 | 5.710023 | 0.5075576 | 306.7317 | 305.5085 | 304.2812
2678 | [8 empty] | 7.083292 | 5.877807 | 4.337227 | 5.766109 | 0.512543 | 306.8088 | 305.6662 | 304.2059
2679 | [8 empty] | 7.049711 | 5.895097 | 4.379468 | 5.774759 | 0.5133119 | 306.777 | 305.6826 | 304.2459
2680 | [8 empty] | 6.993111 | 5.847157 | 4.38433 | 5.741532 | 0.5103584 | 306.7233 | 305.6371 | 304.2505
2681 | [8 empty] | 6.896973 | 5.916056 | 4.359796 | 5.724275 | 0.5088245 | 306.6322 | 305.7024 | 304.2273
2682 | [8 empty] | 6.947521 | 5.856751 | 4.425347 | 5.743207 | 0.5105072 | 306.6801 | 305.6462 | 304.2894
2683 | [8 empty] | 6.940695 | 5.983475 | 4.430145 | 5.784772 | 0.5142019 | 306.6736 | 305.7663 | 304.294
2684 | [8 empty] | 6.936285 | 6.028743 | 4.517203 | 5.82741 | 0.517992 | 306.6695 | 305.8092 | 304.3765
2685 | [8 empty] | 6.943754 | 5.964189 | 4.546082 | 5.818009 | 0.5171563 | 306.6765 | 305.748 | 304.4039
2686 | [8 empty] | 6.978687 | 5.932895 | 4.480306 | 5.797296 | 0.5153152 | 306.7097 | 305.7184 | 304.3415
2687 | [8 empty] | 7.117033 | 5.90688 | 4.513403 | 5.845772 | 0.5196242 | 306.8408 | 305.6937 | 304.3729
2688 | [8 empty] | 7.069222 | 5.996096 | 4.509765 | 5.858361 | 0.5207432 | 306.7955 | 305.7783 | 304.3694
2689 | [8 empty] | 7.04485 | 5.857073 | 4.530145 | 5.810689 | 0.5165057 | 306.7724 | 305.6465 | 304.3888
2690 | [8 empty] | 7.07154 | 5.776422 | 4.68665 | 5.844871 | 0.5195441 | 306.7977 | 305.5701 | 304.5371
2691 | [8 empty] | 7.087091 | 5.79809 | 4.723161 | 5.869447 | 0.5217286 | 306.8124 | 305.5906 | 304.5717
2692 | [8 empty] | 7.097683 | 5.766892 | 4.723289 | 5.862622 | 0.5211219 | 306.8224 | 305.561 | 304.5718
2693 | [8 empty] | 7.183454 | 5.872399 | 4.724449 | 5.926767 | 0.5268237 | 306.9037 | 305.661 | 304.5729
2694 | [8 empty] | 7.247653 | 5.992651 | 4.721422 | 5.987242 | 0.5321993 | 306.9646 | 305.775 | 304.5701
2695 | [8 empty] | 7.14836 | 5.925586 | 4.744635 | 5.939527 | 0.527958 | 306.8705 | 305.7115 | 304.5921
2696 | [8 empty] | 7.151966 | 5.96464 | 4.805389 | 5.973999 | 0.5310221 | 306.8739 | 305.7485 | 304.6497
2697 | [8 empty] | 7.213428 | 6.100282 | 4.729986 | 6.014566 | 0.534628 | 306.9322 | 305.877 | 304.5782
2698 | [8 empty] | 7.196751 | 6.140785 | 4.585136 | 5.974224 | 0.5310421 | 306.9164 | 305.9154 | 304.4409
2699 | [8 empty] | 7.147716 | 6.13441 | 4.48124 | 5.921122 | 0.5263219 | 306.8699 | 305.9094 | 304.3424
2700 | [8 empty] | 7.217195 | 6.090849 | 4.387002 | 5.898349 | 0.5242976 | 306.9357 | 305.8681 | 304.2531
2701 | [8 empty] | 7.254414 | 6.112259 | 4.47084 | 5.945838 | 0.5285189 | 306.971 | 305.8884 | 304.3326
2702 | [8 empty] | 7.353803 | 6.170502 | 4.533719 | 6.019341 | 0.5350526 | 307.0652 | 305.9436 | 304.3922
2703 | [8 empty] | 7.224858 | 6.128969 | 4.41073 | 5.921519 | 0.5263572 | 306.943 | 305.9042 | 304.2756
2704 | [8 empty] | 7.145044 | 6.09278 | 4.347433 | 5.861752 | 0.5210447 | 306.8673 | 305.8699 | 304.2156
2705 | [8 empty] | 7.13487 | 6.083347 | 4.406094 | 5.87477 | 0.5222018 | 306.8577 | 305.861 | 304.2712
2706 | [8 empty] | 7.205411 | 6.107269 | 4.396113 | 5.902931 | 0.524705 | 306.9246 | 305.8837 | 304.2617
2707 | [8 empty] | 7.283165 | 6.122691 | 4.391445 | 5.932433 | 0.5273274 | 306.9983 | 305.8983 | 304.2573
2708 | [8 empty] | 7.237092 | 6.081125 | 4.436165 | 5.918128 | 0.5260558 | 306.9546 | 305.8589 | 304.2997
2709 | [8 empty] | 7.167001 | 6.027262 | 4.441284 | 5.878516 | 0.5225347 | 306.8882 | 305.8078 | 304.3045
2710 | [8 empty] | 7.157085 | 6.099638 | 4.47509 | 5.910605 | 0.5253871 | 306.8788 | 305.8764 | 304.3366
2711 | [8 empty] | 7.205154 | 6.160489 | 4.452617 | 5.93942 | 0.5279484 | 306.9243 | 305.9341 | 304.3153
2712 | [8 empty] | 7.151483 | 6.172272 | 4.400363 | 5.90804 | 0.5251591 | 306.8734 | 305.9453 | 304.2657
2713 | [8 empty] | 6.987895 | 6.077648 | 4.453648 | 5.83973 | 0.5190871 | 306.7184 | 305.8556 | 304.3163
2714 | [8 empty] | 6.96539 | 6.028099 | 4.440898 | 5.811462 | 0.5165744 | 306.6971 | 305.8086 | 304.3042
2715 | [8 empty] | 6.999646 | 6.000539 | 4.464916 | 5.8217 | 0.5174845 | 306.7295 | 305.7825 | 304.3269
2716 | [8 empty] | 7.048134 | 5.891201 | 4.472064 | 5.803799 | 0.5158933 | 306.7755 | 305.6789 | 304.3337
2717 | [8 empty] | 7.088765 | 5.846513 | 4.456255 | 5.797178 | 0.5153047 | 306.814 | 305.6365 | 304.3187
2718 | [8 empty] | 7.085835 | 5.82639 | 4.425347 | 5.779191 | 0.5137059 | 306.8112 | 305.6174 | 304.2894
2719 | [8 empty] | 6.957598 | 5.750923 | 4.407253 | 5.705258 | 0.5071341 | 306.6897 | 305.5459 | 304.2723
2720 | [8 empty] | 6.98899 | 5.871561 | 4.473996 | 5.778182 | 0.5136162 | 306.7194 | 305.6602 | 304.3355
2721 | [8 empty] | 7.124084 | 5.931382 | 4.557448 | 5.870971 | 0.5218641 | 306.8475 | 305.7169 | 304.4146
2722 | [8 empty] | 7.216004 | 5.913899 | 4.51321 | 5.881038 | 0.5227589 | 306.9346 | 305.7004 | 304.3727
2723 | [8 empty] | 7.210981 | 5.880158 | 4.504163 | 5.865101 | 0.5213423 | 306.9298 | 305.6684 | 304.3641
2724 | [8 empty] | 7.187188 | 5.967924 | 4.397305 | 5.850806 | 0.5200716 | 306.9073 | 305.7516 | 304.2628
2725 | [8 empty] | 7.104799 | 5.984924 | 4.292184 | 5.793969 | 0.5150195 | 306.8292 | 305.7677 | 304.1632
2726 | [8 empty] | 7.091212 | 6.081029 | 4.174057 | 5.782099 | 0.5139644 | 306.8163 | 305.8588 | 304.0512
2727 | [8 empty] | 7.005764 | 6.09072 | 4.215139 | 5.770541 | 0.512937 | 306.7353 | 305.868 | 304.0902
2728 | [8 empty] | 6.891661 | 6.169149 | 4.304966 | 5.788592 | 0.5145415 | 306.6272 | 305.9423 | 304.1753
2729 | [8 empty] | 6.957824 | 6.089979 | 4.199621 | 5.749141 | 0.5110348 | 306.6899 | 305.8673 | 304.0755
2730 | [8 empty] | 7.076402 | 6.121177 | 4.228211 | 5.808597 | 0.5163197 | 306.8023 | 305.8969 | 304.1026
2731 | [8 empty] | 7.129461 | 5.960229 | 4.341573 | 5.810421 | 0.5164819 | 306.8526 | 305.7443 | 304.21
2732 | [8 empty] | 7.130298 | 5.886726 | 4.385424 | 5.800816 | 0.5156281 | 306.8534 | 305.6746 | 304.2516
2733 | [8 empty] | 7.085964 | 5.840589 | 4.357253 | 5.761269 | 0.5121128 | 306.8113 | 305.6309 | 304.2249
2734 | [8 empty] | 7.126177 | 5.84706 | 4.392894 | 5.78871 | 0.514552 | 306.8495 | 305.637 | 304.2587
2735 | [8 empty] | 7.170318 | 5.95833 | 4.463886 | 5.864178 | 0.5212602 | 306.8913 | 305.7425 | 304.326
2736 | [8 empty] | 7.089216 | 5.948091 | 4.420936 | 5.819415 | 0.5172813 | 306.8144 | 305.7328 | 304.2852
2737 | [8 empty] | 6.999614 | 5.838271 | 4.315011 | 5.717632 | 0.508234 | 306.7295 | 305.6287 | 304.1848
2738 | [8 empty] | 7.025596 | 5.779545 | 4.256125 | 5.687089 | 0.505519 | 306.7541 | 305.573 | 304.129
2739 | [8 empty] | 7.105765 | 5.869243 | 4.264013 | 5.74634 | 0.5107858 | 306.8301 | 305.6581 | 304.1365
2740 | [8 empty] | 7.01935 | 5.904434 | 4.336808 | 5.753531 | 0.511425 | 306.7482 | 305.6914 | 304.2055
2741 | [8 empty] | 6.977882 | 5.934344 | 4.37026 | 5.760829 | 0.5120736 | 306.7089 | 305.7198 | 304.2372
2742 | [8 empty] | 6.958693 | 5.963256 | 4.34769 | 5.756546 | 0.511693 | 306.6907 | 305.7472 | 304.2158
2743 | [8 empty] | 6.883354 | 5.921562 | 4.341509 | 5.715475 | 0.5080422 | 306.6193 | 305.7076 | 304.21
2744 | [8 empty] | 6.936188 | 5.945129 | 4.225378 | 5.702232 | 0.506865 | 306.6694 | 305.73 | 304.0999
2745 | [8 empty] | 7.097844 | 5.950377 | 4.212725 | 5.753649 | 0.5114354 | 306.8226 | 305.735 | 304.0879
2746 | [8 empty] | 7.071508 | 5.96126 | 4.273865 | 5.768878 | 0.5127891 | 306.7976 | 305.7453 | 304.1458
2747 | [8 empty] | 7.022892 | 5.942167 | 4.330788 | 5.765282 | 0.5124695 | 306.7516 | 305.7272 | 304.1998
2748 | [8 empty] | 7.044109 | 6.018311 | 4.36659 | 5.80967 | 0.5164151 | 306.7717 | 305.7993 | 304.2337
2749 | [8 empty] | 7.070896 | 6.017345 | 4.357832 | 5.815358 | 0.5169207 | 306.7971 | 305.7984 | 304.2254
2750 | [8 empty] | 7.100806 | 5.982412 | 4.380112 | 5.82111 | 0.517432 | 306.8254 | 305.7653 | 304.2466
2751 | [8 empty] | 7.182906 | 6.000313 | 4.352133 | 5.845118 | 0.519566 | 306.9032 | 305.7823 | 304.22
2752 | [8 empty] | 7.140247 | 6.036341 | 4.244599 | 5.807062 | 0.5161833 | 306.8628 | 305.8164 | 304.1181
2753 | [8 empty] | 7.220447 | 5.975136 | 4.309023 | 5.834869 | 0.518655 | 306.9388 | 305.7584 | 304.1792
2754 | [8 empty] | 7.331266 | 5.95804 | 4.428374 | 5.905893 | 0.5249683 | 307.0439 | 305.7422 | 304.2923
2755 | [8 empty] | 7.298168 | 5.948864 | 4.29959 | 5.848874 | 0.5198999 | 307.0125 | 305.7335 | 304.1702
2756 | [8 empty] | 7.216261 | 6.039947 | 4.19463 | 5.816946 | 0.5170619 | 306.9348 | 305.8199 | 304.0707
2757 | [8 empty] | 7.118096 | 6.070179 | 4.217232 | 5.801836 | 0.5157187 | 306.8418 | 305.8485 | 304.0922
2758 | [8 empty] | 7.107181 | 6.055948 | 4.217457 | 5.793529 | 0.5149804 | 306.8315 | 305.835 | 304.0924
2759 | [8 empty] | 7.094786 | 5.985374 | 4.091474 | 5.723878 | 0.5087892 | 306.8197 | 305.7681 | 303.973
2760 | [8 empty] | 7.048681 | 5.931446 | 4.074571 | 5.684899 | 0.5053244 | 306.776 | 305.717 | 303.9569
2761 | [8 empty] | 7.018996 | 5.991749 | 4.123477 | 5.711408 | 0.5076807 | 306.7479 | 305.7742 | 304.0033
2762 | [8 empty] | 7.032808 | 6.093972 | 4.120805 | 5.749195 | 0.5110396 | 306.761 | 305.8711 | 304.0008
2763 | [8 empty] | 7.032036 | 6.150572 | 4.088641 | 5.757083 | 0.5117407 | 306.7602 | 305.9247 | 303.9703
2764 | [8 empty] | 6.934288 | 6.071789 | 4.065428 | 5.690502 | 0.5058224 | 306.6676 | 305.85 | 303.9483
2765 | [8 empty] | 6.877398 | 6.064126 | 4.109601 | 5.683708 | 0.5052185 | 306.6136 | 305.8428 | 303.9901
2766 | [8 empty] | 6.884095 | 6.085858 | 4.188449 | 5.719467 | 0.5083971 | 306.62 | 305.8634 | 304.0649
2767 | [8 empty] | 6.801126 | 6.134571 | 4.215622 | 5.717106 | 0.5081872 | 306.5414 | 305.9095 | 304.0906
2768 | [8 empty] | 6.777912 | 6.070855 | 4.194791 | 5.681186 | 0.5049943 | 306.5193 | 305.8492 | 304.0709
2769 | [8 empty] | 6.894462 | 5.936597 | 4.140927 | 5.657329 | 0.5028737 | 306.6298 | 305.7219 | 304.0198
2770 | [8 empty] | 6.875112 | 5.948639 | 4.056703 | 5.626818 | 0.5001616 | 306.6115 | 305.7333 | 303.94
2771 | [8 empty] | 6.713778 | 5.914769 | 4.065814 | 5.564787 | 0.4946477 | 306.4586 | 305.7012 | 303.9486
2772 | [8 empty] | 6.716128 | 6.112967 | 4.094565 | 5.64122 | 0.5014418 | 306.4608 | 305.8891 | 303.9759
2773 | [8 empty] | 6.81732 | 6.07327 | 4.164753 | 5.685114 | 0.5053435 | 306.5567 | 305.8514 | 304.0424
2774 | [8 empty] | 6.804667 | 5.992522 | 4.194695 | 5.663961 | 0.5034632 | 306.5447 | 305.7749 | 304.0708
2775 | [8 empty] | 6.786734 | 6.099091 | 4.153548 | 5.679791 | 0.5048703 | 306.5277 | 305.8759 | 304.0318
2776 | [8 empty] | 6.776174 | 6.08618 | 4.146787 | 5.669714 | 0.5039746 | 306.5177 | 305.8637 | 304.0254
2777 | [8 empty] | 6.882227 | 6.102053 | 4.071416 | 5.685232 | 0.505354 | 306.6182 | 305.8787 | 303.9539
2778 | [8 empty] | 7.017 | 6.047384 | 4.006509 | 5.690298 | 0.5058042 | 306.746 | 305.8269 | 303.8924
2779 | [8 empty] | 6.895331 | 6.098898 | 4.059021 | 5.684417 | 0.5052815 | 306.6306 | 305.8757 | 303.9422
2780 | [8 empty] | 6.868061 | 6.159233 | 4.237129 | 5.754808 | 0.5115385 | 306.6048 | 305.9329 | 304.111
2781 | [8 empty] | 6.933129 | 6.084345 | 4.186292 | 5.734589 | 0.5097412 | 306.6665 | 305.8619 | 304.0628
2782 | [8 empty] | 7.07051 | 6.065188 | 4.098396 | 5.744698 | 0.5106398 | 306.7967 | 305.8438 | 303.9795
2783 | [8 empty] | 7.224729 | 6.059361 | 4.188996 | 5.824362 | 0.5177211 | 306.9429 | 305.8383 | 304.0654
2784 | [8 empty] | 7.277337 | 6.047223 | 4.30429 | 5.876284 | 0.5223363 | 306.9927 | 305.8268 | 304.1747
2785 | [8 empty] | 7.222604 | 6.079355 | 4.186098 | 5.829352 | 0.5181647 | 306.9409 | 305.8572 | 304.0627
2786 | [8 empty] | 7.221026 | 6.037854 | 4.112724 | 5.790535 | 0.5147142 | 306.9394 | 305.8179 | 303.9931
2787 | [8 empty] | 7.328143 | 6.016057 | 4.188223 | 5.844141 | 0.5194792 | 307.0409 | 305.7972 | 304.0647
2788 | [8 empty] | 7.283197 | 6.030996 | 4.149878 | 5.821357 | 0.517454 | 306.9983 | 305.8114 | 304.0283
2789 | [8 empty] | 7.209565 | 6.091943 | 4.150135 | 5.817215 | 0.5170857 | 306.9285 | 305.8691 | 304.0286
2790 | [8 empty] | 7.217549 | 6.066798 | 4.149749 | 5.811366 | 0.5165658 | 306.9361 | 305.8453 | 304.0282
2791 | [8 empty] | 7.24292 | 5.883764 | 4.168036 | 5.764907 | 0.5124361 | 306.9601 | 305.6718 | 304.0455
2792 | [8 empty] | 7.176145 | 5.817697 | 4.182686 | 5.725509 | 0.5089342 | 306.8968 | 305.6092 | 304.0594
2793 | [8 empty] | 7.138025 | 5.891265 | 4.238385 | 5.755892 | 0.5116348 | 306.8607 | 305.6789 | 304.1122
2794 | [8 empty] | 7.18619 | 5.996482 | 4.311824 | 5.831499 | 0.5183555 | 306.9063 | 305.7787 | 304.1818
2795 | [8 empty] | 7.061141 | 5.946514 | 4.345533 | 5.784396 | 0.5141685 | 306.7878 | 305.7313 | 304.2138
2796 | [8 empty] | 6.897617 | 5.986308 | 4.335456 | 5.739794 | 0.5102039 | 306.6328125 | 305.769 | 304.2042
2797 | [8 empty] | 6.935351 | 5.908877 | 4.356222 | 5.733483 | 0.509643 | 306.6686 | 305.6956 | 304.2239
2798 | [8 empty] | 6.905409 | 5.88444 | 4.378856 | 5.722902 | 0.5087024 | 306.6402 | 305.6725 | 304.2454
2799 | [8 empty] | 6.873019 | 5.929353 | 4.406191 | 5.736188 | 0.5098834 | 306.6095 | 305.715 | 304.2713
2800 | [8 empty] | 6.933065 | 5.907267 | 4.401522 | 5.747285 | 0.5108698 | 306.6664 | 305.6941 | 304.2668
2801 | [8 empty] | 7.077142 | 5.841619 | 4.381013 | 5.766592 | 0.5125859 | 306.803 | 305.6319 | 304.2474
2802 | [8 empty] | 7.106795 | 5.926102 | 4.390221 | 5.807706 | 0.5162405 | 306.8311 | 305.7119 | 304.2561
2803 | [8 empty] | 7.071057 | 5.951665 | 4.436906 | 5.819876 | 0.5173223 | 306.7972 | 305.7362 | 304.3004
2804 | [8 empty] | 6.997554 | 5.958298 | 4.39489 | 5.78358 | 0.514096 | 306.7275 | 305.7425 | 304.2606
2805 | [8 empty] | 7.083485 | 6.045774 | 4.435843 | 5.855034 | 0.5204475 | 306.809 | 305.8254 | 304.2994
2806 | [8 empty] | 7.290667 | 6.078968 | 4.727894 | 6.032509 | 0.5362231 | 307.0054 | 305.8568 | 304.5762
2807 | [8 empty] | 7.241889 | 6.103148 | 4.625832 | 5.99029 | 0.5324702 | 306.9591 | 305.8798 | 304.4795
2808 | [8 empty] | 7.217614 | 6.053566 | 4.470164 | 5.913781 | 0.5256694 | 306.9361 | 305.8328 | 304.3319
2809 | [8 empty] | 7.181103 | 5.989721 | 4.499076 | 5.889967 | 0.5235526 | 306.9015 | 305.7722 | 304.3593
2810 | [8 empty] | 7.259758 | 5.922206 | 4.560184 | 5.914049 | 0.5256933 | 306.9761 | 305.7083 | 304.4172
2811 | [8 empty] | 7.33587 | 5.940429 | 4.492412 | 5.922903 | 0.5264803 | 307.0482 | 305.7255 | 304.353
2812 | [8 empty] | 7.236513 | 5.901407 | 4.46482 | 5.86758 | 0.5215627 | 306.954 | 305.6885 | 304.3268
2813 | [8 empty] | 7.156023 | 6.072883 | 4.55381 | 5.927572 | 0.5268953 | 306.8777 | 305.8511 | 304.4112
2814 | [8 empty] | 7.175598 | 5.955336 | 4.546469 | 5.892467 | 0.5237749 | 306.8963 | 305.7397 | 304.4042
2815 | [8 empty] | 7.28104 | 5.844066 | 4.45397 | 5.859692 | 0.5208615 | 306.9962 | 305.6342 | 304.3166
2816 | [8 empty] | 7.210144 | 5.836403 | 4.415527 | 5.820692 | 0.5173948 | 306.929 | 305.6269 | 304.2801
2817 | [8 empty] | 7.197749 | 5.925297 | 4.380949 | 5.834665 | 0.5186369 | 306.9173 | 305.7112 | 304.2473
2818 | [8 empty] | 7.19923 | 6.023784 | 4.448722 | 5.890579 | 0.523607 | 306.9187 | 305.8045 | 304.3116
2819 | [8 empty] | 7.139055 | 5.923172 | 4.575155 | 5.879128 | 0.5225891 | 306.8617 | 305.7092 | 304.4314
2820 | [8 empty] | 7.028172 | 5.828966 | 4.608028 | 5.821722 | 0.5174864 | 306.7566 | 305.6199 | 304.4626
2821 | [8 empty] | 7.064167 | 5.837917 | 4.604711 | 5.835598 | 0.5187199 | 306.7907 | 305.6284 | 304.4594
2822 | [8 empty] | 7.262914 | 5.849282 | 4.58929 | 5.900495 | 0.5244884 | 306.9791 | 305.6391 | 304.4448
2823 | [8 empty] | 7.236674 | 5.924299 | 4.66099 | 5.940654 | 0.5280581 | 306.9542 | 305.7102 | 304.5128
2824 | [8 empty] | 7.199069 | 5.816506 | 4.712246 | 5.909274 | 0.5252688 | 306.9185 | 305.6081 | 304.5614
2825 | [8 empty] | 7.239121 | 5.781058 | 4.72139 | 5.913856 | 0.5256761 | 306.9565 | 305.5745 | 304.57
2826 | [8 empty] | 7.279398 | 5.780125 | 4.692896 | 5.917473 | 0.5259976 | 306.9947 | 305.5736 | 304.543
2827 | [8 empty] | 7.295528 | 5.789783 | 4.625285 | 5.903532 | 0.5247584 | 307.01 | 305.5827 | 304.4789
2828 | [8 empty] | 7.270802 | 5.821529 | 4.577699 | 5.89001 | 0.5235564 | 306.9865 | 305.6128 | 304.4338
2829 | [8 empty] | 7.222153 | 5.881896 | 4.569296 | 5.891115 | 0.5236547 | 306.9404 | 305.67 | 304.4259
2830 | [8 empty] | 7.331974 | 5.942715 | 4.477537 | 5.917409 | 0.5259919 | 307.0445 | 305.7277 | 304.3389
2831 | [8 empty] | 7.34775 | 5.88386 | 4.510216 | 5.913942 | 0.5256837 | 307.0595 | 305.6719 | 304.3699
2832 | [8 empty] | 7.208309 | 5.821175 | 4.567718 | 5.865734 | 0.5213986 | 306.9273 | 305.6125 | 304.4244
2833 | [8 empty] | 7.12769 | 5.860937 | 4.518619 | 5.835749 | 0.5187332 | 306.8509 | 305.6502 | 304.3778
2834 | [8 empty] | 7.247492 | 5.862836 | 4.361599 | 5.823976 | 0.5176867 | 306.9644 | 305.652 | 304.229
2835 | [8 empty] | 7.339315 | 5.853596 | 4.423383 | 5.872098 | 0.5219643 | 307.0515 | 305.6432 | 304.2876
2836 | [8 empty] | 7.434712 | 5.860293 | 4.524221 | 5.939742 | 0.5279771 | 307.1419 | 305.6496 | 304.3831
2837 | [8 empty] | 7.124438 | 5.870467 | 4.444987 | 5.813297 | 0.5167375 | 306.8478 | 305.6592 | 304.308
2838 | [8 empty] | 7.116228 | 5.82507 | 4.418683 | 5.78666 | 0.5143698 | 306.84 | 305.6162 | 304.2831
2839 | [8 empty] | 7.082616 | 5.722429 | 4.387388 | 5.730811 | 0.5094054 | 306.8082 | 305.5189 | 304.2534
2840 | [8 empty] | 7.117645 | 5.743969 | 4.478181 | 5.779931 | 0.5137717 | 306.8414 | 305.5393 | 304.3395
2841 | [8 empty] | 7.022087 | 5.870016 | 4.477054 | 5.789719 | 0.5146417 | 306.7508 | 305.6588 | 304.3384
2842 | [8 empty] | 6.98973 | 5.795804 | 4.392121 | 5.725885 | 0.5089676 | 306.7201 | 305.5884 | 304.2579
2843 | [8 empty] | 7.065262 | 5.640523 | 4.392861 | 5.699549 | 0.5066266 | 306.7917 | 305.4413 | 304.2586
2844 | [8 empty] | 7.130845 | 5.631926 | 4.472032 | 5.744934 | 0.5106608 | 306.8539 | 305.4331 | 304.3337
2845 | [8 empty] | 6.99163 | 5.663897 | 4.62654 | 5.760689 | 0.5120612 | 306.7219 | 305.4634 | 304.4801
2846 | [8 empty] | 7.144754 | 5.573909 | 4.720907 | 5.81319 | 0.516728 | 306.8671 | 305.3781 | 304.5696
2847 | [8 empty] | 7.276887 | 5.450373 | 4.723933 | 5.817064 | 0.5170724 | 306.9923 | 305.261 | 304.5724
2848 | [8 empty] | 7.247846 | 5.363218 | 4.687327 | 5.76613 | 0.5125449 | 306.9648 | 305.1784 | 304.5378
2849 | [8 empty] | 7.23896 | 5.340616 | 4.711956 | 5.763844 | 0.5123417 | 306.9564 | 305.157 | 304.5611
2850 | [8 empty] | 7.32766 | 5.349181 | 4.737037 | 5.804626 | 0.5159667 | 307.0404 | 305.1651 | 304.5849
2851 | [8 empty] | 7.285225 | 5.465666 | 4.763728 | 5.838206 | 0.5189517 | 307.0002 | 305.2755 | 304.6102
2852 | [8 empty] | 7.302064 | 5.383985 | 4.771358 | 5.819136 | 0.5172565 | 307.0162 | 305.1981 | 304.6174
2853 | [8 empty] | 7.333906 | 5.538654 | 4.69998 | 5.857513 | 0.5206678 | 307.0464 | 305.3447 | 304.5497
2854 | [8 empty] | 7.403385 | 5.607393 | 4.675156 | 5.895311 | 0.5240277 | 307.1122 | 305.4099 | 304.5262
2855 | [8 empty] | 7.525859 | 5.611772 | 4.604518 | 5.914049 | 0.5256933 | 307.2283 | 305.414 | 304.4593
2856 | [8 empty] | 7.496367 | 5.626839 | 4.616366 | 5.913191 | 0.525617 | 307.2003 | 305.4283 | 304.4705
2857 | [8 empty] | 7.331234 | 5.72655 | 4.558896 | 5.872227 | 0.5219757 | 307.0438 | 305.5228 | 304.416
2858 | [8 empty] | 7.424344 | 5.671463 | 4.612954 | 5.90292 | 0.524704 | 307.1321 | 305.4706 | 304.4673
2859 | [8 empty] | 7.537031 | 5.590844 | 4.5503 | 5.892725 | 0.5237978 | 307.2389 | 305.3942 | 304.4079
2860 | [8 empty] | 7.540154 | 5.565635 | 4.30825 | 5.80468 | 0.5159715 | 307.2419 | 305.3703 | 304.1784
2861 | [8 empty] | 7.472156 | 5.605944 | 4.394503 | 5.824201 | 0.5177068 | 307.1774 | 305.4085 | 304.2602
2862 | [8 empty] | 7.420256 | 5.54313 | 4.481079 | 5.814821 | 0.516873 | 307.1282 | 305.3489 | 304.3423
2863 | [8 empty] | 7.487384 | 5.528384 | 4.402392 | 5.806053 | 0.5160936 | 307.1918 | 305.335 | 304.2677
2864 | [8 empty] | 7.498685 | 5.682957 | 4.345855 | 5.842499 | 0.5193333 | 307.2025 | 305.4815 | 304.2141
2865 | [8 empty] | 7.360435 | 5.720176 | 4.413177 | 5.831263 | 0.5183345 | 307.0715 | 305.5168 | 304.2779
2866 | [8 empty] | 7.200711 | 5.56557 | 4.486777 | 5.751019 | 0.5112017 | 306.9201 | 305.3702 | 304.3477
2867 | [8 empty] | 7.244658 | 5.518596 | 4.420325 | 5.72786 | 0.5091431 | 306.9618 | 305.3257 | 304.2847
2868 | [8 empty] | 7.281233 | 5.682635 | 4.359571 | 5.77448 | 0.5132871 | 306.9964 | 305.4812 | 304.2271
2869 | [8 empty] | 7.252546 | 5.721013 | 4.426861 | 5.80014 | 0.515568 | 306.9692 | 305.5175 | 304.2909
2870 | [8 empty] | 7.297234 | 5.655107 | 4.473835 | 5.808725 | 0.5163312 | 307.0116 | 305.4551 | 304.3354
2871 | [8 empty] | 7.286288 | 5.554334 | 4.568266 | 5.802962 | 0.5158189 | 307.0012 | 305.3596 | 304.4249
2872 | [8 empty] | 7.233422 | 5.606717 | 4.540674 | 5.793604 | 0.514987 | 306.9511 | 305.4092 | 304.3987
2873 | [8 empty] | 7.156409 | 5.59944 | 4.479565 | 5.745138 | 0.510679 | 306.8781 | 305.4023 | 304.3408
2874 | [8 empty] | 7.274472 | 5.499053 | 4.432978 | 5.735501 | 0.5098223 | 306.99 | 305.3072 | 304.2967
2875 | [8 empty] | 7.357988 | 5.493676 | 4.416622 | 5.756096 | 0.5116529 | 307.0692 | 305.3021 | 304.2812
2876 | [8 empty] | 7.262527 | 5.43875 | 4.441832 | 5.71437 | 0.507944 | 306.9787 | 305.25 | 304.3051
2877 | [8 empty] | 7.248522 | 5.552273 | 4.388515 | 5.72977 | 0.5093129 | 306.9654 | 305.3576 | 304.2545
2878 | [8 empty] | 7.346012 | 5.664734 | 4.30532 | 5.772022 | 0.5130686 | 307.0578 | 305.4642 | 304.1757
2879 | [8 empty] | 7.374859 | 5.799314 | 4.275732 | 5.816635 | 0.5170342 | 307.0852 | 305.5918 | 304.1476
2880 | [8 empty] | 7.416038 | 5.720755 | 4.259988 | 5.798927 | 0.5154602 | 307.1242 | 305.5173 | 304.1327
2881 | [8 empty] | 7.284034 | 5.73534 | 4.254354 | 5.757909 | 0.5118142 | 306.9991 | 305.5311 | 304.1273
2882 | [8 empty] | 7.268902 | 5.795579 | 4.242281 | 5.76892 | 0.5127929 | 306.9847 | 305.5882 | 304.1159
2883 | [8 empty] | 7.325889 | 5.828161 | 4.253968 | 5.802673 | 0.5157931 | 307.0388 | 305.6191 | 304.127
2884 | [8 empty] | 7.288767 | 5.803402 | 4.450364 | 5.847511 | 0.5197788 | 307.0036 | 305.5956 | 304.3131
2885 | [8 empty] | 7.257408 | 5.937917 | 4.510377 | 5.901901 | 0.5246134 | 306.9738 | 305.7231 | 304.37
2886 | [8 empty] | 7.251967 | 6.044905 | 4.39563 | 5.897501 | 0.5242223 | 306.9687 | 305.8246 | 304.2613
2887 | [8 empty] | 7.340377 | 6.005722 | 4.473706 | 5.939935 | 0.5279942 | 307.0525 | 305.7874 | 304.3353
2888 | [8 empty] | 7.378047 | 6.057655 | 4.639419 | 6.02504 | 0.5355591 | 307.0882 | 305.8366 | 304.4923
2889 | [8 empty] | 7.267936 | 6.024235 | 4.552908 | 5.94836 | 0.5287431 | 306.9838 | 305.805 | 304.4103
2890 | [8 empty] | 7.143853 | 5.956012 | 4.456223 | 5.852029 | 0.5201804 | 306.8662 | 305.7403 | 304.3187
2891 | [8 empty] | 7.137735 | 5.999991 | 4.510731 | 5.882819 | 0.5229173 | 306.8604 | 305.782 | 304.3704
2892 | [8 empty] | 7.173473 | 6.101795 | 4.477022 | 5.91743 | 0.5259938 | 306.8943 | 305.8785 | 304.3384
2893 | [8 empty] | 7.112268 | 6.030224 | 4.295501 | 5.812664 | 0.5166813 | 306.8363 | 305.8106 | 304.1664
2894 | [8 empty] | 6.999711 | 5.926423 | 4.206157 | 5.710764 | 0.5076234 | 306.7296 | 305.7122 | 304.0817
2895 | [8 empty] | 6.958918 | 6.011099 | 4.262403 | 5.74414 | 0.5105902 | 306.6909 | 305.7925 | 304.135
2896 | [8 empty] | 6.963812 | 6.074171 | 4.249299 | 5.762428 | 0.5122158 | 306.6956 | 305.8523 | 304.1226
2897 | [8 empty] | 6.933194 | 6.03486 | 4.355417 | 5.77449 | 0.513288 | 306.6665 | 305.815 | 304.2231
2898 | [8 empty] | 7.043562 | 5.983314 | 4.315977 | 5.780951 | 0.5138623 | 306.7711 | 305.7662 | 304.1858
2899 | [8 empty] | 7.22299 | 6.000474 | 4.241991 | 5.821819 | 0.517495 | 306.9412 | 305.7824 | 304.1156
2900 | [8 empty] | 7.205991 | 6.018826 | 4.218359 | 5.814392 | 0.5168348 | 306.9251 | 305.7998 | 304.0932
2901 | [8 empty] | 7.193724 | 5.967312 | 4.328405 | 5.829814 | 0.5182057 | 306.9135 | 305.751 | 304.1975
2902 | [8 empty] | 7.253673 | 5.979354 | 4.403518 | 5.878848 | 0.5225643 | 306.9703 | 305.7624 | 304.2687
2903 | [8 empty] | 7.301935 | 5.928484 | 4.375121 | 5.868514 | 0.5216456 | 307.0161 | 305.7142 | 304.2418
2904 | [8 empty] | 7.31462 | 5.85878 | 4.359442 | 5.844281 | 0.5194916 | 307.0281 | 305.6481 | 304.227
2905 | [8 empty] | 7.310628 | 6.012709 | 4.272835 | 5.865391 | 0.521368 | 307.0243 | 305.794 | 304.1449
2906 | [8 empty] | 7.26037 | 6.068247 | 4.150522 | 5.82638 | 0.5179004 | 306.9767 | 305.8467 | 304.0289
2907 | [8 empty] | 7.392148 | 6.105273 | 4.066394 | 5.854605 | 0.5204093 | 307.1015625 | 305.8818 | 303.9492
2908 | [8 empty] | 7.400616 | 6.146516 | 4.053902 | 5.867011 | 0.5215121 | 307.1096 | 305.9209 | 303.9373
2909 | [8 empty] | 7.262914 | 6.155853 | 4.098235 | 5.839 | 0.5190223 | 306.9791 | 305.9297 | 303.9794
2910 | [8 empty] | 7.260306 | 6.208976 | 4.10197 | 5.857084 | 0.5206297 | 306.9766 | 305.9801 | 303.9829
2911 | [8 empty] | 7.312399 | 6.172659 | 4.088126 | 5.857728 | 0.5206869 | 307.026 | 305.9456 | 303.9698
2912 | [8 empty] | 7.335419 | 6.149124 | 3.987288 | 5.823943 | 0.5176839 | 307.0478 | 305.9233 | 303.8742
2913 | [8 empty] | 7.285225 | 6.086953 | 4.014783 | 5.795654 | 0.5151692 | 307.0002 | 305.8644 | 303.9003
2914 | [8 empty] | 7.234066 | 5.947544 | 4.178017 | 5.786542 | 0.5143593 | 306.9517 | 305.7323 | 304.055
2915 | [8 empty] | 7.214813 | 5.915219 | 4.139285 | 5.756439 | 0.5116835 | 306.9335 | 305.7016 | 304.0183
2916 | [8 empty] | 7.244948 | 5.90746 | 4.07573 | 5.742713 | 0.5104634 | 306.962 | 305.6943 | 303.958
2917 | [8 empty] | 7.180266 | 5.900602 | 4.11047 | 5.730446 | 0.509373 | 306.9007 | 305.6878 | 303.991
2918 | [8 empty] | 7.070671 | 6.003436 | 4.146723 | 5.740277 | 0.5102468 | 306.7968 | 305.7852 | 304.0253
2919 | [8 empty] | 7.100645 | 5.99777 | 4.172093 | 5.756836 | 0.5117188 | 306.8253 | 305.7799 | 304.0494
2920 | [8 empty] | 7.149422 | 5.908426 | 4.182847 | 5.746898 | 0.5108354 | 306.8715 | 305.6952 | 304.0596
2921 | [8 empty] | 7.084515 | 5.842231 | 4.287613 | 5.73812 | 0.5100551 | 306.81 | 305.6324 | 304.1589
2922 | [8 empty] | 7.123666 | 5.882733 | 4.299525 | 5.768641 | 0.5127681 | 306.8471 | 305.6708 | 304.1702
2923 | [8 empty] | 7.243242 | 5.901504 | 4.392829 | 5.845858 | 0.5196318 | 306.9604 | 305.6886 | 304.2586
2924 | [8 empty] | 7.184774 | 5.877807 | 4.440898 | 5.834493 | 0.5186216 | 306.905 | 305.6662 | 304.3042
2925 | [8 empty] | 7.121959 | 5.924653 | 4.372739 | 5.80645 | 0.5161289 | 306.8455 | 305.7106 | 304.2396
2926 | [8 empty] | 7.240408 | 5.974041 | 4.347465 | 5.853972 | 0.520353 | 306.9577 | 305.7574 | 304.2156
2927 | [8 empty] | 7.358471 | 5.991266 | 4.404903 | 5.918214 | 0.5260634 | 307.0696 | 305.7737 | 304.2701
2928 | [8 empty] | 7.285 | 5.911742 | 4.509154 | 5.901965 | 0.5246191 | 307 | 305.6983 | 304.3689
2929 | [8 empty] | 7.212334 | 5.884923 | 4.519392 | 5.872216 | 0.5219748 | 306.9311 | 305.6729 | 304.3786
2930 | [8 empty] | 7.204993 | 5.92417 | 4.476539 | 5.868567 | 0.5216504 | 306.9242 | 305.7101 | 304.338
2931 | [8 empty] | 7.285901 | 5.872527 | 4.410151 | 5.856193 | 0.5205505 | 307.0009 | 305.6612 | 304.275
2932 | [8 empty] | 7.292115 | 5.976971 | 4.462695 | 5.910594 | 0.5253861 | 307.0067 | 305.7602 | 304.3248
2933 | [8 empty] | 7.156119 | 5.982412 | 4.452167 | 5.863566 | 0.5212059 | 306.8778 | 305.7653 | 304.3148
2934 | [8 empty] | 7.138508 | 5.962805 | 4.520583 | 5.873965 | 0.5221303 | 306.8611 | 305.7467 | 304.3797
2935 | [8 empty] | 7.268838 | 5.996482 | 4.556289 | 5.940536 | 0.5280477 | 306.9847 | 305.7787 | 304.4135
2936 | [8 empty] | 7.290924 | 6.007654 | 4.480242 | 5.926273 | 0.5267798 | 307.0056 | 305.7892 | 304.3415
2937 | [8 empty] | 7.248039 | 6.057236 | 4.487582 | 5.930952 | 0.5271958 | 306.965 | 305.8362 | 304.3484
2938 | [8 empty] | 7.196525 | 6.1696 | 4.554743 | 5.973623 | 0.5309887 | 306.9161 | 305.9427 | 304.4121
2939 | [8 empty] | 7.266616 | 6.178937 | 4.507898 | 5.984484 | 0.5319541 | 306.9826 | 305.9516 | 304.3677
2940 | [8 empty] | 7.378175 | 6.218377 | 4.640803 | 6.079119 | 0.5403661 | 307.0883 | 305.989 | 304.4937
2941 | [8 empty] | 7.365555 | 6.169214 | 4.669104 | 6.067957 | 0.539374 | 307.0764 | 305.9424 | 304.5205
2942 | [8 empty] | 7.272057 | 6.096612 | 4.591479 | 5.986716 | 0.5321525 | 306.9877 | 305.8736 | 304.4469
2943 | [8 empty] | 7.226081 | 6.020694 | 4.593572 | 5.946782 | 0.5286029 | 306.9442 | 305.8016 | 304.4489
2944 | [8 empty] | 7.242727 | 6.000925 | 4.661988 | 5.968547 | 0.5305375 | 306.9599 | 305.7829 | 304.5137
2945 | [8 empty] | 7.207923 | 6.076425 | 4.629502 | 5.971283 | 0.5307807 | 306.9269 | 305.8544 | 304.4829
2946 | [8 empty] | 7.130362 | 6.144745 | 4.538774 | 5.93796 | 0.5278187 | 306.8534 | 305.9192 | 304.3969
2947 | [8 empty] | 7.241793 | 6.039528 | 4.534041 | 5.938454 | 0.5278626 | 306.959 | 305.8195 | 304.3925
2948 | [8 empty] | 7.238863 | 5.933796 | 4.594538 | 5.922399 | 0.5264355 | 306.9563 | 305.7192 | 304.4498
2949 | [8 empty] | 7.079428 | 5.971273 | 4.529791 | 5.860164 | 0.5209035 | 306.8051 | 305.7548 | 304.3884
2950 | [8 empty] | 7.087831 | 5.939238 | 4.5352 | 5.85409 | 0.5203635 | 306.8131 | 305.7244 | 304.3936
2951 | [8 empty] | 7.239604 | 5.865734 | 4.408766 | 5.838035 | 0.5189364 | 306.957 | 305.6547 | 304.2737
2952 | [8 empty] | 7.240827 | 5.894066 | 4.402005 | 5.845633 | 0.5196118 | 306.9581 | 305.6816 | 304.2673
2953 | [8 empty] | 7.23941 | 5.898059 | 4.471516 | 5.869662 | 0.5217477 | 306.9568 | 305.6854 | 304.3332
2954 | [8 empty] | 7.295786 | 5.876552 | 4.554067 | 5.908802 | 0.5252268 | 307.0102 | 305.665 | 304.4114
2955 | [8 empty] | 7.368806 | 5.88782 | 4.54502 | 5.933882 | 0.5274562 | 307.0794 | 305.6757 | 304.4029
2956 | [8 empty] | 7.476373 | 5.868116 | 4.545117 | 5.963202 | 0.5300624 | 307.1814 | 305.657 | 304.403
2957 | [8 empty] | 7.450069 | 5.836242 | 4.590481 | 5.958931 | 0.5296827 | 307.1565 | 305.6268 | 304.446
2958 | [8 empty] | 7.332199 | 5.835727 | 4.641576 | 5.936501 | 0.527689 | 307.0447 | 305.6263 | 304.4944
2959 | [8 empty] | 7.395593 | 5.908265 | 4.677925 | 5.993928 | 0.5327936 | 307.1048 | 305.695 | 304.5288
2960 | [8 empty] | 7.327273 | 5.944292 | 4.794121 | 6.021895 | 0.5352796 | 307.0401 | 305.7292 | 304.639
2961 | [8 empty] | 7.261078 | 5.952953 | 4.896987 | 6.037006 | 0.5366228 | 306.9773 | 305.7374 | 304.7365
2962 | [8 empty] | 7.222733 | 5.949508 | 4.865306 | 6.012516 | 0.5344458 | 306.941 | 305.7341 | 304.7065
2963 | [8 empty] | 7.15686 | 5.890203 | 4.844153 | 5.963739 | 0.5301101 | 306.8785 | 305.6779 | 304.6864
2964 | [8 empty] | 7.11581 | 5.945806 | 4.809285 | 5.956967 | 0.5295082 | 306.8396 | 305.7306 | 304.6534
2965 | [8 empty] | 6.993046 | 5.928387 | 4.784365 | 5.901933 | 0.5246163 | 306.7233 | 305.7141 | 304.6297
2966 | [8 empty] | 6.855151 | 5.983443 | 4.918237 | 5.918943 | 0.5261283 | 306.5926 | 305.7663 | 304.7566
2967 | [8 empty] | 6.8632 | 6.006914 | 4.912184 | 5.927432 | 0.5268829 | 306.6002 | 305.7885 | 304.7509
2968 | [8 empty] | 6.914649 | 6.03032 | 4.774771 | 5.90658 | 0.5250293 | 306.649 | 305.8107 | 304.6206
2969 | [8 empty] | 6.862491 | 5.9771 | 4.850947 | 5.896846 | 0.5241641 | 306.5995 | 305.7603 | 304.6928
2970 | [8 empty] | 6.855054 | 5.913674 | 4.914115 | 5.894281 | 0.5239361 | 306.5925 | 305.7002 | 304.7527
2971 | [8 empty] | 6.931455 | 5.957911 | 4.879408 | 5.922925 | 0.5264822 | 306.6649 | 305.7421 | 304.7198
2972 | [8 empty] | 7.000323 | 5.955432 | 4.851752 | 5.935835 | 0.5276298 | 306.7302 | 305.7397 | 304.6936
2973 | [8 empty] | 6.953799 | 5.877196 | 4.884946 | 5.905314 | 0.5249168 | 306.6861 | 305.6656 | 304.7251
2974 | [8 empty] | 6.94707 | 5.817343 | 4.843799 | 5.869404 | 0.5217248 | 306.6796875 | 305.6089 | 304.6861
2975 | [8 empty] | 7.037928 | 5.820048 | 4.775093 | 5.877689 | 0.5224613 | 306.7658 | 305.6114 | 304.6209
2976 | [8 empty] | 7.061688 | 5.849733 | 4.71611 | 5.875844 | 0.5222972 | 306.7883 | 305.6396 | 304.565
2977 | [8 empty] | 7.059917 | 5.710259 | 4.701042 | 5.82374 | 0.5176657 | 306.7867 | 305.5074 | 304.5508
2978 | [8 empty] | 7.154606 | 5.633922 | 4.728892 | 5.83914 | 0.5190347 | 306.8764 | 305.435 | 304.5771
2979 | [8 empty] | 7.294208 | 5.600535 | 4.794056 | 5.896267 | 0.5241126 | 307.0087 | 305.4034 | 304.6389
2980 | [8 empty] | 7.321736 | 5.633311 | 4.738583 | 5.897876 | 0.5242557 | 307.0348 | 305.4344 | 304.5863
2981 | [8 empty] | 7.281684 | 5.705784 | 4.734816 | 5.907428 | 0.5251047 | 306.9969 | 305.5031 | 304.5828
2982 | [8 empty] | 7.210112 | 5.737755 | 4.712311 | 5.886726 | 0.5232645 | 306.929 | 305.5334 | 304.5614
2983 | [8 empty] | 7.364524 | 5.707329 | 4.652555 | 5.908136 | 0.5251677 | 307.0754 | 305.5046 | 304.5048
2984 | [8 empty] | 7.370996 | 5.702436 | 4.607963 | 5.893798 | 0.5238932 | 307.0815 | 305.4999 | 304.4625
2985 | [8 empty] | 7.31256 | 5.785727 | 4.593636 | 5.897308 | 0.5242051 | 307.0261 | 305.5789 | 304.4489
2986 | [8 empty] | 7.285064 | 5.856848 | 4.595246 | 5.912386 | 0.5255454 | 307.0001 | 305.6463 | 304.4505
2987 | [8 empty] | 7.26858 | 5.854143 | 4.526024 | 5.882916 | 0.5229259 | 306.9844 | 305.6437 | 304.3849
2988 | [8 empty] | 7.355477 | 5.856268 | 4.481207 | 5.897651 | 0.5242356 | 307.0668 | 305.6458 | 304.3424
2989 | [8 empty] | 7.332071 | 5.804787 | 4.387517 | 5.841458 | 0.5192407 | 307.0446 | 305.597 | 304.2536
2990 | [8 empty] | 7.285708 | 5.82697 | 4.435811 | 5.849496 | 0.5199552 | 307.0007 | 305.618 | 304.2993
2991 | [8 empty] | 7.220125 | 5.853435 | 4.417781 | 5.830447 | 0.518262 | 306.9385 | 305.6431 | 304.2823
2992 | [8 empty] | 7.232295 | 5.867698 | 4.45178 | 5.850591 | 0.5200525 | 306.95 | 305.6566 | 304.3145
2993 | [8 empty] | 7.200131 | 5.940719 | 4.466075 | 5.868975 | 0.5216867 | 306.9196 | 305.7258 | 304.328
2994 | [8 empty] | 7.127336 | 6.019631 | 4.431368 | 5.859445 | 0.5208396 | 306.8506 | 305.8006 | 304.2951
2995 | [8 empty] | 7.073987 | 6.047835 | 4.531948 | 5.88459 | 0.5230747 | 306.8 | 305.8273 | 304.3905
2996 | [8 empty] | 6.978365 | 5.967345 | 4.653424 | 5.866378 | 0.5214558 | 306.7094 | 305.751 | 304.5056
2997 | [8 empty] | 6.895428 | 5.974074 | 4.618942 | 5.829481 | 0.5181761 | 306.6307 | 305.7574 | 304.4729
2998 | [8 empty] | 6.827494 | 6.080514 | 4.527055 | 5.811688 | 0.5165944 | 306.5663 | 305.8583 | 304.3858
2999 | [8 empty] | 7.057728 | 6.076811 | 4.670488 | 5.935009 | 0.5275564 | 306.7846 | 305.8548 | 304.5218
3000 | [8 empty] | 7.119126 | 5.945612 | 4.688131 | 5.917623 | 0.526011 | 306.8428 | 305.7304 | 304.5385
3001 | [8 empty] | 7.107696 | 5.95965 | 4.621808 | 5.896385 | 0.5241231 | 306.8319 | 305.7437 | 304.4756
3002 | [8 empty] | 7.102513 | 5.962097 | 4.592896 | 5.885835 | 0.5231853 | 306.827 | 305.7461 | 304.4482
3003 | [8 empty] | 7.15129 | 5.858361 | 4.593958 | 5.86787 | 0.5215884 | 306.8733 | 305.6477 | 304.4492
3004 | [8 empty] | 7.111946 | 5.79706 | 4.636714 | 5.848573 | 0.5198732 | 306.836 | 305.5896 | 304.4898
3005 | [8 empty] | 7.133904 | 5.790105 | 4.770103 | 5.898037 | 0.52427 | 306.8568 | 305.583 | 304.6162
3006 | [8 empty] | 7.117548 | 5.806397 | 4.743026 | 5.88899 | 0.5234658 | 306.8413 | 305.5985 | 304.5905
3007 | [8 empty] | 7.183067 | 5.914253 | 4.683721 | 5.927014 | 0.5268457 | 306.9034 | 305.7007 | 304.5343
3008 | [8 empty] | 7.294369 | 6.019695 | 4.593185 | 5.969083 | 0.5305852 | 307.0089 | 305.8007 | 304.4485
3009 | [8 empty] | 7.175501 | 5.916507 | 4.63343 | 5.90848 | 0.5251982 | 306.8962 | 305.7029 | 304.4867
3010 | [8 empty] | 7.101869 | 5.90556 | 4.620101 | 5.875844 | 0.5222972 | 306.8264 | 305.6925 | 304.474
3011 | [8 empty] | 7.134741 | 5.936855 | 4.572065 | 5.88122 | 0.5227751 | 306.8576 | 305.7221 | 304.4285
3012 | [8 empty] | 7.227015 | 6.001472 | 4.491864 | 5.906784 | 0.5250475 | 306.945 | 305.7834 | 304.3525
3013 | [8 empty] | 7.248039 | 5.897479 | 4.41762 | 5.854379 | 0.5203893 | 306.965 | 305.6848 | 304.2821
3014 | [8 empty] | 7.167195 | 5.923075 | 4.328276 | 5.806182 | 0.5161051 | 306.8883 | 305.7091 | 304.1974
3015 | [8 empty] | 7.231104 | 5.864897 | 4.242796 | 5.779599 | 0.5137421 | 306.9489 | 305.6539 | 304.1164
3016 | [8 empty] | 7.306765 | 5.740717 | 4.327954 | 5.791812 | 0.5148277 | 307.0206 | 305.5362 | 304.1971
3017 | [8 empty] | 7.429013 | 5.7006 | 4.419971 | 5.849861 | 0.5199877 | 307.1365 | 305.4982 | 304.2843
3018 | [8 empty] | 7.377853 | 5.73724 | 4.39386 | 5.836317 | 0.5187838 | 307.088 | 305.5329 | 304.2596
3019 | [8 empty] | 7.371318 | 5.795611 | 4.406448 | 5.857792 | 0.5206926 | 307.0818 | 305.5883 | 304.2715
3020 | [8 empty] | 7.431878 | 5.850441 | 4.351039 | 5.877786 | 0.5224699 | 307.1392 | 305.6402 | 304.219
3021 | [8 empty] | 7.403642 | 5.902437 | 4.472579 | 5.92622 | 0.5267751 | 307.1125 | 305.6895 | 304.3342
3022 | [8 empty] | 7.351968 | 5.859327 | 4.535651 | 5.915649 | 0.5258354 | 307.0635 | 305.6487 | 304.394
3023 | [8 empty] | 7.437255 | 5.984537 | 4.500267 | 5.97402 | 0.531024 | 307.1443 | 305.7673 | 304.3604
3024 | [8 empty] | 7.465298 | 6.05598 | 4.48565 | 6.00231 | 0.5335386 | 307.1709 | 305.8351 | 304.3466
3025 | [8 empty] | 7.349907 | 5.98663 | 4.533236 | 5.956591 | 0.5294748 | 307.0615 | 305.7693 | 304.3917
3026 | [8 empty] | 7.305831 | 5.872946 | 4.481819 | 5.886865 | 0.5232769 | 307.0197 | 305.6616 | 304.343
3027 | [8 empty] | 7.363301 | 5.840943 | 4.499656 | 5.9013 | 0.52456 | 307.0742 | 305.6312 | 304.3599
3028 | [8 empty] | 7.244079 | 5.92256 | 4.544086 | 5.903575 | 0.5247622 | 306.9612 | 305.7086 | 304.402
3029 | [8 empty] | 7.332038 | 5.871239 | 4.581273 | 5.928184 | 0.5269496 | 307.0446 | 305.6599 | 304.4372
3030 | [8 empty] | 7.327628 | 5.76187 | 4.599882 | 5.89646 | 0.5241298 | 307.0404 | 305.5563 | 304.4549
3031 | [8 empty] | 7.285322 | 5.716087 | 4.62947 | 5.87696 | 0.5223964 | 307.0003 | 305.5129 | 304.4829
3032 | [8 empty] | 7.380204 | 5.617663 | 4.58842 | 5.862096 | 0.5210752 | 307.0902 | 305.4196 | 304.444
3033 | [8 empty] | 7.32927 | 5.541391 | 4.491575 | 5.787412 | 0.5144366 | 307.042 | 305.3473 | 304.3522
3034 | [8 empty] | 7.267035 | 5.689686 | 4.521292 | 5.826004 | 0.517867 | 306.983 | 305.4879 | 304.3804
3035 | [8 empty] | 7.311626 | 5.626582 | 4.602973 | 5.84706 | 0.5197387 | 307.0252 | 305.428 | 304.4578
3036 | [8 empty] | 7.34511 | 5.661321 | 4.617365 | 5.874599 | 0.5221865 | 307.057 | 305.461 | 304.4714
3037 | [8 empty] | 7.312753 | 5.70778 | 4.66202 | 5.894185 | 0.5239275 | 307.0263 | 305.505 | 304.5138
3038 | [8 empty] | 7.235901 | 5.721238 | 4.715723 | 5.890954 | 0.5236404 | 306.9535 | 305.5178 | 304.5647
3039 | [8 empty] | 7.216261 | 5.702017 | 4.738003 | 5.885427 | 0.5231491 | 306.9348 | 305.4995 | 304.5858
3040 | [8 empty] | 7.15071 | 5.816796 | 4.756806 | 5.908104 | 0.5251648 | 306.8727 | 305.6083 | 304.6036
3041 | [8 empty] | 7.175984 | 5.786371 | 4.769426 | 5.910594 | 0.5253861 | 306.8967 | 305.5795 | 304.6156
3042 | [8 empty] | 7.185772 | 5.705752 | 4.828152 | 5.906559 | 0.5250274 | 306.9059 | 305.5031 | 304.6712
3043 | [8 empty] | 7.232971 | 5.717697 | 4.856613 | 5.93576 | 0.5276231 | 306.9507 | 305.5144 | 304.6982
3044 | [8 empty] | 7.279205 | 5.643774 | 4.738872 | 5.887284 | 0.5233141 | 306.9945 | 305.4443 | 304.5866
3045 | [8 empty] | 7.298555 | 5.750343 | 4.678279 | 5.909059 | 0.5252497 | 307.0128 | 305.5453 | 304.5292
3046 | [8 empty] | 7.341568 | 5.859842 | 4.663856 | 5.955089 | 0.5293412 | 307.0536 | 305.6491 | 304.5155
3047 | [8 empty] | 7.323667 | 5.78225 | 4.692671 | 5.932863 | 0.5273656 | 307.0367 | 305.5756 | 304.5428
3048 | [8 empty] | 7.374602 | 5.686209 | 4.771423 | 5.944078 | 0.5283625 | 307.0849 | 305.4846 | 304.6175
3049 | [8 empty] | 7.220737 | 5.641649 | 4.700462 | 5.854283 | 0.5203807 | 306.9391 | 305.4423 | 304.5502
3050 | [8 empty] | 7.112139 | 5.742552 | 4.639934 | 5.831542 | 0.5183593 | 306.8362 | 305.538 | 304.4928
3051 | [8 empty] | 7.201838 | 5.715861 | 4.696277 | 5.871325 | 0.5218956 | 306.9212 | 305.5127 | 304.5462
3052 | [8 empty] | 7.135063 | 5.528352 | 4.653971 | 5.772462 | 0.5131077 | 306.8579 | 305.3349 | 304.5061
3053 | [8 empty] | 7.189088 | 5.430411 | 4.631112 | 5.750204 | 0.5111292 | 306.9091 | 305.2421 | 304.4845
3054 | [8 empty] | 7.2114 | 5.499407 | 4.633849 | 5.781552 | 0.5139157 | 306.9302 | 305.3075 | 304.4871
3055 | [8 empty] | 7.172121 | 5.514185 | 4.602168 | 5.762825 | 0.5122511 | 306.893 | 305.3215 | 304.457
3056 | [8 empty] | 7.172861 | 5.453979 | 4.625768 | 5.750869 | 0.5111884 | 306.8937 | 305.2644 | 304.4794
3057 | [8 empty] | 7.136351 | 5.473393 | 4.628955 | 5.746233 | 0.5107763 | 306.8591 | 305.2828 | 304.4824
3058 | [8 empty] | 6.99295 | 5.487656 | 4.61862 | 5.699742 | 0.5066437 | 306.7232 | 305.2964 | 304.4726
3059 | [8 empty] | 7.038797 | 5.494578 | 4.558736 | 5.69737 | 0.5064329 | 306.7666 | 305.3029 | 304.4159
3060 | [8 empty] | 7.059789 | 5.648797 | 4.688228 | 5.798938 | 0.5154611 | 306.7865 | 305.4491 | 304.5386
3061 | [8 empty] | 6.975693 | 5.781316 | 4.770746 | 5.842585 | 0.5193409 | 306.7068 | 305.5747 | 304.6168
3062 | [8 empty] | 6.888409 | 5.759745 | 4.81595 | 5.821368 | 0.5174549 | 306.6241 | 305.5543 | 304.6597
3063 | [8 empty] | 6.752381 | 5.793196 | 4.856935 | 5.800837 | 0.51563 | 306.4951 | 305.586 | 304.6985
3064 | [8 empty] | 6.855312 | 5.837466 | 4.88588 | 5.859552 | 0.5208491 | 306.5927 | 305.6279 | 304.726
3065 | [8 empty] | 6.914552 | 5.842971 | 4.91418 | 5.890568 | 0.523606 | 306.6489 | 305.6331 | 304.7528
3066 | [8 empty] | 6.890566 | 5.82198 | 4.842157 | 5.851568 | 0.5201394 | 306.6261 | 305.6133 | 304.6845
3067 | [8 empty] | 6.864294 | 5.822817 | 4.829247 | 5.838786 | 0.5190032 | 306.6012 | 305.614 | 304.6723
3068 | [8 empty] | 6.835414 | 5.701856 | 4.815563 | 5.784278 | 0.514158 | 306.5739 | 305.4994 | 304.6593
3069 | [8 empty] | 6.87669 | 5.605976 | 4.675833 | 5.7195 | 0.5084 | 306.613 | 305.4085 | 304.5269
3070 | [8 empty] | 6.829619 | 5.534243 | 4.536456 | 5.633439 | 0.5007502 | 306.5684 | 305.3405 | 304.3947
3071 | [8 empty] | 6.831197 | 5.522041 | 4.555645 | 5.636294 | 0.5010039 | 306.5699 | 305.3289 | 304.4129
3072 | [8 empty] | 6.911429 | 5.626614 | 4.561601 | 5.699881 | 0.5066561 | 306.6459 | 305.4281 | 304.4186
3073 | [8 empty] | 6.805601 | 5.685436 | 4.675575 | 5.722204 | 0.5086404 | 306.5456 | 305.4838 | 304.5266
3074 | [8 empty] | 6.795202 | 5.711354 | 4.78356 | 5.763372 | 0.5122997 | 306.5357 | 305.5084 | 304.629
3075 | [8 empty] | 6.974791 | 5.673878 | 4.755743 | 5.801471 | 0.5156863 | 306.706 | 305.4729 | 304.6026
3076 | [8 empty] | 7.050838 | 5.688269 | 4.79177 | 5.843626 | 0.5194334 | 306.778 | 305.4865 | 304.6367
3077 | [8 empty] | 7.046814 | 5.768212 | 4.863278 | 5.892768 | 0.5238016 | 306.7742 | 305.5623 | 304.7045
3078 | [8 empty] | 7.034225 | 5.721721 | 4.821487 | 5.859144 | 0.5208128 | 306.7623 | 305.5182 | 304.6649
3079 | [8 empty] | 7.065809 | 5.610967 | 4.84396 | 5.840245 | 0.5191329 | 306.7922 | 305.4132 | 304.6862
3080 | [8 empty] | 7.023954 | 5.62465 | 4.794765 | 5.814456 | 0.5168406 | 306.7526 | 305.4262 | 304.6396
3081 | [8 empty] | 6.968996 | 5.736982 | 4.804842 | 5.83694 | 0.5188391 | 306.7005 | 305.5327 | 304.6491
3082 | [8 empty] | 6.857533 | 5.724973 | 4.835943 | 5.80615 | 0.5161022 | 306.5948 | 305.5213 | 304.6786
3083 | [8 empty] | 6.789245 | 5.714574 | 4.71157 | 5.738463 | 0.5100856 | 306.5301 | 305.5114 | 304.5607
3084 | [8 empty] | 6.90338 | 5.750987 | 4.552876 | 5.735748 | 0.5098442 | 306.6383 | 305.546 | 304.4103
3085 | [8 empty] | 6.794719 | 5.676099 | 4.469005 | 5.646608 | 0.5019207 | 306.5353 | 305.475 | 304.3308
3086 | [8 empty] | 6.719155 | 5.663124 | 4.530017 | 5.637432 | 0.501105 | 306.4637 | 305.4627 | 304.3886
3087 | [8 empty] | 6.798131 | 5.818084 | 4.558961 | 5.725059 | 0.5088941 | 306.5385 | 305.6096 | 304.4161
3088 | [8 empty] | 6.967611 | 5.762771 | 4.472933 | 5.734438 | 0.5097279 | 306.6992 | 305.5571 | 304.3345
3089 | [8 empty] | 7.062042 | 5.684567 | 4.500107 | 5.748905 | 0.5110138 | 306.7887 | 305.483 | 304.3603
3090 | [8 empty] | 7.077207 | 5.694548 | 4.498014 | 5.756589 | 0.5116968 | 306.803 | 305.4925 | 304.3583
3091 | [8 empty] | 7.153093 | 5.693099 | 4.528117 | 5.791436 | 0.5147943 | 306.875 | 305.4911 | 304.3868
3092 | [8 empty] | 7.264105 | 5.637657 | 4.536102 | 5.812621 | 0.5166774 | 306.9802 | 305.4385 | 304.3944
3093 | [8 empty] | 7.407892 | 5.645996 | 4.557319 | 5.870402 | 0.5218135 | 307.1165 | 305.4464 | 304.4145
3094 | [8 empty] | 7.384228 | 5.612383 | 4.594151 | 5.863588 | 0.5212078 | 307.0941 | 305.4146 | 304.4494
3095 | [8 empty] | 7.354737 | 5.565635 | 4.581112 | 5.833828 | 0.5185625 | 307.0661 | 305.3703 | 304.4371
3096 | [8 empty] | 7.337415 | 5.484307 | 4.523062 | 5.781595 | 0.5139196 | 307.0497 | 305.2932 | 304.382
3097 | [8 empty] | 7.276726 | 5.406457 | 4.545052 | 5.742745 | 0.5104662 | 306.9922 | 305.2194 | 304.4029
3098 | [8 empty] | 7.217002 | 5.434049 | 4.603359 | 5.75147 | 0.5112418 | 306.9355 | 305.2455 | 304.4582
3099 | [8 empty] | 7.265135 | 5.480959 | 4.652651 | 5.799582 | 0.5155184 | 306.9812 | 305.29 | 304.5049
3100 | [8 empty] | 7.370738 | 5.575197 | 4.667848 | 5.871261 | 0.5218899 | 307.0813 | 305.3793 | 304.5193
3101 | [8 empty] | 7.2916 | 5.491326 | 4.5956 | 5.792842 | 0.5149193 | 307.0063 | 305.2998 | 304.4508
3102 | [8 empty] | 7.225341 | 5.44007 | 4.592541 | 5.752651 | 0.5113467 | 306.9435 | 305.2513 | 304.4479
3103 | [8 empty] | 7.304543 | 5.5383 | 4.585104 | 5.809316 | 0.5163836 | 307.0185 | 305.3444 | 304.4409
3104 | [8 empty] | 7.281845 | 5.685179 | 4.616141 | 5.861055 | 0.5209826 | 306.997 | 305.4836 | 304.4703
3105 | [8 empty] | 7.222218 | 5.625036 | 4.593604 | 5.813619 | 0.5167662 | 306.9405 | 305.4266 | 304.4489
3106 | [8 empty] | 7.148972 | 5.617502 | 4.604711 | 5.790395 | 0.5147018 | 306.8711 | 305.4194 | 304.4594
3107 | [8 empty] | 7.049261 | 5.655945 | 4.641415 | 5.782207 | 0.5139739 | 306.7766 | 305.4559 | 304.4942
3108 | [8 empty] | 7.249101 | 5.619595 | 4.572161 | 5.813619 | 0.5167662 | 306.966 | 305.4214 | 304.4286
3109 | [8 empty] | 7.235354 | 5.433695 | 4.582979 | 5.750676 | 0.5111712 | 306.9529 | 305.2452 | 304.4388
3110 | [8 empty] | 7.188476 | 5.432246 | 4.585201 | 5.735308 | 0.5098051 | 306.9085 | 305.2438 | 304.4409
3111 | [8 empty] | 7.161013 | 5.474133 | 4.526378 | 5.720508 | 0.5084896 | 306.8825 | 305.2835 | 304.3852
3112 | [8 empty] | 7.219095 | 5.689396 | 4.672355 | 5.860282 | 0.520914 | 306.9375 | 305.4876 | 304.5236
3113 | [8 empty] | 7.195398 | 5.672204 | 4.666528 | 5.84471 | 0.5195298 | 306.9151 | 305.4713 | 304.518
3114 | [8 empty] | 6.987348 | 5.667181 | 4.529598 | 5.728042 | 0.5091593 | 306.7179 | 305.4665 | 304.3882
3115 | [8 empty] | 6.831326 | 5.597058 | 4.607319 | 5.678568 | 0.5047616 | 306.57 | 305.4001 | 304.4619
3116 | [8 empty] | 6.860495 | 5.574521 | 4.649496 | 5.694837 | 0.5062078 | 306.5976 | 305.3787 | 304.5019
3117 | [8 empty] | 7.020606 | 5.591681 | 4.677861 | 5.763383 | 0.5123007 | 306.7494 | 305.395 | 304.5288
3118 | [8 empty] | 7.049615 | 5.634341 | 4.63826 | 5.774072 | 0.5132508 | 306.7769 | 305.4354 | 304.4912
3119 | [8 empty] | 6.998198 | 5.632635 | 4.730244 | 5.787025 | 0.5144023 | 306.7281 | 305.4338 | 304.5784
3120 | [8 empty] | 7.125114 | 5.638172 | 4.736071 | 5.833119 | 0.5184995 | 306.8484 | 305.439 | 304.584
3121 | [8 empty] | 7.127368 | 5.564154 | 4.689226 | 5.793583 | 0.5149851 | 306.8506 | 305.3689 | 304.5396
3122 | [8 empty] | 7.006955 | 5.551533 | 4.612181 | 5.723556 | 0.5087606 | 306.7365 | 305.3569 | 304.4665
3123 | [8 empty] | 7.013813 | 5.463766 | 4.547016 | 5.674865 | 0.5044324 | 306.743 | 305.2737 | 304.4048
3124 | [8 empty] | 7.158373 | 5.375581 | 4.618073 | 5.717342 | 0.5082082 | 306.88 | 305.1901 | 304.4721
3125 | [8 empty] | 7.162365 | 5.3741 | 4.608253 | 5.714906 | 0.5079917 | 306.8838 | 305.1887 | 304.4628
3126 | [8 empty] | 7.07447 | 5.460225 | 4.640803 | 5.725166 | 0.5089036 | 306.8004 | 305.2704 | 304.4937
3127 | [8 empty] | 7.115037 | 5.479929 | 4.608929 | 5.734632 | 0.509745 | 306.8389 | 305.289 | 304.4634
3128 | [8 empty] | 7.20026 | 5.324035 | 4.615272 | 5.713189 | 0.507839 | 306.9197 | 305.1413 | 304.4695
3129 | [8 empty] | 7.169835 | 5.311286 | 4.677153 | 5.719424 | 0.5083933 | 306.8908 | 305.1292 | 304.5281
3130 | [8 empty] | 7.168611 | 5.454204 | 4.655291 | 5.759369 | 0.5119439 | 306.8897 | 305.2646 | 304.5074
3131 | [8 empty] | 7.131457 | 5.408454 | 4.5824 | 5.707437 | 0.5073277 | 306.8545 | 305.2213 | 304.4383
3132 | [8 empty] | 7.230331 | 5.318208 | 4.707224 | 5.751921 | 0.5112819 | 306.9482 | 305.1357 | 304.5566
3133 | [8 empty] | 7.32077 | 5.392774 | 4.734719 | 5.816088 | 0.5169856 | 307.0339 | 305.2064 | 304.5827
3134 | [8 empty] | 7.228206 | 5.458744 | 4.645826 | 5.777592 | 0.5135637 | 306.9462 | 305.269 | 304.4984
3135 | [8 empty] | 7.161786 | 5.442549 | 4.617171 | 5.740502 | 0.5102669 | 306.8832 | 305.2536 | 304.4713
3136 | [8 empty] | 7.184291 | 5.44989 | 4.603295 | 5.745825 | 0.51074 | 306.9045 | 305.2606 | 304.4581
3137 | [8 empty] | 7.246494 | 5.465505 | 4.592091 | 5.76803 | 0.5127137 | 306.9635 | 305.2754 | 304.4475
3138 | [8 empty] | 7.142565 | 5.488654 | 4.6607 | 5.763973 | 0.5123532 | 306.865 | 305.2973 | 304.5125
3139 | [8 empty] | 6.968448 | 5.544707 | 4.721132 | 5.744763 | 0.5106456 | 306.7 | 305.3504 | 304.5698
3140 | [8 empty] | 6.934965 | 5.720208 | 4.609766 | 5.75498 | 0.5115537 | 306.6682 | 305.5168 | 304.4642
3141 | [8 empty] | 7.024244 | 5.684213 | 4.536424 | 5.748294 | 0.5109594 | 306.7528 | 305.4827 | 304.3947
3142 | [8 empty] | 7.087284 | 5.722172 | 4.590867 | 5.800108 | 0.5155651 | 306.8126 | 305.5186 | 304.4463
3143 | [8 empty] | 6.949002 | 5.74854 | 4.592026 | 5.76319 | 0.5122835 | 306.6815 | 305.5436 | 304.4474
3144 | [8 empty] | 6.945621 | 5.788689 | 4.523288 | 5.752533 | 0.5113362 | 306.6783 | 305.5817 | 304.3823
3145 | [8 empty] | 6.998616 | 5.759326 | 4.475863 | 5.744602 | 0.5106313 | 306.7285 | 305.5539 | 304.3373
3146 | [8 empty] | 6.978043 | 5.738721 | 4.488934 | 5.735233 | 0.5097985 | 306.709 | 305.5343 | 304.3497
3147 | [8 empty] | 6.948777 | 5.722011 | 4.48652 | 5.719102 | 0.5083647 | 306.6813 | 305.5185 | 304.3474
3148 | [8 empty] | 7.142565 | 5.779481 | 4.465142 | 5.795729 | 0.5151759 | 306.865 | 305.573 | 304.3271
3149 | [8 empty] | 7.322154 | 5.71232 | 4.407704 | 5.814059 | 0.5168053 | 307.0352 | 305.5093 | 304.2727
3150 | [8 empty] | 7.174246 | 5.703015 | 4.486971 | 5.788077 | 0.5144957 | 306.895 | 305.5005 | 304.3478
3151 | [8 empty] | 7.118836 | 5.762835 | 4.454871 | 5.778848 | 0.5136753 | 306.8425 | 305.5572 | 304.3174
3152 | [8 empty] | 7.170253 | 5.850473 | 4.461729 | 5.827485 | 0.5179987 | 306.8912 | 305.6403 | 304.3239
3153 | [8 empty] | 7.185868 | 5.880544 | 4.48491 | 5.850441 | 0.5200392 | 306.906 | 305.6688 | 304.3459
3154 | [8 empty] | 7.137317 | 5.814639 | 4.523481 | 5.825145 | 0.5177907 | 306.86 | 305.6063 | 304.3824
3155 | [8 empty] | 7.095333 | 5.798476 | 4.643025 | 5.845611 | 0.5196099 | 306.8202 | 305.591 | 304.4958
3156 | [8 empty] | 7.114554 | 5.889366 | 4.736297 | 5.913406 | 0.525636 | 306.8384 | 305.6771 | 304.5842
3157 | [8 empty] | 7.276532 | 5.871143 | 4.640964 | 5.929547 | 0.5270708 | 306.992 | 305.6599 | 304.4938
3158 | [8 empty] | 7.26887 | 5.76026 | 4.636843 | 5.888658 | 0.5234362 | 306.9847 | 305.5547 | 304.4899
3159 | [8 empty] | 7.288703 | 5.70646 | 4.570229 | 5.855131 | 0.5204561 | 307.0035 | 305.5038 | 304.4268
3160 | [8 empty] | 7.272572 | 5.776776 | 4.585297 | 5.878215 | 0.522508 | 306.9882 | 305.5704 | 304.441
3161 | [8 empty] | 7.29453 | 5.701309 | 4.491703 | 5.829181 | 0.5181494 | 307.009 | 305.4989 | 304.3523
3162 | [8 empty] | 7.296784 | 5.646833 | 4.426442 | 5.79002 | 0.5146684 | 307.0112 | 305.4472 | 304.2905
3163 | [8 empty] | 7.155057 | 5.635951 | 4.464144 | 5.751717 | 0.5112637 | 306.8768 | 305.4369 | 304.3262
3164 | [8 empty] | 7.119995 | 5.601887 | 4.474961 | 5.732281 | 0.5095361 | 306.8436 | 305.4046 | 304.3365
3165 | [8 empty] | 7.145816 | 5.648926 | 4.522483 | 5.772408 | 0.513103 | 306.8681 | 305.4492 | 304.3815
3166 | [8 empty] | 7.197105 | 5.825392 | 4.503712 | 5.84207 | 0.5192951 | 306.9167 | 305.6165 | 304.3637
3167 | [8 empty] | 7.201999 | 5.768083 | 4.453165 | 5.807749 | 0.5162443 | 306.9213 | 305.5622 | 304.3158
3168 | [8 empty] | 7.200163 | 5.756042 | 4.458316 | 5.80484 | 0.5159858 | 306.9196 | 305.5508 | 304.3207
3169 | [8 empty] | 7.283616 | 5.74297 | 4.532721 | 5.853102 | 0.5202758 | 306.9987 | 305.5384 | 304.3912
3170 | [8 empty] | 7.26536 | 5.76319 | 4.470744 | 5.833098 | 0.5184976 | 306.9814 | 305.5575 | 304.3325
3171 | [8 empty] | 7.244787 | 5.757362 | 4.429919 | 5.810689 | 0.5165057 | 306.9619 | 305.552 | 304.2938
3172 | [8 empty] | 7.284356 | 5.804561 | 4.459604 | 5.849507 | 0.5199562 | 306.9994 | 305.5967 | 304.3219
3173 | [8 empty] | 7.174342 | 5.915606 | 4.555902 | 5.88195 | 0.52284 | 306.8951 | 305.702 | 304.4132
3174 | [8 empty] | 7.172314 | 5.973623 | 4.616238 | 5.920725 | 0.5262866 | 306.8932 | 305.757 | 304.4704
3175 | [8 empty] | 7.168289 | 5.85878 | 4.649947 | 5.892339 | 0.5237634 | 306.8894 | 305.6481 | 304.5023
3176 | [8 empty] | 7.244852 | 5.755978 | 4.757192 | 5.91934 | 0.5261636 | 306.9619 | 305.5507 | 304.604
3177 | [8 empty] | 7.249295 | 5.772655 | 4.818751 | 5.9469 | 0.5286133 | 306.9662 | 305.5665 | 304.6623
3178 | [8 empty] | 7.201322 | 5.858683 | 4.73327 | 5.931092 | 0.5272082 | 306.9207 | 305.648 | 304.5813
3179 | [8 empty] | 7.098166 | 5.92842 | 4.743766 | 5.923451 | 0.526529 | 306.8229 | 305.7141 | 304.5912
3180 | [8 empty] | 7.063942 | 5.920081 | 4.772517 | 5.918847 | 0.5261197 | 306.7905 | 305.7062 | 304.6185
3181 | [8 empty] | 7.190215 | 5.897672 | 4.859736 | 5.982541 | 0.5317814 | 306.9102 | 305.685 | 304.7012
3182 | [8 empty] | 7.092693 | 5.938207 | 4.862248 | 5.964383 | 0.5301673 | 306.8177 | 305.7234 | 304.7036
3183 | [8 empty] | 7.033967 | 6.046064 | 4.820328 | 5.966787 | 0.530381 | 306.7621 | 305.8257 | 304.6638
3184 | [8 empty] | 7.038346 | 5.979386 | 4.79264 | 5.936791 | 0.5277147 | 306.7662 | 305.7625 | 304.6376
3185 | [8 empty] | 7.164909 | 5.943294 | 4.825737 | 5.97798 | 0.531376 | 306.8862 | 305.7282 | 304.6689
3186 | [8 empty] | 7.139957 | 5.921691 | 4.842254 | 5.967967 | 0.530486 | 306.8625 | 305.7078 | 304.6846
3187 | [8 empty] | 7.096718 | 5.847736 | 4.681177 | 5.87521 | 0.5222409 | 306.8215 | 305.6377 | 304.5319
3188 | [8 empty] | 7.139699 | 5.806364 | 4.640803 | 5.862289 | 0.5210924 | 306.8623 | 305.5984 | 304.4937
3189 | [8 empty] | 7.240183 | 5.793776 | 4.570229 | 5.868063 | 0.5216056 | 306.9575 | 305.5865 | 304.4268
3190 | [8 empty] | 7.283809 | 5.696061 | 4.590899 | 5.856923 | 0.5206154 | 306.9989 | 305.4939 | 304.4464
3191 | [8 empty] | 7.073697 | 5.613156 | 4.626991 | 5.771281 | 0.5130028 | 306.7997 | 305.4153 | 304.4806
3192 | [8 empty] | 7.363719 | 5.679866 | 4.634235 | 5.892607 | 0.5237873 | 307.0746 | 305.4785 | 304.4874
3193 | [8 empty] | 7.393887 | 5.664348 | 4.592702 | 5.883646 | 0.5229907 | 307.1032 | 305.4638 | 304.4481
3194 | [8 empty] | 7.396237 | 5.606942 | 4.553842 | 5.85234 | 0.520208 | 307.1054 | 305.4094 | 304.4112
3195 | [8 empty] | 7.326501 | 5.622396 | 4.617268 | 5.855388 | 0.520479 | 307.0393 | 305.4241 | 304.4713
3196 | [8 empty] | 7.359824 | 5.638172 | 4.540545 | 5.84618 | 0.5196605 | 307.0709 | 305.439 | 304.3986
3197 | [8 empty] | 7.219481 | 5.612705 | 4.566173 | 5.799453 | 0.5155069 | 306.9379 | 305.4149 | 304.4229
3198 | [8 empty] | 7.124245 | 5.650793 | 4.569199 | 5.781413 | 0.5139033 | 306.8476 | 305.451 | 304.4258
3199 | [8 empty] | 7.165907 | 5.62011 | 4.612278 | 5.799432 | 0.515505 | 306.8871 | 305.4219 | 304.4666
3200 | [8 empty] | 7.217646 | 5.59973 | 4.585168 | 5.800848 | 0.5156309 | 306.9362 | 305.4026 | 304.4409
3201 | [8 empty] | 7.146621 | 5.46866 | 4.512244 | 5.709175 | 0.5074823 | 306.8688 | 305.2784 | 304.3718
3202 | [8 empty] | 7.163299 | 5.374454 | 4.544505 | 5.694086 | 0.506141 | 306.8846 | 305.1891 | 304.4024
3203 | [8 empty] | 7.133131 | 5.351885 | 4.496758 | 5.660591 | 0.5031637 | 306.856 | 305.1677 | 304.3571
3204 | [8 empty] | 7.28471 | 5.415247 | 4.459153 | 5.719703 | 0.5084181 | 306.9997 | 305.2277 | 304.3215
3205 | [8 empty] | 7.352193 | 5.516697 | 4.456577 | 5.775156 | 0.5133472 | 307.0637 | 305.3239 | 304.319
3206 | [8 empty] | 7.212173 | 5.506426 | 4.524704 | 5.747768 | 0.5109127 | 306.931 | 305.3141 | 304.3836
3207 | [8 empty] | 7.26887 | 5.471526 | 4.557544 | 5.76598 | 0.5125315 | 306.9847 | 305.2811 | 304.4147
3208 | [8 empty] | 7.327273 | 5.510837 | 4.68533 | 5.841147 | 0.5192131 | 307.0401 | 305.3183 | 304.5359
3209 | [8 empty] | 7.327209 | 5.605493 | 4.602458 | 5.845053 | 0.5195603 | 307.04 | 305.4081 | 304.4573
3210 | [8 empty] | 7.267196 | 5.528126 | 4.5824 | 5.792574 | 0.5148954 | 306.9831 | 305.3347 | 304.4383
3211 | [8 empty] | 7.259662 | 5.436722 | 4.576089 | 5.757491 | 0.511777 | 306.976 | 305.2481 | 304.4323
3212 | [8 empty] | 7.368999 | 5.494964 | 4.572419 | 5.812128 | 0.5166336 | 307.0796 | 305.3033 | 304.4288
3213 | [8 empty] | 7.414203 | 5.507907 | 4.53945 | 5.82052 | 0.5173796 | 307.1225 | 305.3156 | 304.3976
3214 | [8 empty] | 7.368388 | 5.496252 | 4.499366 | 5.788002 | 0.5144891 | 307.079 | 305.3045 | 304.3596
3215 | [8 empty] | 7.265586 | 5.504333 | 4.545986 | 5.771968 | 0.5130639 | 306.9816 | 305.3122 | 304.4038
3216 | [8 empty] | 7.27737 | 5.448377 | 4.602876 | 5.776207 | 0.5134407 | 306.9928 | 305.2591 | 304.4577
3217 | [8 empty] | 7.264105 | 5.420495 | 4.637551 | 5.77405 | 0.5132489 | 306.9802 | 305.2327 | 304.4906
3218 | [8 empty] | 7.245141 | 5.558809 | 4.586456 | 5.796802 | 0.5152713 | 306.9622 | 305.3638 | 304.4421
3219 | [8 empty] | 7.233068 | 5.655945 | 4.481014 | 5.790009 | 0.5146675 | 306.9508 | 305.4559 | 304.3422
3220 | [8 empty] | 7.158405 | 5.605815 | 4.453744 | 5.739322 | 0.5101619 | 306.88 | 305.4084 | 304.3163
3221 | [8 empty] | 7.132359 | 5.67127 | 4.503165 | 5.768931 | 0.5127939 | 306.8553 | 305.4704 | 304.3632
3222 | [8 empty] | 7.110401 | 5.718791 | 4.417395 | 5.748862 | 0.51101 | 306.8345 | 305.5154 | 304.2819
3223 | [8 empty] | 7.196268 | 5.741232 | 4.392958 | 5.776819 | 0.513495 | 306.9159 | 305.5367 | 304.2587
3224 | [8 empty] | 7.434937 | 5.796351 | 4.401522 | 5.877604 | 0.5224536 | 307.1421 | 305.589 | 304.2668
3225 | [8 empty] | 7.263751 | 5.812224 | 4.455418 | 5.843798 | 0.5194487 | 306.9799 | 305.604 | 304.3179
3226 | [8 empty] | 7.228013 | 5.870113 | 4.468844 | 5.855657 | 0.5205028 | 306.946 | 305.6589 | 304.3307
3227 | [8 empty] | 7.308728 | 5.87037 | 4.509089 | 5.896063 | 0.5240945 | 307.0225 | 305.6591 | 304.3688
3228 | [8 empty] | 7.385548 | 5.727452 | 4.576894 | 5.896631 | 0.524145 | 307.0953 | 305.5237 | 304.4331
3229 | [8 empty] | 7.471705 | 5.657136 | 4.654004 | 5.927615 | 0.5268991 | 307.177 | 305.457 | 304.5062
3230 | [8 empty] | 7.393919 | 5.645545 | 4.65468 | 5.898048 | 0.5242709 | 307.1032 | 305.446 | 304.5068
3231 | [8 empty] | 7.517552 | 5.699989 | 4.675865 | 5.964468 | 0.530175 | 307.2204 | 305.4976 | 304.5269
3232 | [8 empty] | 7.494661 | 5.769661 | 4.675221 | 5.979847 | 0.531542 | 307.1987 | 305.5637 | 304.5263
3233 | [8 empty] | 7.406701 | 5.691972 | 4.645794 | 5.914822 | 0.525762 | 307.1154 | 305.49 | 304.4984
3234 | [8 empty] | 7.364943 | 5.699152 | 4.746342 | 5.936812 | 0.5277166 | 307.0758 | 305.4968 | 304.5937
3235 | [8 empty] | 7.342084 | 5.785244 | 4.716721 | 5.948016 | 0.5287126 | 307.0541 | 305.5784 | 304.5656
3236 | [8 empty] | 7.524088 | 5.835276 | 4.708383 | 6.022582 | 0.5353407 | 307.2266 | 305.6259 | 304.5577
3237 | [8 empty] | 7.465588 | 5.798637 | 4.756934 | 6.007053 | 0.5339603 | 307.1712 | 305.5911 | 304.6037
3238 | [8 empty] | 7.384582 | 5.736274 | 4.842125 | 5.98766 | 0.5322365 | 307.0944 | 305.532 | 304.6845
3239 | [8 empty] | 7.43381 | 5.775231 | 4.78678 | 5.998607 | 0.5332095 | 307.1411 | 305.5689 | 304.632
3240 | [8 empty] | 7.437287 | 5.781734 | 4.812634 | 6.010552 | 0.5342713 | 307.1443 | 305.5751 | 304.6565
3241 | [8 empty] | 7.381009 | 5.85791 | 4.909286 | 6.049402 | 0.5377246 | 307.091 | 305.6473 | 304.7481
3242 | [8 empty] | 7.311594 | 5.944872 | 4.877959 | 6.044808 | 0.5373163 | 307.0252 | 305.7297 | 304.7184
3243 | [8 empty] | 7.336932 | 5.860228 | 4.795022 | 5.997394 | 0.5331017 | 307.0492 | 305.6495 | 304.6398
3244 | [8 empty] | 7.319289 | 5.777517 | 4.711248 | 5.936018 | 0.527646 | 307.0325 | 305.5711 | 304.5604
3245 | [8 empty] | 7.319546 | 5.837852 | 4.6305 | 5.9293 | 0.5270489 | 307.0327 | 305.6283 | 304.4839
3246 | [8 empty] | 7.466553 | 5.886307 | 4.628054 | 5.993638 | 0.5327678 | 307.1721 | 305.6742 | 304.4816
3247 | [8 empty] | 7.586709 | 5.885277 | 4.648723 | 6.040237 | 0.5369099 | 307.286 | 305.6732 | 304.5012
3248 | [8 empty] | 7.513077 | 5.940719 | 4.731467 | 6.061754 | 0.5388226 | 307.2162 | 305.7258 | 304.5796
3249 | [8 empty] | 7.459245 | 5.913899 | 4.74309 | 6.038745 | 0.5367773 | 307.1652 | 305.7004 | 304.5906
3250 | [8 empty] | 7.472123 | 5.823042 | 4.731274 | 6.008813 | 0.5341167 | 307.1774 | 305.6143 | 304.5794
3251 | [8 empty] | 7.588287 | 5.852534 | 4.758609 | 6.066476 | 0.5392423 | 307.2875 | 305.6422 | 304.6053
3252 | [8 empty] | 7.519419 | 5.838239 | 4.712472 | 6.023377 | 0.5354112 | 307.2222 | 305.6287 | 304.5616
3253 | [8 empty] | 7.506219 | 5.94558 | 4.653038 | 6.034946 | 0.5364396 | 307.2097 | 305.7304 | 304.5052
3254 | [8 empty] | 7.524506 | 6.09233 | 4.63079 | 6.082542 | 0.5406704 | 307.227 | 305.8695 | 304.4842
3255 | [8 empty] | 7.564365 | 6.192685 | 4.698209 | 6.151753 | 0.5468225 | 307.2648 | 305.9646 | 304.5481
3256 | [8 empty] | 7.491216 | 6.153631 | 4.575928 | 6.073592 | 0.5398748 | 307.1955 | 305.9276 | 304.4322
3257 | [8 empty] | 7.473443 | 6.026328 | 4.545986 | 6.015252 | 0.5346891 | 307.1786 | 305.8069 | 304.4038
3258 | [8 empty] | 7.436096 | 6.036824 | 4.57361 | 6.01551 | 0.534712 | 307.1432 | 305.8169 | 304.43
3259 | [8 empty] | 7.425536 | 6.022561 | 4.606064 | 6.018053 | 0.5349381 | 307.1332 | 305.8034 | 304.4607
3260 | [8 empty] | 7.316069 | 5.906301 | 4.651557 | 5.957976 | 0.5295978 | 307.0294 | 305.6932 | 304.5038
3261 | [8 empty] | 7.268966 | 5.861709 | 4.568105 | 5.899593 | 0.5244083 | 306.9848 | 305.6509 | 304.4247
3262 | [8 empty] | 7.377853 | 5.92417 | 4.497885 | 5.933303 | 0.5274047 | 307.088 | 305.7101 | 304.3582
3263 | [8 empty] | 7.390603 | 6.030835 | 4.648305 | 6.023248 | 0.5353998 | 307.1001 | 305.8112 | 304.5008
3264 | [8 empty] | 7.380526 | 5.946707 | 4.593829 | 5.973687 | 0.5309944 | 307.0905 | 305.7315 | 304.4491
3265 | [8 empty] | 7.230524 | 5.955979 | 4.536488 | 5.907664 | 0.5251257 | 306.9484 | 305.7403 | 304.3948
3266 | [8 empty] | 7.250743 | 5.960841 | 4.57918 | 5.930255 | 0.5271338 | 306.9675 | 305.7449 | 304.4352
3267 | [8 empty] | 7.297106 | 5.875972 | 4.680791 | 5.95129 | 0.5290035 | 307.0115 | 305.6644 | 304.5316
3268 | [8 empty] | 7.199616 | 5.848412 | 4.697468 | 5.915166 | 0.5257925 | 306.9191 | 305.6383 | 304.5474
3269 | [8 empty] | 7.10673 | 6.001118 | 4.678698 | 5.928849 | 0.5270088 | 306.831 | 305.7831 | 304.5296
3270 | [8 empty] | 7.142758 | 6.056463 | 4.619876 | 5.939699 | 0.5279732 | 306.8652 | 305.8355 | 304.4738
3271 | [8 empty] | 6.975274 | 5.97636 | 4.52757 | 5.826401 | 0.5179023 | 306.7064 | 305.7596 | 304.3863
3272 | [8 empty] | 6.846747 | 6.001183 | 4.504904 | 5.784278 | 0.514158 | 306.5846 | 305.7831 | 304.3648
3273 | [8 empty] | 6.971732 | 6.075556 | 4.624641 | 5.890643 | 0.5236127 | 306.7031 | 305.8536 | 304.4783
3274 | [8 empty] | 7.093305 | 6.074107 | 4.581015 | 5.916142 | 0.5258793 | 306.8183 | 305.8522 | 304.437
3275 | [8 empty] | 7.075694 | 6.01815 | 4.605677 | 5.89984 | 0.5244302 | 306.8016 | 305.7992 | 304.4604
3276 | [8 empty] | 7.122024 | 6.060391 | 4.633624 | 5.938679 | 0.5278826 | 306.8455 | 305.8392 | 304.4868
3277 | [8 empty] | 7.128495 | 6.021981 | 4.583591 | 5.911356 | 0.5254538 | 306.8517 | 305.8028 | 304.4394
3278 | [8 empty] | 7.138701 | 6.082961 | 4.549077 | 5.92358 | 0.5265404 | 306.8613 | 305.8606 | 304.4067
3279 | [8 empty] | 7.134483 | 5.974492 | 4.604454 | 5.904477 | 0.5248424 | 306.8573 | 305.7578125 | 304.4592
3280 | [8 empty] | 7.076402 | 5.945129 | 4.550139 | 5.857223 | 0.5206421 | 306.8023 | 305.73 | 304.4077
3281 | [8 empty] | 7.040568 | 5.945548 | 4.473062 | 5.819726 | 0.517309 | 306.7683 | 305.7304 | 304.3347
3282 | [8 empty] | 7.100549 | 6.023044 | 4.429501 | 5.851031 | 0.5200917 | 306.8252 | 305.8038 | 304.2934
3283 | [8 empty] | 7.076563 | 6.061486 | 4.333073 | 5.823707 | 0.5176629 | 306.8024 | 305.8403 | 304.202
3284 | [8 empty] | 7.259694 | 5.890782 | 4.437614 | 5.862697 | 0.5211286 | 306.976 | 305.6785 | 304.3011
3285 | [8 empty] | 7.19836 | 5.767472 | 4.383975 | 5.783269 | 0.5140684 | 306.9179 | 305.5616 | 304.2502
3286 | [8 empty] | 7.135385 | 5.826487 | 4.445792 | 5.802555 | 0.5157826 | 306.8582 | 305.6175 | 304.3088
3287 | [8 empty] | 7.145205 | 5.842166 | 4.494826 | 5.827399 | 0.517991 | 306.8675 | 305.6324 | 304.3553
3288 | [8 empty] | 7.08033 | 5.753724 | 4.498368 | 5.777474 | 0.5135532 | 306.806 | 305.5486 | 304.3586
3289 | [8 empty] | 7.030941 | 5.772526 | 4.637101 | 5.813523 | 0.5167576 | 306.7592 | 305.5664 | 304.4901
3290 | [8 empty] | 7.146138 | 5.834697 | 4.643089 | 5.874642 | 0.5221904 | 306.8684 | 305.6253 | 304.4958
3291 | [8 empty] | 7.138959 | 5.861259 | 4.539257 | 5.846491 | 0.5196881 | 306.8616 | 305.6505 | 304.3974
3292 | [8 empty] | 7.106248 | 5.830318 | 4.464433 | 5.800333 | 0.5155852 | 306.8306 | 305.6212 | 304.3265
3293 | [8 empty] | 7.116357 | 5.904949 | 4.408509 | 5.809938 | 0.516439 | 306.8401 | 305.6919 | 304.2735
3294 | [8 empty] | 7.05116 | 5.889173 | 4.418168 | 5.786167 | 0.5143259 | 306.7784 | 305.6769 | 304.2826
3295 | [8 empty] | 6.994398 | 5.833313 | 4.370743 | 5.732818 | 0.5095838 | 306.7245 | 305.624 | 304.2377
3296 | [8 empty] | 7.080008 | 5.893036 | 4.485103 | 5.819382 | 0.5172784 | 306.8057 | 305.6806 | 304.3461
3297 | [8 empty] | 7.174213 | 5.989302 | 4.526572 | 5.896696 | 0.5241507 | 306.895 | 305.7719 | 304.3854
3298 | [8 empty] | 7.034579 | 5.945451 | 4.60455 | 5.861527 | 0.5210246 | 306.7626 | 305.7303 | 304.4593
3299 | [8 empty] | 7.054509 | 5.877518 | 4.605033 | 5.845687 | 0.5196166 | 306.7815 | 305.6659 | 304.4597
3300 | [8 empty] | 7.151741 | 5.913996 | 4.523223 | 5.862987 | 0.5211544 | 306.8737 | 305.7005 | 304.3822
3301 | [8 empty] | 7.234356 | 5.974492 | 4.549205 | 5.919351 | 0.5261645 | 306.952 | 305.7578125 | 304.4068
3302 | [8 empty] | 7.296172 | 6.016025 | 4.590771 | 5.967656 | 0.5304583 | 307.0106 | 305.7972 | 304.4462
3303 | [8 empty] | 7.314137 | 6.073463 | 4.616012 | 6.001204 | 0.5334404 | 307.0276 | 305.8516 | 304.4702
3304 | [8 empty] | 7.311916 | 6.131287 | 4.65381 | 6.032338 | 0.5362078 | 307.0255 | 305.9064 | 304.506
3305 | [8 empty] | 7.39672 | 6.170502 | 4.661344 | 6.076189 | 0.5401057 | 307.1059 | 305.9436 | 304.5131
3306 | [8 empty] | 7.36475 | 6.056753 | 4.661441 | 6.027648 | 0.5357909 | 307.0756 | 305.8358 | 304.5132
3307 | [8 empty] | 7.352676 | 5.777807 | 4.771004 | 5.967162 | 0.5304144 | 307.0641 | 305.5714 | 304.6171
3308 | [8 empty] | 7.36314 | 5.69751 | 4.753489 | 5.938046 | 0.5278263 | 307.0741 | 305.4953 | 304.6005
3309 | [8 empty] | 7.425922 | 5.7308 | 4.652684 | 5.936469 | 0.5276861 | 307.1336 | 305.5268 | 304.5049
3310 | [8 empty] | 7.446012 | 5.841104 | 4.662664 | 5.98326 | 0.5318454 | 307.1526 | 305.6314 | 304.5144
3311 | [8 empty] | 7.338091 | 5.837305 | 4.645311 | 5.940236 | 0.5280209 | 307.0503 | 305.6278 | 304.4979
3312 | [8 empty] | 7.257537 | 5.787208 | 4.493249 | 5.845998 | 0.5196442 | 306.974 | 305.5803 | 304.3538
3313 | [8 empty] | 7.33529 | 5.819565 | 4.376281 | 5.843712 | 0.5194411 | 307.0477 | 305.611 | 304.2429
3314 | [8 empty] | 7.354479 | 5.897318 | 4.360311 | 5.870703 | 0.5218403 | 307.0659 | 305.6847 | 304.2278
3315 | [8 empty] | 7.284195 | 5.883764 | 4.496114 | 5.888024 | 0.5233799 | 306.9992 | 305.6718 | 304.3565
3316 | [8 empty] | 7.299359 | 5.871561 | 4.467556 | 5.879492 | 0.5226215 | 307.0136 | 305.6602 | 304.3294
3317 | [8 empty] | 7.375503 | 5.885985 | 4.404613 | 5.8887 | 0.52344 | 307.0858 | 305.6739 | 304.2698
3318 | [8 empty] | 7.356443 | 5.89426 | 4.441928 | 5.897544 | 0.5242261 | 307.0677 | 305.6818 | 304.3051
3319 | [8 empty] | 7.34247 | 5.936823 | 4.567718 | 5.949004 | 0.5288003 | 307.0545 | 305.7221 | 304.4244
3320 | [8 empty] | 7.430075 | 5.970114 | 4.548304 | 5.982831 | 0.5318072 | 307.1375 | 305.7537 | 304.406
3321 | [8 empty] | 7.393243 | 5.995291 | 4.479437 | 5.95599 | 0.5294214 | 307.1026 | 305.7775 | 304.3407
3322 | [8 empty] | 7.272862 | 5.898027 | 4.506803 | 5.892564 | 0.5237835 | 306.9885 | 305.6853 | 304.3666
3323 | [8 empty] | 7.272025 | 5.886726 | 4.502006 | 5.886919 | 0.5232817 | 306.9877 | 305.6746 | 304.3621
3324 | [8 empty] | 7.376727 | 6.017828 | 4.511697 | 5.968751 | 0.5305556 | 307.0869 | 305.7989 | 304.3713
3325 | [8 empty] | 7.380268 | 6.008749 | 4.485779 | 5.958265 | 0.5296236 | 307.0903 | 305.7903 | 304.3467
3326 | [8 empty] | 7.345625 | 5.94455 | 4.442959 | 5.911045 | 0.5254262 | 307.0575 | 305.7294 | 304.3061
3327 | [8 empty] | 7.347299 | 6.028485 | 4.440479 | 5.938755 | 0.5278893 | 307.0591 | 305.809 | 304.3038
3328 | [8 empty] | 7.330364 | 6.02533 | 4.483912 | 5.946535 | 0.5285809 | 307.043 | 305.806 | 304.3449
3329 | [8 empty] | 7.299617 | 6.051473 | 4.561086 | 5.970725 | 0.5307311 | 307.0139 | 305.8308 | 304.4181
3330 | [8 empty] | 7.171187 | 6.039625 | 4.573385 | 5.928065 | 0.5269392 | 306.8921 | 305.8195 | 304.4297
3331 | [8 empty] | 7.196107 | 6.011872 | 4.548948 | 5.918975 | 0.5261312 | 306.9157 | 305.7932 | 304.4066
3332 | [8 empty] | 7.280879 | 6.124139 | 4.538871 | 5.981296 | 0.5316708 | 306.9961 | 305.8997 | 304.397
3333 | [8 empty] | 7.269031 | 6.121757 | 4.56305 | 5.984612 | 0.5319656 | 306.9849 | 305.8974 | 304.42
3334 | [8 empty] | 7.200067 | 6.057912 | 4.565046 | 5.941008 | 0.5280896 | 306.9195 | 305.8369 | 304.4218
3335 | [8 empty] | 7.204478 | 5.991685 | 4.622709 | 5.939624 | 0.5279666 | 306.9237 | 305.7741 | 304.4765
3336 | [8 empty] | 7.302869 | 5.977036 | 4.695987 | 5.991964 | 0.532619 | 307.0169 | 305.7602 | 304.546
3337 | [8 empty] | 7.34437 | 6.141686 | 4.664693 | 6.050249 | 0.5378 | 307.0563 | 305.9163 | 304.5163
3338 | [8 empty] | 7.323667 | 6.149156 | 4.62229 | 6.031705 | 0.5361515 | 307.0367 | 305.9234 | 304.4761
3339 | [8 empty] | 7.481106 | 6.075588 | 4.547596 | 6.034763 | 0.5364234 | 307.1859 | 305.8536 | 304.4053
3340 | [8 empty] | 7.470449 | 6.065704 | 4.596598 | 6.04425 | 0.5372667 | 307.1758 | 305.8443 | 304.4518
3341 | [8 empty] | 7.487674 | 6.113708 | 4.662536 | 6.087973 | 0.5411531 | 307.1921 | 305.8898 | 304.5143
3342 | [8 empty] | 7.456573 | 6.095099 | 4.657835 | 6.069835 | 0.5395409 | 307.1626 | 305.8721 | 304.5098
3343 | [8 empty] | 7.481492 | 5.993295 | 4.492862 | 5.989217 | 0.5323748 | 307.1862 | 305.7756 | 304.3534
3344 | [8 empty] | 7.548428 | 5.957364 | 4.419649 | 5.975147 | 0.5311242 | 307.2497 | 305.7416 | 304.284
3345 | [8 empty] | 7.421511 | 5.888207 | 4.421967 | 5.910562 | 0.5253833 | 307.1294 | 305.676 | 304.2862
3346 | [8 empty] | 7.323667 | 5.837079 | 4.361953 | 5.8409 | 0.5191911 | 307.0367 | 305.6276 | 304.2293
3347 | [8 empty] | 7.378014 | 6.012129 | 4.370968 | 5.920371 | 0.5262552 | 307.0882 | 305.7935 | 304.2379
3348 | [8 empty] | 7.341665 | 6.081640625 | 4.470518 | 5.964608 | 0.5301874 | 307.0537 | 305.859375 | 304.3322
3349 | [8 empty] | 7.277981 | 5.987757 | 4.391767 | 5.885835 | 0.5231853 | 306.9933 | 305.7704 | 304.2576
3350 | [8 empty] | 7.273216 | 6.003436 | 4.388966 | 5.888539 | 0.5234257 | 306.9888 | 305.7852 | 304.2549
3351 | [8 empty] | 7.388156 | 5.991138 | 4.427826 | 5.935707 | 0.5276184 | 307.0978 | 305.7736 | 304.2918
3352 | [8 empty] | 7.427178 | 6.018311 | 4.438419 | 5.961303 | 0.5298936 | 307.1348 | 305.7993 | 304.3018
3353 | [8 empty] | 7.396591 | 5.981865 | 4.470422 | 5.949626 | 0.5288557 | 307.1058 | 305.7648 | 304.3322
3354 | [8 empty] | 7.285064 | 6.050153 | 4.565625 | 5.966948 | 0.5303953 | 307.0001 | 305.8295 | 304.4224
3355 | [8 empty] | 7.339765 | 5.979966 | 4.58108 | 5.966937 | 0.5303944 | 307.0519 | 305.763 | 304.437
3356 | [8 empty] | 7.447815 | 5.942908 | 4.522579 | 5.971101 | 0.5307645 | 307.1543 | 305.7279 | 304.3816
3357 | [8 empty] | 7.298683 | 5.874073 | 4.513532 | 5.895429 | 0.5240382 | 307.013 | 305.6626 | 304.373
3358 | [8 empty] | 7.230589 | 5.851117 | 4.559025 | 5.880244 | 0.5226883 | 306.9484 | 305.6409 | 304.4161
3359 | [8 empty] | 7.189249 | 5.930512 | 4.531143 | 5.883635 | 0.5229898 | 306.9092 | 305.7161 | 304.3897
3360 | [8 empty] | 7.19176 | 5.959779 | 4.587583 | 5.913041 | 0.5256036 | 306.9116 | 305.7439 | 304.4432
3361 | [8 empty] | 7.119545 | 5.862579 | 4.595149 | 5.859091 | 0.5208081 | 306.8432 | 305.6517 | 304.4504
3362 | [8 empty] | 6.875402 | 5.746995 | 4.647725 | 5.756707 | 0.5117073 | 306.6118 | 305.5422 | 304.5002
3363 | [8 empty] | 6.818157 | 5.740008 | 4.633237 | 5.730468 | 0.5093749 | 306.5575 | 305.5356 | 304.4865
3364 | [8 empty] | 6.941468 | 5.90247 | 4.581788 | 5.808575 | 0.5163178 | 306.6744 | 305.6895 | 304.4377
3365 | [8 empty] | 6.919028 | 6.010423 | 4.635684 | 5.855045 | 0.5204484 | 306.6531 | 305.7919 | 304.4888
3366 | [8 empty] | 6.774693 | 5.98325 | 4.608285 | 5.788742 | 0.5145549 | 306.5163 | 305.7661 | 304.4628
3367 | [8 empty] | 6.879265 | 5.990172 | 4.661216 | 5.843551 | 0.5194267 | 306.6154 | 305.7727 | 304.513
3368 | [8 empty] | 6.96935 | 6.054918 | 4.606192 | 5.87682 | 0.522384 | 306.7008 | 305.834 | 304.4608
3369 | [8 empty] | 6.977753 | 6.008523 | 4.490512 | 5.825596 | 0.5178308 | 306.7088 | 305.7901 | 304.3512
3370 | [8 empty] | 6.984386 | 5.949991 | 4.575349 | 5.836575 | 0.5188067 | 306.7151 | 305.7346 | 304.4316
3371 | [8 empty] | 7.163074 | 6.00891 | 4.620616 | 5.930867 | 0.5271881 | 306.8844 | 305.7904 | 304.4745
3372 | [8 empty] | 7.205991 | 5.973076 | 4.533945 | 5.904337 | 0.52483 | 306.9251 | 305.7565 | 304.3924
3373 | [8 empty] | 7.2161 | 5.891652 | 4.551105 | 5.886286 | 0.5232254 | 306.9347 | 305.6793 | 304.4086
3374 | [8 empty] | 7.190344 | 5.959424 | 4.602619 | 5.917462 | 0.5259966 | 306.9103 | 305.7435 | 304.4575
3375 | [8 empty] | 7.300164 | 5.993327 | 4.642928 | 5.978806 | 0.5314495 | 307.0144 | 305.7757 | 304.4957
3376 | [8 empty] | 7.334163 | 5.928903 | 4.593894 | 5.95232 | 0.5290951 | 307.0466 | 305.7146 | 304.4492
3377 | [8 empty] | 7.319257 | 5.949154 | 4.620069 | 5.962826 | 0.530029 | 307.0325 | 305.7338 | 304.474
3378 | [8 empty] | 7.247717 | 5.987274 | 4.607416 | 5.947469 | 0.5286639 | 306.9647 | 305.7699 | 304.462
3379 | [8 empty] | 7.236609 | 5.961968 | 4.606643 | 5.935073 | 0.5275621 | 306.9541 | 305.7459 | 304.4613
3380 | [8 empty] | 7.344885 | 5.96992 | 4.739709 | 6.018171 | 0.5349486 | 307.0568 | 305.7535 | 304.5874
3381 | [8 empty] | 7.309437 | 6.033282 | 4.725253 | 6.022657 | 0.5353473 | 307.0232 | 305.8135 | 304.5737
3382 | [8 empty] | 7.22724 | 6.067281 | 4.71025 | 6.001591 | 0.5334747 | 306.9453 | 305.8458 | 304.5595
3383 | [8 empty] | 7.250904 | 6.089464 | 4.676058 | 6.005476 | 0.53382 | 306.9677 | 305.8668 | 304.5271
3384 | [8 empty] | 7.379817 | 5.887209 | 4.709091 | 5.992039 | 0.5326257 | 307.0899 | 305.6751 | 304.5584
3385 | [8 empty] | 7.406122 | 5.804336 | 4.686554 | 5.96567 | 0.5302818 | 307.1148 | 305.5965 | 304.537
3386 | [8 empty] | 7.269417 | 5.832926 | 4.655774 | 5.919373 | 0.5261664 | 306.9852 | 305.6236 | 304.5078
3387 | [8 empty] | 7.229913 | 5.882379 | 4.626218 | 5.912837 | 0.5255855 | 306.9478 | 305.6705 | 304.4798
3388 | [8 empty] | 7.312173 | 5.840621 | 4.641061 | 5.931285 | 0.5272253 | 307.0258 | 305.6309 | 304.4939
3389 | [8 empty] | 7.403997 | 5.800473 | 4.607738 | 5.937402 | 0.5277691 | 307.1128 | 305.5929 | 304.4623
3390 | [8 empty] | 7.348748 | 5.844485 | 4.553391 | 5.915541 | 0.5258259 | 307.0604 | 305.6346 | 304.4108
3391 | [8 empty] | 7.293049 | 5.912354 | 4.656129 | 5.953844 | 0.5292306 | 307.0076 | 305.6989 | 304.5082
3392 | [8 empty] | 7.379334 | 5.936887 | 4.635491 | 5.983904 | 0.5319026 | 307.0894 | 305.7222 | 304.4886
3393 | [8 empty] | 7.333036 | 5.842005 | 4.607738 | 5.927593 | 0.5268972 | 307.0455 | 305.6322 | 304.4623
3394 | [8 empty] | 7.216422 | 5.788238 | 4.511472 | 5.838711 | 0.5189965 | 306.935 | 305.5813 | 304.3711
3395 | [8 empty] | 7.268934 | 5.866378 | 4.531659 | 5.88899 | 0.5234658 | 306.9848 | 305.6553 | 304.3902
3396 | [8 empty] | 7.325084 | 5.818148 | 4.651718 | 5.93165 | 0.5272578 | 307.038 | 305.6096 | 304.504
3397 | [8 empty] | 7.263364 | 5.820273 | 4.67477 | 5.919469 | 0.526175 | 306.9795 | 305.6116 | 304.5258
3398 | [8 empty] | 7.243145 | 5.857492 | 4.586006 | 5.895547 | 0.5240487 | 306.9603 | 305.6469 | 304.4417
3399 | [8 empty] | 7.32795 | 5.776004 | 4.535844 | 5.879932 | 0.5226607 | 307.0407 | 305.5697 | 304.3942
3400 | [8 empty] | 7.320319 | 5.655301 | 4.570841 | 5.84882 | 0.5198951 | 307.0335 | 305.4553 | 304.4273
3401 | [8 empty] | 7.269578 | 5.75382 | 4.455 | 5.826133 | 0.5178785 | 306.9854 | 305.5486 | 304.3175
3402 | [8 empty] | 7.259404 | 5.867279 | 4.394761 | 5.840482 | 0.5191539 | 306.9757 | 305.6562 | 304.2604
3403 | [8 empty] | 7.227369 | 5.831896 | 4.367781 | 5.809015 | 0.5163569 | 306.9454 | 305.6227 | 304.2349
3404 | [8 empty] | 7.354672 | 5.934698 | 4.400363 | 5.896578 | 0.5241402 | 307.066 | 305.7201 | 304.2657
3405 | [8 empty] | 7.288155 | 6.004917 | 4.461246 | 5.918106 | 0.5260539 | 307.003 | 305.7867 | 304.3235
3406 | [8 empty] | 7.220318 | 5.991653 | 4.47744 | 5.89647 | 0.5241307 | 306.9387 | 305.7741 | 304.3388
3407 | [8 empty] | 7.21272 | 5.948864 | 4.51247 | 5.891351 | 0.5236757 | 306.9315 | 305.7335 | 304.372
3408 | [8 empty] | 7.26433 | 5.893197 | 4.508638 | 5.888722 | 0.5234419 | 306.9804 | 305.6808 | 304.3684
3409 | [8 empty] | 7.290634 | 6.009167 | 4.602747 | 5.967516 | 0.5304459 | 307.0053 | 305.7907 | 304.4576
3410 | [8 empty] | 7.258857 | 6.061454 | 4.688969 | 6.003093 | 0.5336083 | 306.9752 | 305.8402 | 304.5393
3411 | [8 empty] | 7.193756 | 5.899411 | 4.675221 | 5.922796 | 0.5264708 | 306.9135 | 305.6866 | 304.5263
3412 | [8 empty] | 7.221831 | 5.833956 | 4.711956 | 5.922581 | 0.5264517 | 306.9401 | 305.6246 | 304.5611
3413 | [8 empty] | 7.264749 | 5.827485 | 4.811764 | 5.967999 | 0.5304888 | 306.9808 | 305.6185 | 304.6557
3414 | [8 empty] | 7.252257 | 5.955303 | 4.833078 | 6.013546 | 0.5345374 | 306.969 | 305.7396 | 304.6759
3415 | [8 empty] | 7.201741 | 6.035311 | 4.805808 | 6.014286 | 0.5346032 | 306.9211 | 305.8155 | 304.6501
3416 | [8 empty] | 7.246558 | 5.950313 | 4.769684 | 5.988852 | 0.5323424 | 306.9636 | 305.7349 | 304.6158
3417 | [8 empty] | 7.286771 | 5.912998 | 4.827347 | 6.009039 | 0.5341368 | 307.0017 | 305.6995 | 304.6705
3418 | [8 empty] | 7.176338 | 5.959746 | 4.761764 | 5.96595 | 0.5303066 | 306.897 | 305.7438 | 304.6083
3419 | [8 empty] | 7.198715 | 5.994067 | 4.662954 | 5.951912 | 0.5290588 | 306.9182 | 305.7764 | 304.5146
3420 | [8 empty] | 7.280396 | 5.917602 | 4.650204 | 5.949401 | 0.5288356 | 306.9956 | 305.7039 | 304.5026
3421 | [8 empty] | 7.188927 | 5.891104 | 4.715723 | 5.931918 | 0.5272816 | 306.9089 | 305.6788 | 304.5647
3422 | [8 empty] | 7.120704 | 5.948574 | 4.790644 | 5.953307 | 0.5291829 | 306.8443 | 305.7332 | 304.6357
3423 | [8 empty] | 7.217356 | 5.882315 | 4.779407 | 5.959693 | 0.5297505 | 306.9359 | 305.6704 | 304.625
3424 | [8 empty] | 7.224278 | 5.848638 | 4.784848 | 5.952588 | 0.5291189 | 306.9424 | 305.6385 | 304.6302
3425 | [8 empty] | 7.152996 | 5.901021 | 4.801526 | 5.951848 | 0.5290531 | 306.8749 | 305.6882 | 304.646
3426 | [8 empty] | 7.056376 | 5.873558 | 4.841578 | 5.923837 | 0.5265633 | 306.7833 | 305.6621 | 304.684
3427 | [8 empty] | 7.036768 | 5.802855 | 4.68327 | 5.840964 | 0.5191968 | 306.7647 | 305.5951 | 304.5339
3428 | [8 empty] | 7.181715 | 5.874298 | 4.639805 | 5.898606 | 0.5243205 | 306.9021 | 305.6628 | 304.4927
3429 | [8 empty] | 7.207665 | 5.979386 | 4.663952 | 5.950334 | 0.5289186 | 306.9267 | 305.7625 | 304.5156
3430 | [8 empty] | 7.130427 | 5.996546 | 4.617719 | 5.914897 | 0.5257686 | 306.8535 | 305.7787 | 304.4718
3431 | [8 empty] | 7.148392 | 6.012902 | 4.607062 | 5.922785 | 0.5264698 | 306.8705 | 305.7942 | 304.4617
3432 | [8 empty] | 7.225019 | 6.061872 | 4.687327 | 5.991406 | 0.5325694 | 306.9431 | 305.8406 | 304.5378
3433 | [8 empty] | 7.32679 | 6.036276 | 4.665659 | 6.009575 | 0.5341845 | 307.0396 | 305.8164 | 304.5172
3434 | [8 empty] | 7.331845 | 6.034216 | 4.649561 | 6.005207 | 0.5337962 | 307.0444 | 305.8144 | 304.502
3435 | [8 empty] | 7.265972 | 5.97021 | 4.733077 | 5.989753 | 0.5324225 | 306.982 | 305.7538 | 304.5811
3436 | [8 empty] | 7.433424 | 5.988272 | 4.768332 | 6.063343 | 0.5389638 | 307.1407 | 305.7709 | 304.6145
3437 | [8 empty] | 7.344273 | 6.144841 | 4.743734 | 6.077616 | 0.5402325 | 307.0562 | 305.9193 | 304.5912
3438 | [8 empty] | 7.313333 | 6.086245 | 4.742865 | 6.047481 | 0.5375538 | 307.0269 | 305.8637 | 304.5904
3439 | [8 empty] | 7.237221 | 5.964286 | 4.80423 | 6.001912 | 0.5335033 | 306.9547 | 305.7481 | 304.6486
3440 | [8 empty] | 7.23574 | 5.840299 | 4.87284 | 5.98296 | 0.5318186 | 306.9533 | 305.6306 | 304.7136
3441 | [8 empty] | 7.308761 | 5.845064 | 4.815402 | 5.989742 | 0.5324215 | 307.0225 | 305.6351 | 304.6591
3442 | [8 empty] | 7.213493 | 5.934344 | 4.839131 | 5.995656 | 0.5329472 | 306.9322 | 305.7198 | 304.6816
3443 | [8 empty] | 7.233068 | 5.948252 | 4.897245 | 6.026188 | 0.5356612 | 306.9508 | 305.7329 | 304.7367
3444 | [8 empty] | 7.325084 | 5.886404 | 4.943124 | 6.051537 | 0.5379144 | 307.038 | 305.6743 | 304.7802
3445 | [8 empty] | 7.251741 | 5.917248 | 4.923742 | 6.03091 | 0.5360809 | 306.9685 | 305.7036 | 304.7618
3446 | [8 empty] | 7.140923 | 5.964898 | 4.970491 | 6.025437 | 0.5355944 | 306.8634 | 305.7487 | 304.8062
3447 | [8 empty] | 7.158952 | 5.963288 | 4.940452 | 6.020897 | 0.5351909 | 306.8805 | 305.7472 | 304.7777
3448 | [8 empty] | 7.23999 | 5.941717 | 4.993125 | 6.058277 | 0.5385135 | 306.9573 | 305.7267 | 304.8276
3449 | [8 empty] | 7.190633 | 5.941169 | 4.970877 | 6.034227 | 0.5363757 | 306.9106 | 305.7262 | 304.8065
3450 | [8 empty] | 7.292502 | 5.877872 | 4.783206 | 5.984527 | 0.5319579 | 307.0071 | 305.6662 | 304.6286
3451 | [8 empty] | 7.387126 | 5.845611 | 4.884109 | 6.038949 | 0.5367954 | 307.0968 | 305.6357 | 304.7243
3452 | [8 empty] | 7.453933 | 5.953533 | 4.921231 | 6.109565 | 0.5430725 | 307.1601 | 305.7379 | 304.7595
3453 | [8 empty] | 7.500681 | 5.996321 | 4.887232 | 6.128078 | 0.544718 | 307.2044 | 305.7785 | 304.7272
3454 | [8 empty] | 7.410307 | 5.857299 | 4.817527 | 6.028378 | 0.5358558 | 307.1188 | 305.6467 | 304.6612
3455 | [8 empty] | 7.390442 | 5.896063 | 4.814565 | 6.03369 | 0.536328 | 307.0999 | 305.6835 | 304.6584
3456 | [8 empty] | 7.483489 | 6.011936 | 4.762118 | 6.085848 | 0.5409642 | 307.1881 | 305.7933 | 304.6086
3457 | [8 empty] | 7.521995 | 6.056463 | 4.6909 | 6.089786 | 0.5413143 | 307.2246 | 305.8355 | 304.5411
3458 | [8 empty] | 7.469355 | 6.055819 | 4.617139 | 6.047438 | 0.53755 | 307.1747 | 305.8349 | 304.4712
3459 | [8 empty] | 7.433327 | 6.163225 | 4.638163 | 6.078239 | 0.5402879 | 307.1406 | 305.9367 | 304.4911
3460 | [8 empty] | 7.452838 | 6.166059 | 4.672194 | 6.09703 | 0.5419583 | 307.1591 | 305.9394 | 304.5234
3461 | [8 empty] | 7.576149 | 6.193297 | 4.880052 | 6.216499 | 0.5525777 | 307.276 | 305.9652 | 304.7204
3462 | [8 empty] | 7.492664 | 6.147643 | 4.928861 | 6.189723 | 0.5501976 | 307.1968 | 305.9219 | 304.7667
3463 | [8 empty] | 7.401421 | 6.091557 | 4.921875 | 6.138284 | 0.5456253 | 307.1104 | 305.8688 | 304.7601
3464 | [8 empty] | 7.368613 | 6.179356 | 4.934109 | 6.160693 | 0.5476171 | 307.0793 | 305.952 | 304.7717
3465 | [8 empty] | 7.321253 | 6.221178 | 5.025514 | 6.189315 | 0.5501613 | 307.0344 | 305.9916 | 304.8583
3466 | [8 empty] | 7.208695 | 6.157334 | 4.947116 | 6.104382 | 0.5426117 | 306.9277 | 305.9311 | 304.784
3467 | [8 empty] | 7.092918 | 6.058814 | 4.924998 | 6.025577 | 0.5356068 | 306.8179 | 305.8377 | 304.763
3468 | [8 empty] | 7.063008 | 6.068215 | 4.911958 | 6.014394 | 0.5346128 | 306.7896 | 305.8466 | 304.7507
3469 | [8 empty] | 6.923696 | 6.135279 | 4.930568 | 5.996514 | 0.5330235 | 306.6575 | 305.9102 | 304.7683
3470 | [8 empty] | 6.719476 | 6.235731 | 4.888326 | 5.947845 | 0.5286973 | 306.464 | 306.0054 | 304.7283
3471 | [8 empty] | 6.70663 | 6.118344 | 4.795988 | 5.873654 | 0.5221026 | 306.4518 | 305.8942 | 304.6407
3472 | [8 empty] | 6.761299 | 6.050475 | 4.850271 | 5.887348 | 0.5233198 | 306.5036 | 305.8298 | 304.6922
3473 | [8 empty] | 6.763521 | 6.029902 | 4.81727 | 5.870231 | 0.5217983 | 306.5057 | 305.8103 | 304.6609
3474 | [8 empty] | 6.784223 | 5.989689 | 4.81669 | 5.863534 | 0.521203 | 306.5253 | 305.7722 | 304.6604
3475 | [8 empty] | 6.891371 | 5.989496 | 4.688808 | 5.856558 | 0.5205829 | 306.6269 | 305.772 | 304.5392
3476 | [8 empty] | 6.990986 | 5.977873 | 4.583945 | 5.850934 | 0.5200831 | 306.7213 | 305.761 | 304.4398
3477 | [8 empty] | 7.036962 | 5.921079 | 4.713824 | 5.890621 | 0.5236108 | 306.7649 | 305.7072 | 304.5629
3478 | [8 empty] | 7.001578 | 5.948993 | 4.736941 | 5.895837 | 0.5240744 | 306.7314 | 305.7336 | 304.5848
3479 | [8 empty] | 7.106312 | 6.058298 | 4.712311 | 5.958974 | 0.5296866 | 306.8306 | 305.8372 | 304.5614
3480 | [8 empty] | 7.252772 | 6.090173 | 4.640513 | 5.994486 | 0.5328432 | 306.9695 | 305.8675 | 304.4934
3481 | [8 empty] | 7.268033 | 6.026746 | 4.766625 | 6.020468 | 0.5351527 | 306.9839 | 305.8073 | 304.6129
3482 | [8 empty] | 7.286674 | 6.02372 | 4.746149 | 6.018848 | 0.5350087 | 307.0016 | 305.8045 | 304.5935
3483 | [8 empty] | 7.257827 | 6.021241 | 4.691737 | 5.990268 | 0.5324683 | 306.9742 | 305.8021 | 304.5419
3484 | [8 empty] | 7.253383 | 6.023237 | 4.628955 | 5.968525 | 0.5305356 | 306.97 | 305.804 | 304.4824
3485 | [8 empty] | 7.35963 | 6.086663 | 4.58417 | 6.010155 | 0.534236 | 307.0707 | 305.8641 | 304.44
3486 | [8 empty] | 7.373153 | 6.268313 | 4.636296 | 6.092587 | 0.5415633 | 307.0836 | 306.0363 | 304.4894
3487 | [8 empty] | 7.297299 | 6.29465 | 4.69441 | 6.095453 | 0.541818 | 307.0117 | 306.0613 | 304.5445
3488 | [8 empty] | 7.299585 | 6.347741 | 4.640803 | 6.096043 | 0.5418705 | 307.0138 | 306.1116 | 304.4937
3489 | [8 empty] | 7.408601 | 6.248642 | 4.628021 | 6.095088 | 0.5417856 | 307.1172 | 306.0177 | 304.4815
3490 | [8 empty] | 7.42193 | 6.211809 | 4.687294 | 6.107011 | 0.5428454 | 307.1298 | 305.9828 | 304.5377
3491 | [8 empty] | 7.387319 | 6.162195 | 4.697629 | 6.082381 | 0.5406561 | 307.097 | 305.9357 | 304.5475
3492 | [8 empty] | 7.413913 | 6.274463 | 4.644023 | 6.1108 | 0.5431822 | 307.1222 | 306.0421 | 304.4967
3493 | [8 empty] | 7.382586 | 6.371727 | 4.59692 | 6.117078 | 0.5437402 | 307.0925 | 306.1343 | 304.4521
3494 | [8 empty] | 7.305123 | 6.290851 | 4.608543 | 6.068172 | 0.5393931 | 307.0191 | 306.0577 | 304.4631
3495 | [8 empty] | 7.34189 | 6.202344 | 4.478503 | 6.007579 | 0.534007 | 307.0539 | 305.9738 | 304.3398
3496 | [8 empty] | 7.475826 | 6.202054 | 4.439836 | 6.039238 | 0.5368212 | 307.1809 | 305.9735 | 304.3032
3497 | [8 empty] | 7.444789 | 6.281481 | 4.430273 | 6.052181 | 0.5379717 | 307.1515 | 306.0488 | 304.2941
3498 | [8 empty] | 7.410404 | 6.215286 | 4.501201 | 6.042297 | 0.5370931 | 307.1189 | 305.9861 | 304.3613
3499 | [8 empty] | 7.403256 | 6.175911 | 4.548111 | 6.042426 | 0.5371045 | 307.1121 | 305.9487 | 304.4058
3500 | [8 empty] | 7.503032 | 6.230934 | 4.521517 | 6.085161 | 0.5409032 | 307.2067 | 306.0009 | 304.3806
3501 | [8 empty] | 7.468421 | 6.239723 | 4.547274 | 6.085139 | 0.5409013 | 307.1739 | 306.0092 | 304.405
3502 | [8 empty] | 7.397107 | 6.263291 | 4.454678 | 6.038358 | 0.536743 | 307.1063 | 306.0316 | 304.3172
3503 | [8 empty] | 7.321317 | 6.288758 | 4.496919 | 6.035665 | 0.5365035 | 307.0344 | 306.0557 | 304.3573
3504 | [8 empty] | 7.430977 | 6.192556 | 4.673353 | 6.098962 | 0.54213 | 307.1384 | 305.9645 | 304.5245
3505 | [8 empty] | 7.420932 | 6.141718 | 4.60674 | 6.056463 | 0.5383523 | 307.1288 | 305.9163 | 304.4614
3506 | [8 empty] | 7.344949 | 6.203567 | 4.588098 | 6.045538 | 0.5373812 | 307.0568 | 305.9749 | 304.4437
3507 | [8 empty] | 7.355992 | 6.204501 | 4.607609 | 6.056034 | 0.5383141 | 307.0673 | 305.9758 | 304.4622
3508 | [8 empty] | 7.42692 | 6.164996 | 4.563146 | 6.051688 | 0.5379278 | 307.1345 | 305.9384 | 304.42
3509 | [8 empty] | 7.509664 | 6.218699 | 4.407318 | 6.045227 | 0.5373535 | 307.213 | 305.9893 | 304.2723
3510 | [8 empty] | 7.550553 | 6.211391 | 4.390447 | 6.050797 | 0.5378486 | 307.2517 | 305.9824 | 304.2563
3511 | [8 empty] | 7.464654 | 6.167282 | 4.416139 | 6.016025 | 0.5347578 | 307.1703 | 305.9406 | 304.2807
3512 | [8 empty] | 7.487545 | 6.193747 | 4.530113 | 6.070469 | 0.5395972 | 307.192 | 305.9656 | 304.3887
3513 | [8 empty] | 7.583135 | 6.205531 | 4.50764 | 6.098769 | 0.5421128 | 307.2826 | 305.9768 | 304.3674
3514 | [8 empty] | 7.596432 | 6.224044 | 4.474865 | 6.098447 | 0.5420842 | 307.2952 | 305.9944 | 304.3364
3515 | [8 empty] | 7.521738 | 6.242074 | 4.486777 | 6.083529 | 0.5407582 | 307.2244 | 306.0114 | 304.3477
3516 | [8 empty] | 7.528466 | 6.184571 | 4.498014 | 6.070351 | 0.5395867 | 307.2308 | 305.9569 | 304.3583
3517 | [8 empty] | 7.523605 | 6.122143 | 4.578375 | 6.074708 | 0.539974 | 307.2262 | 305.8978 | 304.4345
3518 | [8 empty] | 7.447622 | 6.070436 | 4.590803 | 6.036287 | 0.5365589 | 307.1541 | 305.8488 | 304.4463
3519 | [8 empty] | 7.47515 | 6.158847 | 4.630275 | 6.088091 | 0.5411636 | 307.1802 | 305.9326 | 304.4837
3520 | [8 empty] | 7.639478 | 6.264192 | 4.628537 | 6.177402 | 0.5491024 | 307.336 | 306.0324 | 304.482
3521 | [8 empty] | 7.55799 | 6.181867 | 4.582174 | 6.107344 | 0.542875 | 307.2588 | 305.9544 | 304.4381
3522 | [8 empty] | 7.545724 | 6.119696 | 4.578697 | 6.081372 | 0.5405664 | 307.2471 | 305.8954 | 304.4348
3523 | [8 empty] | 7.568454 | 6.199124 | 4.524608 | 6.097395 | 0.5419907 | 307.2687 | 305.9707 | 304.3835
3524 | [8 empty] | 7.59698 | 6.208332 | 4.531787 | 6.112366 | 0.5433215 | 307.2957 | 305.9795 | 304.3903
3525 | [8 empty] | 7.470353 | 6.167668 | 4.487904 | 6.041975 | 0.5370645 | 307.1757 | 305.9409 | 304.3487
3526 | [8 empty] | 7.480945 | 6.183316 | 4.532077 | 6.065446 | 0.5391508 | 307.1857 | 305.9557 | 304.3906
3527 | [8 empty] | 7.511757 | 6.228165 | 4.500815 | 6.080245 | 0.5404663 | 307.2149 | 305.9983 | 304.361
3528 | [8 empty] | 7.59743 | 6.207527 | 4.41849 | 6.074482 | 0.539954 | 307.2961 | 305.9787 | 304.2829
3529 | [8 empty] | 7.564848 | 6.238146 | 4.504968 | 6.102654 | 0.5424581 | 307.2653 | 306.0077 | 304.3649
3530 | [8 empty] | 7.4058 | 6.400639 | 4.617107 | 6.141182 | 0.5458828 | 307.1145 | 306.1617 | 304.4712
3531 | [8 empty] | 7.42061 | 6.236182 | 4.567847 | 6.074879 | 0.5399893 | 307.1285 | 306.0059 | 304.4245
3532 | [8 empty] | 7.31285 | 6.18924 | 4.485844 | 5.995978 | 0.5329758 | 307.0264 | 305.9614 | 304.3468
3533 | [8 empty] | 7.383262 | 6.241848 | 4.498529 | 6.041213 | 0.5369967 | 307.0931 | 306.0112 | 304.3588
3534 | [8 empty] | 7.433456 | 6.260329 | 4.569489 | 6.087758 | 0.541134 | 307.1407 | 306.0287 | 304.4261
3535 | [8 empty] | 7.343983 | 6.209266 | 4.544988 | 6.032746 | 0.5362441 | 307.0559 | 305.9803 | 304.4028
3536 | [8 empty] | 7.302418 | 6.175041 | 4.495148 | 5.990869 | 0.5325217 | 307.0165 | 305.9479 | 304.3556
3537 | [8 empty] | 7.4171 | 6.198641 | 4.579502 | 6.065081 | 0.5391183 | 307.1252 | 305.9703 | 304.4355
3538 | [8 empty] | 7.46533 | 6.13441 | 4.657738 | 6.085826 | 0.5409623 | 307.1709 | 305.9094 | 304.5097
3539 | [8 empty] | 7.377145 | 6.063901 | 4.597822 | 6.012956 | 0.534485 | 307.0873 | 305.8426 | 304.4529
3540 | [8 empty] | 7.354157 | 6.039238 | 4.538806 | 5.977401 | 0.5313245 | 307.0656 | 305.8192 | 304.397
3541 | [8 empty] | 7.311562 | 6.189401 | 4.50001 | 6.000324 | 0.5333621 | 307.0252 | 305.9615 | 304.3602
3542 | [8 empty] | 7.302482 | 6.235763 | 4.476024 | 6.004756 | 0.5337561 | 307.0166 | 306.0055 | 304.3375
3543 | [8 empty] | 7.362303 | 6.227907 | 4.471388 | 6.020533 | 0.5351584 | 307.0733 | 305.998 | 304.3331
3544 | [8 empty] | 7.475311 | 6.163805 | 4.443828 | 6.027648 | 0.5357909 | 307.1804 | 305.9373 | 304.3069
3545 | [8 empty] | 7.383842 | 6.128808 | 4.46424 | 5.992297 | 0.5326486 | 307.0937 | 305.9041 | 304.3263
3546 | [8 empty] | 7.273345 | 6.21783 | 4.429758 | 5.973644 | 0.5309906 | 306.989 | 305.9885 | 304.2936
3547 | [8 empty] | 7.289733 | 6.234926 | 4.404227 | 5.976295 | 0.5312262 | 307.0045 | 306.0047 | 304.2694
3548 | [8 empty] | 7.359695 | 6.198544 | 4.359217 | 5.972485 | 0.5308876 | 307.0708 | 305.9702 | 304.2267
3549 | [8 empty] | 7.390539 | 6.199639 | 4.261695 | 5.950624 | 0.5289444 | 307.1 | 305.9712 | 304.1343
3550 | [8 empty] | 7.441698 | 6.277876 | 4.308282 | 6.009285 | 0.5341587 | 307.1485 | 306.0454 | 304.1785
3551 | [8 empty] | 7.490153 | 6.304985 | 4.276183 | 6.023774 | 0.5354465 | 307.1945 | 306.0711 | 304.148
3552 | [8 empty] | 7.490701 | 6.255499 | 4.4248 | 6.057 | 0.5384 | 307.195 | 306.0242 | 304.2889
3553 | [8 empty] | 7.508054 | 6.10553 | 4.418039 | 6.010541 | 0.5342703 | 307.2114 | 305.882 | 304.2825
3554 | [8 empty] | 7.442406 | 6.074686 | 4.311921 | 5.943004 | 0.5282671 | 307.1492 | 305.8528 | 304.1819
3555 | [8 empty] | 7.342116 | 5.981221 | 4.453197 | 5.925511 | 0.5267121 | 307.0541 | 305.7642 | 304.3158
3556 | [8 empty] | 7.540057 | 6.090044 | 4.706419 | 6.112173 | 0.5433043 | 307.2418 | 305.8673 | 304.5558
3557 | [8 empty] | 7.528595 | 6.195679 | 4.584267 | 6.102847 | 0.5424753 | 307.2309 | 305.9675 | 304.4401
3558 | [8 empty] | 7.481364 | 6.129291 | 4.488709 | 6.033121 | 0.5362774 | 307.1861 | 305.9045 | 304.3495
3559 | [8 empty] | 7.544565 | 6.22839 | 4.541317 | 6.104757 | 0.5426451 | 307.246 | 305.9985 | 304.3994
3560 | [8 empty] | 7.543277 | 6.279936 | 4.547563 | 6.123592 | 0.5443193 | 307.2448 | 306.0473 | 304.4053
3561 | [8 empty] | 7.532974 | 6.278519 | 4.504678 | 6.105391 | 0.5427014 | 307.235 | 306.046 | 304.3646
3562 | [8 empty] | 7.593985 | 6.280065 | 4.496887 | 6.123646 | 0.5443241 | 307.2929 | 306.0475 | 304.3572
3563 | [8 empty] | 7.532298 | 6.358301 | 4.4701 | 6.120233 | 0.5440207 | 307.2344 | 306.1216 | 304.3318
3564 | [8 empty] | 7.579884 | 6.349576 | 4.390865 | 6.106775 | 0.5428244 | 307.2795 | 306.1133 | 304.2567
3565 | [8 empty] | 7.624894 | 6.325654 | 4.418522 | 6.123023 | 0.5442687 | 307.3222 | 306.0907 | 304.283
3566 | [8 empty] | 7.633973 | 6.191107 | 4.351651 | 6.05891 | 0.5385698 | 307.3308 | 305.9631 | 304.2196
3567 | [8 empty] | 7.677727 | 6.173013 | 4.26192 | 6.037554 | 0.5366714 | 307.3723 | 305.946 | 304.1345
3568 | [8 empty] | 7.675957 | 6.175428 | 4.283105 | 6.04483 | 0.5373182 | 307.3706 | 305.9483 | 304.1546
3569 | [8 empty] | 7.608796 | 6.277618 | 4.320098 | 6.068837 | 0.5394522 | 307.3069 | 306.0451 | 304.1897
3570 | [8 empty] | 7.490024 | 6.396132 | 4.401683 | 6.095946 | 0.5418619 | 307.1943 | 306.1575 | 304.267
3571 | [8 empty] | 7.524732 | 6.322177 | 4.359217 | 6.068709 | 0.5394408 | 307.2272 | 306.0874 | 304.2267
3572 | [8 empty] | 7.622801 | 6.248899 | 4.378566 | 6.083422 | 0.5407486 | 307.3202 | 306.0179 | 304.2451
3573 | [8 empty] | 7.559214 | 6.355468 | 4.39167 | 6.102117 | 0.5424104 | 307.2599 | 306.1189 | 304.2575
3574 | [8 empty] | 7.534294 | 6.378907 | 4.345405 | 6.086202 | 0.5409957 | 307.2363 | 306.1411 | 304.2137
3575 | [8 empty] | 7.504609 | 6.343394 | 4.285938 | 6.044647 | 0.537302 | 307.2082 | 306.1075 | 304.1573
3576 | [8 empty] | 7.439895 | 6.321211 | 4.355997 | 6.039035 | 0.5368031 | 307.1468 | 306.0865 | 304.2237
3577 | [8 empty] | 7.396978 | 6.402184 | 4.441091 | 6.080084 | 0.540452 | 307.1061 | 306.1632 | 304.3044
3578 | [8 empty] | 7.270512 | 6.369344 | 4.50661 | 6.048822 | 0.5376731 | 306.9863 | 306.1321 | 304.3665
3579 | [8 empty] | 7.203898 | 6.306015 | 4.509218 | 6.006377 | 0.5339002 | 306.9231 | 306.0721 | 304.3689
3580 | [8 empty] | 7.249584 | 6.366672 | 4.517589 | 6.044615 | 0.5372991 | 306.9664 | 306.1295 | 304.3769
3581 | [8 empty] | 7.267163 | 6.425462 | 4.586843 | 6.093156 | 0.5416139 | 306.9831 | 306.1853 | 304.4425
3582 | [8 empty] | 7.284646 | 6.388791 | 4.753425 | 6.142287 | 0.5459811 | 306.9997 | 306.1505 | 304.6004
3583 | [8 empty] | 7.224117 | 6.465643 | 4.745086 | 6.144949 | 0.5462177 | 306.9423 | 306.2234 | 304.5925
3584 | [8 empty] | 7.133421 | 6.428328 | 4.676187 | 6.079312 | 0.5403833 | 306.8563 | 306.188 | 304.5272
3585 | [8 empty] | 7.198393 | 6.471953 | 4.674062 | 6.114803 | 0.543538 | 306.9179 | 306.2293 | 304.5252
3586 | [8 empty] | 7.242566 | 6.499964 | 4.677153 | 6.139894 | 0.5457684 | 306.9598 | 306.2559 | 304.5281
3587 | [8 empty] | 7.164297 | 6.461296 | 4.615626 | 6.080406 | 0.5404806 | 306.8856 | 306.2192 | 304.4698
3588 | [8 empty] | 7.063556 | 6.43789 | 4.605871 | 6.035772 | 0.5365131 | 306.7901 | 306.1971 | 304.4605
3589 | [8 empty] | 7.020252 | 6.492462 | 4.555773 | 6.022829 | 0.5353626 | 306.7491 | 306.2488 | 304.4131
3590 | [8 empty] | 6.972344 | 6.535701 | 4.601685 | 6.036577 | 0.5365846 | 306.7036 | 306.2898 | 304.4566
3591 | [8 empty] | 6.94604 | 6.584994 | 4.638002 | 6.056345 | 0.5383418 | 306.6787 | 306.3365 | 304.491
3592 | [8 empty] | 6.950387 | 6.476493 | 4.667172 | 6.03135 | 0.53612 | 306.6828 | 306.2336 | 304.5186
3593 | [8 empty] | 6.934095 | 6.37984 | 4.614724 | 5.97622 | 0.5312196 | 306.6674 | 306.142 | 304.4689
3594 | [8 empty] | 6.875338 | 6.368668 | 4.595858 | 5.946621 | 0.5285885 | 306.6117 | 306.1314 | 304.451
3595 | [8 empty] | 6.920541 | 6.416415 | 4.658447 | 5.998468 | 0.5331971 | 306.6545 | 306.1767 | 304.5104
3596 | [8 empty] | 7.097555 | 6.364612 | 4.677185 | 6.04645 | 0.5374623 | 306.8223 | 306.1276 | 304.5281
3597 | [8 empty] | 7.190408 | 6.275139 | 4.660926 | 6.042158 | 0.5370807 | 306.9103 | 306.0428 | 304.5127
3598 | [8 empty] | 7.203061 | 6.219665 | 4.723386 | 6.048704 | 0.5376626 | 306.9223 | 305.9902 | 304.5719
3599 | [8 empty] | 7.282811 | 6.232028 | 4.707578 | 6.074139 | 0.5399235 | 306.9979 | 306.0019 | 304.5569
3600 | [8 empty] | 7.325277 | 6.243812 | 4.702362 | 6.090484 | 0.5413763 | 307.0382 | 306.0131 | 304.552
3601 | [8 empty] | 7.276597 | 6.149188 | 4.680276 | 6.035353 | 0.5364759 | 306.992 | 305.9234 | 304.5311
3602 | [8 empty] | 7.307698 | 6.14629 | 4.639065 | 6.031018 | 0.5360905 | 307.0215 | 305.9207 | 304.492
3603 | [8 empty] | 7.231522 | 6.272563 | 4.731049 | 6.078378 | 0.5403003 | 306.9493 | 306.0403 | 304.5792
3604 | [8 empty] | 7.304253 | 6.312776 | 4.723579 | 6.113536 | 0.5434254 | 307.0182 | 306.0785 | 304.5721
3605 | [8 empty] | 7.355477 | 6.300091 | 4.733624 | 6.129731 | 0.544865 | 307.0668 | 306.0664 | 304.5816
3606 | [8 empty] | 7.301613 | 6.286697 | 4.643894 | 6.077401 | 0.5402135 | 307.0157 | 306.0537 | 304.4966
3607 | [8 empty] | 7.164039 | 6.223239 | 4.632432 | 6.00657 | 0.5339173 | 306.8853 | 305.9936 | 304.4857
3608 | [8 empty] | 7.113492 | 6.212324 | 4.730534 | 6.018783 | 0.535003 | 306.8374 | 305.9832 | 304.5787
3609 | [8 empty] | 7.163267 | 6.300574 | 4.748499 | 6.07078 | 0.5396249 | 306.8846 | 306.0669 | 304.5957
3610 | [8 empty] | 7.276404 | 6.336215 | 4.687713 | 6.10011 | 0.542232 | 306.9919 | 306.1007 | 304.5381
3611 | [8 empty] | 7.248651 | 6.293652 | 4.759768 | 6.10069 | 0.5422836 | 306.9655 | 306.0603 | 304.6064
3612 | [8 empty] | 7.246204 | 6.345552 | 4.817881 | 6.136546 | 0.5454707 | 306.9632 | 306.1095 | 304.6615
3613 | [8 empty] | 7.253705 | 6.347226 | 4.772131 | 6.124354 | 0.544387 | 306.9703 | 306.1111 | 304.6181
3614 | [8 empty] | 7.331845 | 6.390143 | 4.755582 | 6.15919 | 0.5474836 | 307.0444 | 306.1518 | 304.6024
3615 | [8 empty] | 7.307956 | 6.358977 | 4.802492 | 6.156475 | 0.5472422 | 307.0218 | 306.1223 | 304.6469
3616 | [8 empty] | 7.251516 | 6.328456 | 4.87123 | 6.150401 | 0.5467023 | 306.9683 | 306.0933 | 304.7121
3617 | [8 empty] | 7.254478 | 6.423756 | 4.839131 | 6.172455 | 0.5486627 | 306.9711 | 306.1837 | 304.6816
3618 | [8 empty] | 7.248168 | 6.625303 | 4.841739 | 6.238403 | 0.5545247 | 306.9651 | 306.3747 | 304.6841
3619 | [8 empty] | 7.274601 | 6.36561 | 4.768943 | 6.136385 | 0.5454564 | 306.9901 | 306.1285 | 304.6151
3620 | [8 empty] | 7.401324 | 6.408656 | 4.826091 | 6.212024 | 0.5521799 | 307.1103 | 306.1693 | 304.6693
3621 | [8 empty] | 7.530849 | 6.520698 | 4.953684 | 6.335077 | 0.563118 | 307.233 | 306.2755 | 304.7902
3622 | [8 empty] | 7.500231 | 6.527717 | 5.105907 | 6.377952 | 0.566929 | 307.204 | 306.2822 | 304.9345
3623 | [8 empty] | 7.458762 | 6.515836 | 4.938166 | 6.304255 | 0.5603782 | 307.1647 | 306.2709 | 304.7755
3624 | [8 empty] | 7.519162 | 6.489919 | 4.864469 | 6.291183 | 0.5592163 | 307.222 | 306.2464 | 304.7057
3625 | [8 empty] | 7.502452 | 6.546906 | 4.872744 | 6.307367 | 0.5606549 | 307.2061 | 306.3004 | 304.7135
3626 | [8 empty] | 7.464718 | 6.609495 | 4.865145 | 6.313119 | 0.5611662 | 307.1703 | 306.3597 | 304.7063
3627 | [8 empty] | 7.416134 | 6.584961 | 4.784591 | 6.261896 | 0.5566129 | 307.1243 | 306.3365 | 304.6299
3628 | [8 empty] | 7.46211 | 6.486957 | 4.790322 | 6.246463 | 0.5552411 | 307.1679 | 306.2436 | 304.6354
3629 | [8 empty] | 7.607443 | 6.435282 | 4.812762 | 6.285163 | 0.5586811 | 307.3056 | 306.1946 | 304.6566
3630 | [8 empty] | 7.502291 | 6.510492 | 4.750817 | 6.254533 | 0.5559585 | 307.206 | 306.2659 | 304.5979
3631 | [8 empty] | 7.411434 | 6.585444 | 4.778248 | 6.258375 | 0.5563 | 307.1198 | 306.3369 | 304.6239
3632 | [8 empty] | 7.392277 | 6.643107 | 4.789581 | 6.274989 | 0.5577768 | 307.1017 | 306.3916 | 304.6347
3633 | [8 empty] | 7.47647 | 6.569089 | 4.915951 | 6.320503 | 0.5618225 | 307.1815 | 306.3214 | 304.7545
3634 | [8 empty] | 7.521126 | 6.52849 | 5.026222 | 6.358612 | 0.56521 | 307.2238 | 306.2829 | 304.859
3635 | [8 empty] | 7.432168 | 6.627557 | 4.981148 | 6.346957 | 0.564174 | 307.1395 | 306.3768 | 304.8163
3636 | [8 empty] | 7.342534 | 6.686218 | 4.831404 | 6.286719 | 0.5588194 | 307.0545 | 306.4324 | 304.6743
3637 | [8 empty] | 7.380011 | 6.627042 | 4.871617 | 6.29289 | 0.559368 | 307.0901 | 306.3763 | 304.7124
3638 | [8 empty] | 7.434486 | 6.624691 | 4.956099 | 6.338426 | 0.5634156 | 307.1417 | 306.3741 | 304.7925
3639 | [8 empty] | 7.379302 | 6.608722 | 4.891095 | 6.29304 | 0.5593813 | 307.0894 | 306.359 | 304.7309
3640 | [8 empty] | 7.332328 | 6.564517 | 4.851559 | 6.249468 | 0.5555083 | 307.0449 | 306.3171 | 304.6934
3641 | [8 empty] | 7.366424 | 6.535444 | 4.864823 | 6.255564 | 0.5560501 | 307.0772 | 306.2895 | 304.706
3642 | [8 empty] | 7.298039 | 6.474915 | 4.866304 | 6.213086 | 0.5522743 | 307.0124 | 306.2321 | 304.7074
3643 | [8 empty] | 7.203512 | 6.512166 | 4.817656 | 6.177778 | 0.5491358 | 306.9228 | 306.2675 | 304.6613
3644 | [8 empty] | 7.252224 | 6.576912 | 4.817012 | 6.215383 | 0.5524785 | 306.9689 | 306.3288 | 304.6607
3645 | [8 empty] | 7.412207 | 6.470601 | 4.805486 | 6.229431 | 0.5537272 | 307.1206 | 306.2281 | 304.6497
3646 | [8 empty] | 7.355606 | 6.443234 | 4.847695 | 6.215512 | 0.5524899 | 307.0669 | 306.2021 | 304.6898
3647 | [8 empty] | 7.34701 | 6.422951 | 4.954425 | 6.241462 | 0.5547966 | 307.0588 | 306.1829 | 304.7909
3648 | [8 empty] | 7.447107 | 6.450672 | 4.947728 | 6.281836 | 0.5583854 | 307.1537 | 306.2092 | 304.7846
3649 | [8 empty] | 7.54714 | 6.491432 | 4.954811 | 6.331128 | 0.5627669 | 307.2485 | 306.2478 | 304.7913
3650 | [8 empty] | 7.519065 | 6.402603 | 4.948919 | 6.290196 | 0.5591285 | 307.2219 | 306.1636 | 304.7857
3651 | [8 empty] | 7.427307 | 6.36767 | 4.999693 | 6.26489 | 0.5568791 | 307.1349 | 306.1305 | 304.8338
3652 | [8 empty] | 7.336868 | 6.405243 | 4.983466 | 6.241859 | 0.5548319 | 307.0492 | 306.1661 | 304.8185
3653 | [8 empty] | 7.394692 | 6.344038 | 5.0127 | 6.250477 | 0.5555979 | 307.104 | 306.1081 | 304.8462
3654 | [8 empty] | 7.311433 | 6.37881 | 5.097601 | 6.262615 | 0.5566769 | 307.0251 | 306.1411 | 304.9266
3655 | [8 empty] | 7.21404 | 6.442751 | 5.148438 | 6.26841 | 0.557192 | 306.9327 | 306.2017 | 304.9748
3656 | [8 empty] | 7.085932 | 6.506145 | 5.076609 | 6.222895 | 0.5531463 | 306.8113 | 306.2617 | 304.9067
3657 | [8 empty] | 7.13136 | 6.497968 | 5.029249 | 6.219526 | 0.5528467 | 306.8544 | 306.254 | 304.8618
3658 | [8 empty] | 7.272283 | 6.506886 | 4.95729 | 6.245486 | 0.5551543 | 306.9879 | 306.2625 | 304.7936
3659 | [8 empty] | 7.252385 | 6.618735 | 5.016177 | 6.295766 | 0.5596236 | 306.9691 | 306.3685 | 304.8495
3660 | [8 empty] | 7.228914 | 6.557305 | 5.058515 | 6.281578 | 0.5583625 | 306.9468 | 306.3102 | 304.8896
3661 | [8 empty] | 7.148618 | 6.608593 | 4.967014 | 6.241408 | 0.5547918 | 306.8707 | 306.3589 | 304.8029
3662 | [8 empty] | 7.243628 | 6.751447 | 4.875255 | 6.29011 | 0.5591209 | 306.9608 | 306.4943 | 304.7159
3663 | [8 empty] | 7.308471 | 6.689373 | 4.977252 | 6.325032 | 0.5622251 | 307.0222 | 306.4354 | 304.8126
3664 | [8 empty] | 7.337512 | 6.655889 | 4.969235 | 6.320879 | 0.5618559 | 307.0498 | 306.4037 | 304.805
3665 | [8 empty] | 7.443179 | 6.619154 | 4.920233 | 6.327522 | 0.5624464 | 307.1499 | 306.3689 | 304.7585
3666 | [8 empty] | 7.538415 | 6.698324 | 4.886684 | 6.374474 | 0.5666199 | 307.2402 | 306.4439 | 304.7267
3667 | [8 empty] | 7.535807 | 6.689534 | 4.882499 | 6.36928 | 0.5661582 | 307.2377 | 306.4356 | 304.7227
3668 | [8 empty] | 7.602485 | 6.622727 | 4.79602 | 6.340411 | 0.5635921 | 307.3009 | 306.3723 | 304.6408
3669 | [8 empty] | 7.631623 | 6.575528 | 4.778924 | 6.328692 | 0.5625504 | 307.3286 | 306.3275 | 304.6246
3670 | [8 empty] | 7.517455 | 6.713907 | 4.824707 | 6.352023 | 0.5646243 | 307.2203 | 306.4587 | 304.668
3671 | [8 empty] | 7.499039 | 6.566771 | 4.83047 | 6.29876 | 0.5598898 | 307.2029 | 306.3192 | 304.6734
3672 | [8 empty] | 7.621159 | 6.545328 | 4.927831 | 6.364773 | 0.5657576 | 307.3186 | 306.2989 | 304.7657
3673 | [8 empty] | 7.637321 | 6.586281 | 5.001013 | 6.408205 | 0.5696182 | 307.334 | 306.3377 | 304.8351
3674 | [8 empty] | 7.612466 | 6.639437 | 4.93485 | 6.395584 | 0.5684964 | 307.3104 | 306.3881 | 304.7724
3675 | [8 empty] | 7.666716 | 6.665097 | 4.924933 | 6.418916 | 0.5705703 | 307.3618 | 306.4124 | 304.763
3676 | [8 empty] | 7.678564 | 6.446164 | 4.983305 | 6.369344 | 0.566164 | 307.373 | 306.2049 | 304.8183
3677 | [8 empty] | 7.780111 | 6.339177 | 5.019139 | 6.379476 | 0.5670645 | 307.4693 | 306.1035 | 304.8523
3678 | [8 empty] | 7.679305 | 6.344779 | 4.981695 | 6.33526 | 0.5631342 | 307.3737 | 306.1088 | 304.8168
3679 | [8 empty] | 7.532169 | 6.396228 | 4.965726 | 6.298041 | 0.5598259 | 307.2343 | 306.1576 | 304.8016
3680 | [8 empty] | 7.526664 | 6.335796 | 5.01373 | 6.292063 | 0.5592945 | 307.2291 | 306.1003 | 304.8471
3681 | [8 empty] | 7.517005 | 6.318121 | 5.038907 | 6.291344 | 0.5592306 | 307.2199 | 306.0835 | 304.871
3682 | [8 empty] | 7.489799 | 6.33879 | 4.945024 | 6.257871 | 0.5562552 | 307.1941 | 306.1031 | 304.782
3683 | [8 empty] | 7.405896 | 6.32794 | 4.924386 | 6.219408 | 0.5528362 | 307.1146 | 306.0928 | 304.7625
3684 | [8 empty] | 7.319836 | 6.290657 | 4.862892 | 6.157795 | 0.5473596 | 307.033 | 306.0575 | 304.7042
3685 | [8 empty] | 7.356411 | 6.344425 | 4.916691 | 6.205842 | 0.5516304 | 307.0677 | 306.1085 | 304.7552
3686 | [8 empty] | 7.372412 | 6.157366 | 5.002655 | 6.177478 | 0.5491091 | 307.0829 | 305.9312 | 304.8366
3687 | [8 empty] | 7.218354 | 6.113096 | 4.902203 | 6.077884 | 0.5402564 | 306.9368 | 305.8892 | 304.7414
3688 | [8 empty] | 7.221992 | 6.202601 | 4.906292 | 6.110295 | 0.5431373 | 306.9403 | 305.974 | 304.7453
3689 | [8 empty] | 7.322508 | 6.283542 | 5.049951 | 6.218667 | 0.5527704 | 307.0356 | 306.0508 | 304.8815
3690 | [8 empty] | 7.364975 | 6.251056 | 5.027446 | 6.214492 | 0.5523993 | 307.0758 | 306.02 | 304.8601
3691 | [8 empty] | 7.326662 | 6.33644 | 4.972519 | 6.211874 | 0.5521665 | 307.0395 | 306.1009 | 304.8081
3692 | [8 empty] | 7.402226 | 6.353053 | 4.967014 | 6.240764 | 0.5547346 | 307.1111 | 306.1166 | 304.8029
3693 | [8 empty] | 7.489316 | 6.314772 | 4.965275 | 6.256454 | 0.5561293 | 307.1937 | 306.0804 | 304.8012
3694 | [8 empty] | 7.419418 | 6.344779 | 4.934592 | 6.23293 | 0.5540382 | 307.1274 | 306.1088 | 304.7721
3695 | [8 empty] | 7.36681 | 6.45006 | 4.886073 | 6.234314 | 0.5541613 | 307.0775 | 306.2086 | 304.7261
3696 | [8 empty] | 7.478756 | 6.541786 | 4.819234 | 6.279925 | 0.5582156 | 307.1837 | 306.2955 | 304.6628
3697 | [8 empty] | 7.476084 | 6.438115 | 4.758319 | 6.224173 | 0.5532598 | 307.1811 | 306.1973 | 304.605
3698 | [8 empty] | 7.414299 | 6.389886 | 4.791352 | 6.198512 | 0.5509789 | 307.1226 | 306.1516 | 304.6364
3699 | [8 empty] | 7.455736 | 6.345391 | 4.848468 | 6.216531 | 0.5525806 | 307.1618 | 306.109375 | 304.6905
3700 | [8 empty] | 7.483714 | 6.38541 | 4.733302 | 6.200809 | 0.551183 | 307.1884 | 306.1473 | 304.5813
3701 | [8 empty] | 7.544822 | 6.500608 | 4.69837 | 6.247933 | 0.5553718 | 307.2463 | 306.2565 | 304.5482
3702 | [8 empty] | 7.539671 | 6.516448 | 4.732755 | 6.262958 | 0.5567074 | 307.2414 | 306.2715 | 304.5808
3703 | [8 empty] | 7.413398 | 6.33644 | 4.754584 | 6.168141 | 0.5482792 | 307.1217 | 306.1009 | 304.6015
3704 | [8 empty] | 7.462819 | 6.337277 | 4.709155 | 6.16975 | 0.5484223 | 307.1685 | 306.1017 | 304.5584
3705 | [8 empty] | 7.511725 | 6.457916 | 4.756097 | 6.241913 | 0.5548367 | 307.2149 | 306.216 | 304.6029
3706 | [8 empty] | 7.555254 | 6.430259 | 4.733979 | 6.239831 | 0.5546516 | 307.2562 | 306.1898 | 304.582
3707 | [8 empty] | 7.55989 | 6.436216 | 4.662793 | 6.219633 | 0.5528563 | 307.2606 | 306.1955 | 304.5145
3708 | [8 empty] | 7.543888 | 6.454922 | 4.559508 | 6.186106 | 0.5498761 | 307.2454 | 306.2132 | 304.4166
3709 | [8 empty] | 7.572865 | 6.409525 | 4.551942 | 6.178111 | 0.5491654 | 307.2729 | 306.1702 | 304.4094
3710 | [8 empty] | 7.6247 | 6.471599 | 4.60938 | 6.235226 | 0.5542424 | 307.322 | 306.229 | 304.4639
3711 | [8 empty] | 7.617778 | 6.505566 | 4.650623 | 6.257989 | 0.5562657 | 307.3154 | 306.2612 | 304.503
3712 | [8 empty] | 7.578016 | 6.54507 | 4.728537 | 6.283875 | 0.5585666 | 307.2777 | 306.2986 | 304.5768
3713 | [8 empty] | 7.606123 | 6.413743 | 4.697178 | 6.239015 | 0.5545791 | 307.3044 | 306.1742 | 304.5471
3714 | [8 empty] | 7.628596 | 6.488888 | 4.755614 | 6.291033 | 0.5592029 | 307.3257 | 306.2454 | 304.6025
3715 | [8 empty] | 7.535356 | 6.517736 | 4.922519 | 6.325204 | 0.5622403 | 307.2373 | 306.2727 | 304.7607
3716 | [8 empty] | 7.498299 | 6.460363 | 4.915725 | 6.291462 | 0.5592411 | 307.2022 | 306.2184 | 304.7542
3717 | [8 empty] | 7.563367 | 6.456048 | 4.852718 | 6.290711 | 0.5591743 | 307.2639 | 306.2143 | 304.6945
3718 | [8 empty] | 7.486064 | 6.539243 | 4.86389 | 6.296399 | 0.5596799 | 307.1906 | 306.2931 | 304.7051
3719 | [8 empty] | 7.459052 | 6.490852 | 4.91096 | 6.286955 | 0.5588404 | 307.165 | 306.2473 | 304.7497
3720 | [8 empty] | 7.562144 | 6.489565 | 4.912409 | 6.321372 | 0.5618998 | 307.2627 | 306.246 | 304.7511
3721 | [8 empty] | 7.608345 | 6.380034 | 4.886652 | 6.291677 | 0.5592602 | 307.3065 | 306.1422 | 304.7267
3722 | [8 empty] | 7.544275 | 6.412391 | 4.88794 | 6.281535 | 0.5583587 | 307.2458 | 306.1729 | 304.7279
3723 | [8 empty] | 7.570611 | 6.403376 | 4.852428 | 6.275472 | 0.5578197 | 307.2707 | 306.1643 | 304.6942
3724 | [8 empty] | 7.58877 | 6.51075 | 4.93353 | 6.34435 | 0.5639422 | 307.2879 | 306.2661 | 304.7711
3725 | [8 empty] | 7.423701 | 6.482932 | 4.913826 | 6.273486 | 0.5576432 | 307.1315 | 306.2397 | 304.7524
3726 | [8 empty] | 7.435195 | 6.394586 | 4.845924 | 6.225235 | 0.5533542 | 307.1424 | 306.156 | 304.6881
3727 | [8 empty] | 7.338349 | 6.417671 | 4.816658 | 6.190893 | 0.5503016 | 307.0506 | 306.1779 | 304.6603
3728 | [8 empty] | 7.372927 | 6.512585 | 4.75922 | 6.214911 | 0.5524365 | 307.0833 | 306.2679 | 304.6059
3729 | [8 empty] | 7.445304 | 6.472082 | 4.714822 | 6.210736 | 0.5520654 | 307.1519 | 306.2295 | 304.5638
3730 | [8 empty] | 7.435098 | 6.403086 | 4.674255 | 6.170813 | 0.5485167 | 307.1423 | 306.1640625 | 304.5254
3731 | [8 empty] | 7.407924 | 6.362519 | 4.707063 | 6.159169 | 0.5474817 | 307.1165 | 306.1256 | 304.5565
3732 | [8 empty] | 7.359308 | 6.33248 | 4.695923 | 6.129237 | 0.5448211 | 307.0704 | 306.0971 | 304.5459
3733 | [8 empty] | 7.327434 | 6.028002 | 4.698177 | 6.017871 | 0.5349219 | 307.0402 | 305.8085 | 304.548
3734 | [8 empty] | 7.337029 | 6.163644 | 4.604518 | 6.035064 | 0.5364501 | 307.0493 | 305.9371 | 304.4593
3735 | [8 empty] | 7.264588 | 6.215125 | 4.627506 | 6.03574 | 0.5365102 | 306.9807 | 305.9859 | 304.481
3736 | [8 empty] | 7.268258 | 6.133315 | 4.651364 | 6.017646 | 0.5349018 | 306.9841 | 305.9084 | 304.5037
3737 | [8 empty] | 7.232038 | 6.126876 | 4.637262 | 5.998725 | 0.53322 | 306.9498 | 305.9023 | 304.4903
3738 | [8 empty] | 7.209532 | 6.121499 | 4.59502 | 5.975351 | 0.5311423 | 306.9285 | 305.8972 | 304.4503
3739 | [8 empty] | 7.142597 | 6.079902 | 4.456803 | 5.893101 | 0.5238312 | 306.865 | 305.8577 | 304.3192
3740 | [8 empty] | 7.136254 | 5.991781 | 4.435392 | 5.854476 | 0.5203979 | 306.859 | 305.7742 | 304.299
3741 | [8 empty] | 7.131586 | 5.934151 | 4.531787 | 5.865841 | 0.5214081 | 306.8546 | 305.7196 | 304.3903
3742 | [8 empty] | 7.076273 | 5.91889 | 4.544795 | 5.846652 | 0.5197024 | 306.8022 | 305.7051 | 304.4026
3743 | [8 empty] | 7.042338 | 5.925168 | 4.474672 | 5.814059 | 0.5168053 | 306.77 | 305.7111 | 304.3362
3744 | [8 empty] | 7.149068 | 5.937209 | 4.508703 | 5.864993 | 0.5213328 | 306.8712 | 305.7225 | 304.3684
3745 | [8 empty] | 7.165971 | 6.026618 | 4.47728 | 5.889956 | 0.5235517 | 306.8872 | 305.8072 | 304.3387
3746 | [8 empty] | 7.108727 | 5.970532 | 4.473448 | 5.850902 | 0.5200802 | 306.8329 | 305.7541 | 304.335
3747 | [8 empty] | 7.21565 | 5.940719 | 4.451458 | 5.869276 | 0.5217134 | 306.9343 | 305.7258 | 304.3142
3748 | [8 empty] | 7.307956 | 5.910164 | 4.449205 | 5.889108 | 0.5234763 | 307.0218 | 305.6968 | 304.312
3749 | [8 empty] | 7.349102 | 5.889591 | 4.446564 | 5.895086 | 0.5240076 | 307.0608 | 305.6773 | 304.3095
3750 | [8 empty] | 7.428466 | 6.001472 | 4.475219 | 5.968386 | 0.5305232 | 307.136 | 305.7834 | 304.3367
3751 | [8 empty] | 7.391601 | 6.065768 | 4.516913 | 5.991427 | 0.5325713 | 307.101 | 305.8443 | 304.3762
3752 | [8 empty] | 7.484133 | 6.031705 | 4.418039 | 5.977959 | 0.5313741 | 307.1888 | 305.812 | 304.2825
3753 | [8 empty] | 7.512658 | 6.00598 | 4.382237 | 5.966958 | 0.5303963 | 307.2158 | 305.7877 | 304.2486
3754 | [8 empty] | 7.504384 | 5.984924 | 4.430016 | 5.973108 | 0.5309429 | 307.2079 | 305.7677 | 304.2939
3755 | [8 empty] | 7.420739 | 6.159008 | 4.409185 | 5.99631 | 0.5330054 | 307.1287 | 305.9327 | 304.2741
3756 | [8 empty] | 7.321446 | 6.228197 | 4.33156 | 5.960401 | 0.5298134 | 307.0345 | 305.9983 | 304.2005
3757 | [8 empty] | 7.294627 | 6.18821 | 4.288578 | 5.923805 | 0.5265604 | 307.0091 | 305.9604 | 304.1598
3758 | [8 empty] | 7.334646 | 6.014737 | 4.239962 | 5.863115 | 0.5211658 | 307.0471 | 305.796 | 304.1137
3759 | [8 empty] | 7.298233 | 6.037307 | 4.259409 | 5.864983 | 0.5213318 | 307.0125 | 305.8174 | 304.1321
3760 | [8 empty] | 7.243564 | 5.958394 | 4.319487 | 5.840482 | 0.5191539 | 306.9607 | 305.7426 | 304.1891
3761 | [8 empty] | 7.250486 | 5.958008 | 4.341219 | 5.849904 | 0.5199915 | 306.9673 | 305.7421875 | 304.2097
3762 | [8 empty] | 7.22357 | 5.854433 | 4.450879 | 5.842961 | 0.5193743 | 306.9418 | 305.644 | 304.3136
3763 | [8 empty] | 7.115778 | 5.773975 | 4.441735 | 5.777163 | 0.5135256 | 306.8396 | 305.5677 | 304.305
3764 | [8 empty] | 7.103704 | 5.836242 | 4.461053 | 5.800333 | 0.5155852 | 306.8282 | 305.6268 | 304.3233
3765 | [8 empty] | 7.114264 | 5.907911 | 4.478761 | 5.833645 | 0.5185462 | 306.8382 | 305.6947 | 304.3401
3766 | [8 empty] | 7.078334 | 5.956495 | 4.519456 | 5.851428 | 0.5201269 | 306.8041 | 305.7408 | 304.3786
3767 | [8 empty] | 7.110497 | 5.888142 | 4.620906 | 5.873182 | 0.5220606 | 306.8346 | 305.676 | 304.4748
3768 | [8 empty] | 7.271381 | 5.934762 | 4.651364 | 5.952502 | 0.5291113 | 306.9871 | 305.7202 | 304.5037
3769 | [8 empty] | 7.285773 | 5.895226 | 4.583108 | 5.921369 | 0.5263439 | 307.0007 | 305.6827 | 304.439
3770 | [8 empty] | 7.286867 | 5.924653 | 4.656611 | 5.956044 | 0.5294261 | 307.0018 | 305.7106 | 304.5086
3771 | [8 empty] | 7.413527 | 5.821014 | 4.696985 | 5.977175 | 0.5313045 | 307.1218 | 305.6123 | 304.5469
3772 | [8 empty] | 7.490507 | 5.796416 | 4.639129 | 5.975351 | 0.5311423 | 307.1948 | 305.589 | 304.4921
3773 | [8 empty] | 7.444531 | 5.850666 | 4.571807 | 5.955668 | 0.5293927 | 307.1512 | 305.6404 | 304.4283
3774 | [8 empty] | 7.398362 | 5.865283 | 4.612149 | 5.958598 | 0.5296532 | 307.1075 | 305.6543 | 304.4665
3775 | [8 empty] | 7.369772 | 5.982251 | 4.637133 | 5.996385 | 0.533012 | 307.0804 | 305.7652 | 304.4902
3776 | [8 empty] | 7.413752 | 6.026618 | 4.639998 | 6.026789 | 0.5357146 | 307.122 | 305.8072 | 304.4929
3777 | [8 empty] | 7.379173 | 6.11052 | 4.656644 | 6.048779 | 0.5376693 | 307.0893 | 305.8867 | 304.5087
3778 | [8 empty] | 7.330976 | 6.189369 | 4.455612 | 5.991985 | 0.5326209 | 307.0436 | 305.9615 | 304.3181
3779 | [8 empty] | 7.299198 | 6.221178 | 4.414626 | 5.978334 | 0.5314075 | 307.0135 | 305.9916 | 304.2793
3780 | [8 empty] | 7.206989 | 6.249962 | 4.538355 | 5.998435 | 0.5331943 | 306.9261 | 306.0189 | 304.3965
3781 | [8 empty] | 7.344691 | 6.20801 | 4.548433 | 6.033711 | 0.5363299 | 307.0566 | 305.9792 | 304.4061
3782 | [8 empty] | 7.35097 | 6.252569 | 4.544634 | 6.049391 | 0.5377236 | 307.0625 | 306.0214 | 304.4025
3783 | [8 empty] | 7.290345 | 6.364129 | 4.616399 | 6.090291 | 0.5413592 | 307.0051 | 306.1271 | 304.4705
3784 | [8 empty] | 7.299907 | 6.276201 | 4.604872 | 6.060327 | 0.5386957 | 307.0141 | 306.0438 | 304.4596
3785 | [8 empty] | 7.323024 | 6.276555 | 4.569714 | 6.056431 | 0.5383494 | 307.036 | 306.0441 | 304.4263
3786 | [8 empty] | 7.304092 | 6.306498 | 4.523513 | 6.044701 | 0.5373068 | 307.0181 | 306.0725 | 304.3825
3787 | [8 empty] | 7.292115 | 6.466319 | 4.470325 | 6.076253 | 0.5401114 | 307.0067 | 306.224 | 304.3321
3788 | [8 empty] | 7.220898 | 6.400768 | 4.629213 | 6.083626 | 0.5407668 | 306.9392 | 306.1619 | 304.4827
3789 | [8 empty] | 7.205154 | 6.390079 | 4.536037 | 6.043757 | 0.5372228 | 306.9243 | 306.1517 | 304.3943
3790 | [8 empty] | 7.188541 | 6.375816 | 4.499527 | 6.021295 | 0.5352262 | 306.9086 | 306.1382 | 304.3597
3791 | [8 empty] | 7.188283 | 6.400446 | 4.455966 | 6.014898 | 0.5346576 | 306.9083 | 306.1616 | 304.3185
3792 | [8 empty] | 7.273892 | 6.522115 | 4.294277 | 6.030095 | 0.5360084 | 306.9895 | 306.2769 | 304.1652
3793 | [8 empty] | 7.099036 | 6.541883 | 4.423126 | 6.021348 | 0.5352309 | 306.8237 | 306.2956 | 304.2873
3794 | [8 empty] | 7.079782 | 6.347934 | 4.474672 | 5.967463 | 0.5304411 | 306.8055 | 306.1118 | 304.3362
3795 | [8 empty] | 7.151 | 6.341785 | 4.408734 | 5.967173 | 0.5304154 | 306.873 | 306.106 | 304.2737
3796 | [8 empty] | 7.042725 | 6.47894 | 4.328469 | 5.950045 | 0.5288929 | 306.7704 | 306.236 | 304.1976
3797 | [8 empty] | 6.934643 | 6.488341 | 4.366718 | 5.929901 | 0.5271023 | 306.6679 | 306.2449 | 304.2339
3798 | [8 empty] | 7.045333 | 6.468734 | 4.335456 | 5.949841 | 0.5288747 | 306.7728 | 306.2263 | 304.2042
3799 | [8 empty] | 7.061785 | 6.467832 | 4.298205 | 5.942607 | 0.5282318 | 306.7884 | 306.2254 | 304.1689
3800 | [8 empty] | 7.169835 | 6.368668 | 4.331721 | 5.956741 | 0.5294881 | 306.8908 | 306.1314 | 304.2007
3801 | [8 empty] | 7.09778 | 6.337825 | 4.263981 | 5.899862 | 0.5244322 | 306.8225 | 306.1022 | 304.1365
3802 | [8 empty] | 7.04823 | 6.237212 | 4.304677 | 5.863373 | 0.5211887 | 306.7756 | 306.0068 | 304.175
3803 | [8 empty] | 7.079493 | 6.228422 | 4.407994 | 5.905303 | 0.5249158 | 306.8052 | 305.9985 | 304.273
3804 | [8 empty] | 7.154896 | 6.21857 | 4.396661 | 5.923376 | 0.5265223 | 306.8767 | 305.9892 | 304.2622
3805 | [8 empty] | 7.281394 | 6.23528 | 4.347401 | 5.954692 | 0.5293059 | 306.9966 | 306.005 | 304.2155
3806 | [8 empty] | 7.293661 | 6.4291 | 4.419745 | 6.047502 | 0.5375557 | 307.0082 | 306.1887 | 304.2841
3807 | [8 empty] | 7.211979 | 6.321147 | 4.494794 | 6.009307 | 0.5341606 | 306.9308 | 306.0864 | 304.3553
3808 | [8 empty] | 7.231394 | 6.293684 | 4.518426 | 6.014501 | 0.5346223 | 306.9492 | 306.0604 | 304.3777
3809 | [8 empty] | 7.367132 | 6.375623 | 4.613147 | 6.118634 | 0.5438786 | 307.0779 | 306.138 | 304.4674
3810 | [8 empty] | 7.364234 | 6.421953 | 4.680759 | 6.155649 | 0.5471688 | 307.0751 | 306.1819 | 304.5315
3811 | [8 empty] | 7.32077 | 6.356176 | 4.614306 | 6.097084 | 0.541963 | 307.0339 | 306.1196 | 304.4685
3812 | [8 empty] | 7.380815 | 6.372146 | 4.648305 | 6.133755 | 0.5452227 | 307.0908 | 306.1347 | 304.5008
3813 | [8 empty] | 7.406991 | 6.46223 | 4.602973 | 6.157398 | 0.5473243 | 307.1156 | 306.2201 | 304.4578
3814 | [8 empty] | 7.398073 | 6.490434 | 4.738067 | 6.208858 | 0.5518985 | 307.1072 | 306.2469 | 304.5858
3815 | [8 empty] | 7.443115 | 6.388727 | 4.848725 | 6.226856 | 0.5534983 | 307.1499 | 306.1505 | 304.6907
3816 | [8 empty] | 7.504513 | 6.319698 | 4.836426 | 6.220212 | 0.5529078 | 307.2081 | 306.085 | 304.6791
3817 | [8 empty] | 7.375052 | 6.342107 | 4.857289 | 6.191483 | 0.550354 | 307.0854 | 306.1063 | 304.6989
3818 | [8 empty] | 7.3888 | 6.342107 | 4.835557 | 6.188821 | 0.5501174 | 307.0984 | 306.1063 | 304.6783
3819 | [8 empty] | 7.472928 | 6.352957 | 4.868429 | 6.231438 | 0.5539056 | 307.1781 | 306.1165 | 304.7094
3820 | [8 empty] | 7.446817 | 6.455565 | 4.885171 | 6.262518 | 0.5566683 | 307.1534 | 306.2138 | 304.7253
3821 | [8 empty] | 7.443276 | 6.381321 | 4.781242 | 6.201947 | 0.5512841 | 307.15 | 306.1434 | 304.6268
3822 | [8 empty] | 7.503225 | 6.458849 | 4.649335 | 6.203803 | 0.5514492 | 307.2068 | 306.2169 | 304.5017
3823 | [8 empty] | 7.544629 | 6.490369 | 4.639966 | 6.224988 | 0.5533323 | 307.2461 | 306.2468 | 304.4929
3824 | [8 empty] | 7.653419 | 6.518799 | 4.615465 | 6.262561 | 0.5566721 | 307.3492 | 306.2737 | 304.4696
3825 | [8 empty] | 7.534294 | 6.52791 | 4.559637 | 6.20728 | 0.5517583 | 307.2363 | 306.2824 | 304.4167
3826 | [8 empty] | 7.451872 | 6.482739 | 4.65249 | 6.1957 | 0.5507289 | 307.1582 | 306.2396 | 304.5047
3827 | [8 empty] | 7.43645 | 6.538567 | 4.594119 | 6.189712 | 0.5501966 | 307.1436 | 306.2925 | 304.4494
3828 | [8 empty] | 7.527211 | 6.611266 | 4.633237 | 6.257238 | 0.5561989 | 307.2296 | 306.3614 | 304.4865
3829 | [8 empty] | 7.531042 | 6.518573 | 4.682529 | 6.244048 | 0.5550265 | 307.2332 | 306.2735 | 304.5332
3830 | [8 empty] | 7.451679 | 6.50064 | 4.629921 | 6.19408 | 0.5505849 | 307.158 | 306.2565 | 304.4833
3831 | [8 empty] | 7.325953 | 6.460749 | 4.604583 | 6.130428 | 0.544927 | 307.0388 | 306.2187 | 304.4593
3832 | [8 empty] | 7.406572 | 6.562617 | 4.580564 | 6.183251 | 0.5496223 | 307.1152 | 306.3153 | 304.4366
3833 | [8 empty] | 7.546046 | 6.638697 | 4.637165 | 6.273969 | 0.5576861 | 307.2474 | 306.3874 | 304.4902
3834 | [8 empty] | 7.496818 | 6.619154 | 4.673643 | 6.263205 | 0.5567293 | 307.2008 | 306.3689 | 304.5248
3835 | [8 empty] | 7.453546 | 6.619379 | 4.686972 | 6.253299 | 0.5558488 | 307.1598 | 306.3691 | 304.5374
3836 | [8 empty] | 7.5162 | 6.605374 | 4.67712 | 6.266231 | 0.5569983 | 307.2191 | 306.3558 | 304.5281
3837 | [8 empty] | 7.530141 | 6.670442 | 4.650752 | 6.283778 | 0.5585581 | 307.2324 | 306.4175 | 304.5031
3838 | [8 empty] | 7.49627 | 6.588245 | 4.67081 | 6.251775 | 0.5557134 | 307.2003 | 306.3396 | 304.5221
3839 | [8 empty] | 7.569162 | 6.531967 | 4.605066 | 6.235398 | 0.5542576 | 307.2693 | 306.2862 | 304.4598
3840 | [8 empty] | 7.499651 | 6.503441 | 4.703521 | 6.235538 | 0.55427 | 307.2035 | 306.2592 | 304.5531
3841 | [8 empty] | 7.424023 | 6.535025 | 4.758995 | 6.239348 | 0.5546087 | 307.1318 | 306.2891 | 304.6057
3842 | [8 empty] | 7.473733 | 6.509912 | 4.769201 | 6.250949 | 0.5556399 | 307.1789 | 306.2653 | 304.6154
3843 | [8 empty] | 7.524217 | 6.395745 | 4.725028 | 6.214997 | 0.5524441 | 307.2267 | 306.1571 | 304.5735
3844 | [8 empty] | 7.425793 | 6.364773 | 4.675993 | 6.15552 | 0.5471573 | 307.1335 | 306.1277 | 304.527
3845 | [8 empty] | 7.329398 | 6.293394 | 4.765756 | 6.129516 | 0.5448459 | 307.0421 | 306.0601 | 304.6121
3846 | [8 empty] | 7.317937 | 6.470762 | 4.838262 | 6.208987 | 0.5519099 | 307.0312 | 306.2282 | 304.6808
3847 | [8 empty] | 7.286288 | 6.532095 | 4.782852 | 6.200412 | 0.5511477 | 307.0012 | 306.2863 | 304.6283
3848 | [8 empty] | 7.209983 | 6.549932 | 4.755518 | 6.171811 | 0.5486054 | 306.9289 | 306.3033 | 304.6024
3849 | [8 empty] | 7.078044 | 6.56764 | 4.791867 | 6.14585 | 0.5462978 | 306.8038 | 306.32 | 304.6368
3850 | [8 empty] | 7.063813 | 6.585316 | 4.758383 | 6.135837 | 0.5454078 | 306.7903 | 306.3368 | 304.6051
3851 | [8 empty] | 7.193209 | 6.625174 | 4.754294 | 6.190893 | 0.5503016 | 306.913 | 306.3746 | 304.6012
3852 | [8 empty] | 7.193338 | 6.636282 | 4.780953 | 6.203524 | 0.5514244 | 306.9131 | 306.3851 | 304.6265
3853 | [8 empty] | 7.251452 | 6.756438 | 4.792704 | 6.266864 | 0.5570546 | 306.9682 | 306.499 | 304.6376
3854 | [8 empty] | 7.190666 | 6.77846 | 4.798532 | 6.255886 | 0.5560787 | 306.9106 | 306.5199 | 304.6432
3855 | [8 empty] | 7.163943 | 6.763295 | 4.861024 | 6.262754 | 0.5566893 | 306.8853 | 306.5055 | 304.7024
3856 | [8 empty] | 7.246397 | 6.668639 | 4.819684 | 6.244907 | 0.5551028 | 306.9634 | 306.4158 | 304.6632
3857 | [8 empty] | 7.197813 | 6.613616 | 4.767173 | 6.192867 | 0.5504771 | 306.9174 | 306.3636 | 304.6134
3858 | [8 empty] | 7.146525 | 6.579327 | 4.843799 | 6.189884 | 0.5502119 | 306.8687 | 306.3311 | 304.6861
3859 | [8 empty] | 7.206925 | 6.525753 | 4.887747 | 6.206808 | 0.5517163 | 306.926 | 306.2803 | 304.7277
3860 | [8 empty] | 7.275309 | 6.564227 | 4.883819 | 6.241118 | 0.5547661 | 306.9908 | 306.3168 | 304.724
3861 | [8 empty] | 7.225051 | 6.491625 | 4.882853 | 6.199843 | 0.5510972 | 306.9432 | 306.248 | 304.7231
3862 | [8 empty] | 7.212334 | 6.413228 | 4.887071 | 6.170877 | 0.5485224 | 306.9311 | 306.1737 | 304.7271
3863 | [8 empty] | 7.261368 | 6.487826 | 4.848854 | 6.199349 | 0.5510533 | 306.9776 | 306.2444 | 304.6909
3864 | [8 empty] | 7.255573 | 6.529906 | 4.840065 | 6.208515 | 0.551868 | 306.9721 | 306.2843 | 304.6825
3865 | [8 empty] | 7.234806 | 6.496293 | 4.738647 | 6.156582 | 0.5472518 | 306.9524 | 306.2524 | 304.5864
3866 | [8 empty] | 7.374859 | 6.441109 | 4.801397 | 6.205789 | 0.5516257 | 307.0852 | 306.2001 | 304.6459
3867 | [8 empty] | 7.367808 | 6.553506 | 4.786587 | 6.235967 | 0.5543082 | 307.0785 | 306.3066 | 304.6318
3868 | [8 empty] | 7.308793 | 6.721923 | 4.780759 | 6.270492 | 0.5573771 | 307.0226 | 306.4663 | 304.6263
3869 | [8 empty] | 7.394628 | 6.614582 | 4.780437 | 6.263216 | 0.5567303 | 307.1039 | 306.3645 | 304.626
3870 | [8 empty] | 7.463946 | 6.630165 | 4.757095 | 6.283735 | 0.5585542 | 307.1696 | 306.3793 | 304.6039
3871 | [8 empty] | 7.398781 | 6.49932 | 4.826413 | 6.241505 | 0.5548004 | 307.1078 | 306.2553 | 304.6696
3872 | [8 empty] | 7.34115 | 6.531709 | 4.861636 | 6.244832 | 0.5550961 | 307.0532 | 306.286 | 304.703
3873 | [8 empty] | 7.317228 | 6.555695 | 4.817205 | 6.230043 | 0.5537816 | 307.0305 | 306.3087 | 304.6609
3874 | [8 empty] | 7.382973 | 6.523145 | 4.822035 | 6.242717 | 0.5549082 | 307.0929 | 306.2779 | 304.6654
3875 | [8 empty] | 7.447848 | 6.593493 | 4.863085 | 6.301475 | 0.5601311 | 307.1544 | 306.3445 | 304.7043
3876 | [8 empty] | 7.323667 | 6.705793 | 4.894508 | 6.30799 | 0.5607102 | 307.0367 | 306.451 | 304.7341
3877 | [8 empty] | 7.311369 | 6.717191 | 4.852299 | 6.293619 | 0.5594328 | 307.025 | 306.4618 | 304.6941
3878 | [8 empty] | 7.280042 | 6.718833 | 4.783979 | 6.260951 | 0.556529 | 306.9953 | 306.4633 | 304.6294
3879 | [8 empty] | 7.361755 | 6.751222 | 4.73253 | 6.281836 | 0.5583854 | 307.0728 | 306.494 | 304.5806
3880 | [8 empty] | 7.462239 | 6.772664 | 4.822518 | 6.352474 | 0.5646643 | 307.168 | 306.5144 | 304.6659
3881 | [8 empty] | 7.403385 | 6.714132 | 4.94438 | 6.353966 | 0.5647969 | 307.1122 | 306.4589 | 304.7814
3882 | [8 empty] | 7.37106 | 6.601575 | 4.847888 | 6.273508 | 0.5576451 | 307.0816 | 306.3522 | 304.6899
3883 | [8 empty] | 7.442922 | 6.551671 | 4.783464 | 6.259352 | 0.5563868 | 307.1497 | 306.3049 | 304.6289
3884 | [8 empty] | 7.451711 | 6.485476 | 4.79103 | 6.242739 | 0.5549101 | 307.158 | 306.2422 | 304.636
3885 | [8 empty] | 7.362367 | 6.427458 | 4.837103 | 6.208976 | 0.551909 | 307.0733 | 306.1872 | 304.6797
3886 | [8 empty] | 7.344981 | 6.463389 | 4.828667 | 6.212346 | 0.5522085 | 307.0569 | 306.2212 | 304.6717
3887 | [8 empty] | 7.342856 | 6.418765 | 4.827508 | 6.196377 | 0.550789 | 307.0548 | 306.1789 | 304.6706
3888 | [8 empty] | 7.301935 | 6.282995 | 4.842737 | 6.142556 | 0.5460049 | 307.0161 | 306.0502 | 304.6851
3889 | [8 empty] | 7.363977 | 6.19745 | 4.784881 | 6.115436 | 0.5435943 | 307.0749 | 305.9691 | 304.6302
3890 | [8 empty] | 7.440764 | 6.181126 | 4.622741 | 6.081544 | 0.5405817 | 307.1476 | 305.9537 | 304.4765
3891 | [8 empty] | 7.355026 | 6.152472 | 4.49811 | 6.00187 | 0.5334995 | 307.0664 | 305.9265 | 304.3584
3892 | [8 empty] | 7.386192 | 6.1913 | 4.568716 | 6.048736 | 0.5376654 | 307.0959 | 305.9633 | 304.4253
3893 | [8 empty] | 7.439155 | 6.239498 | 4.544376 | 6.074343 | 0.5399416 | 307.1461 | 306.009 | 304.4023
3894 | [8 empty] | 7.429979 | 6.267573 | 4.589676 | 6.095742 | 0.5418438 | 307.1374 | 306.0356 | 304.4452
3895 | [8 empty] | 7.408987 | 6.341205 | 4.592445 | 6.114212 | 0.5434855 | 307.1175 | 306.1054 | 304.4478
3896 | [8 empty] | 7.467519 | 6.456048 | 4.599914 | 6.174494 | 0.5488439 | 307.173 | 306.2143 | 304.4549
3897 | [8 empty] | 7.530205 | 6.387052 | 4.721326 | 6.212861 | 0.5522543 | 307.2324 | 306.1489 | 304.57
3898 | [8 empty] | 7.609118 | 6.390723 | 4.833175 | 6.277672 | 0.5580153 | 307.3072 | 306.1523 | 304.676
3899 | [8 empty] | 7.536 | 6.479133 | 4.700623 | 6.238586 | 0.5545409 | 307.2379 | 306.2361 | 304.5504
3900 | [8 empty] | 7.439831 | 6.548548 | 4.687198 | 6.225192 | 0.5533504 | 307.1468 | 306.3019 | 304.5376
3901 | [8 empty] | 7.434132 | 6.514677 | 4.708415 | 6.219075 | 0.5528066 | 307.1414 | 306.2698 | 304.5577
3902 | [8 empty] | 7.446753 | 6.586281 | 4.766561 | 6.266532 | 0.557025 | 307.1533 | 306.3377 | 304.6129
3903 | [8 empty] | 7.415684 | 6.572115 | 4.779826 | 6.255875 | 0.5560778 | 307.1239 | 306.3243 | 304.6254
3904 | [8 empty] | 7.388285 | 6.557885 | 4.823162 | 6.256444 | 0.5561283 | 307.0979 | 306.3108 | 304.6665
3905 | [8 empty] | 7.292985 | 6.681421 | 4.803586 | 6.259331 | 0.5563849 | 307.0076 | 306.4279 | 304.6479
3906 | [8 empty] | 7.288992 | 6.718897 | 4.818075 | 6.275321 | 0.5578063 | 307.0038 | 306.4634 | 304.6617
3907 | [8 empty] | 7.411208 | 6.758466 | 4.769909 | 6.313195 | 0.5611729 | 307.1196 | 306.5009 | 304.616
3908 | [8 empty] | 7.365812 | 6.730552 | 4.619844 | 6.238736 | 0.5545543 | 307.0766 | 306.4745 | 304.4738
3909 | [8 empty] | 7.229204 | 6.611909 | 4.663888 | 6.168334 | 0.5482963 | 306.9471 | 306.362 | 304.5155
3910 | [8 empty] | 7.17856 | 6.608432 | 4.765981 | 6.184325 | 0.5497177 | 306.8991 | 306.3587 | 304.6123
3911 | [8 empty] | 7.1576 | 6.578909 | 4.794056 | 6.176855 | 0.5490538 | 306.8792 | 306.3307 | 304.6389
3912 | [8 empty] | 7.139216 | 6.668607 | 4.744829 | 6.184217 | 0.5497082 | 306.8618 | 306.4157 | 304.5923
3913 | [8 empty] | 7.237253 | 6.66719 | 4.763921 | 6.222788 | 0.5531367 | 306.9547 | 306.4144 | 304.6104
3914 | [8 empty] | 7.217453 | 6.594234 | 4.745762 | 6.185816 | 0.5498503 | 306.936 | 306.3452 | 304.5931
3915 | [8 empty] | 7.195624 | 6.565129 | 4.713856 | 6.158203 | 0.5473958 | 306.9153 | 306.3177 | 304.5629
3916 | [8 empty] | 7.313848 | 6.633835 | 4.711667 | 6.219783 | 0.5528696 | 307.0273 | 306.3828 | 304.5608
3917 | [8 empty] | 7.3067 | 6.687989 | 4.684944 | 6.226544 | 0.5534706 | 307.0206 | 306.4341 | 304.5355
3918 | [8 empty] | 7.323796 | 6.627396 | 4.779311 | 6.243501 | 0.5549779 | 307.0368 | 306.3767 | 304.6249
3919 | [8 empty] | 7.346269 | 6.536281 | 4.760315 | 6.214288 | 0.5523812 | 307.0581 | 306.2903 | 304.6069
3920 | [8 empty] | 7.321929 | 6.526558 | 4.775994 | 6.20816 | 0.5518365 | 307.035 | 306.2811 | 304.6218
3921 | [8 empty] | 7.260885 | 6.51091 | 4.655163 | 6.142319 | 0.545984 | 306.9771 | 306.2663 | 304.5073
3922 | [8 empty] | 7.250647 | 6.456757 | 4.575735 | 6.09438 | 0.5417226 | 306.9674 | 306.2149 | 304.432
3923 | [8 empty] | 7.199165 | 6.494587 | 4.686103 | 6.126618 | 0.5445883 | 306.9186 | 306.2508 | 304.5366
3924 | [8 empty] | 7.250132 | 6.376589 | 4.720682 | 6.115801 | 0.5436267 | 306.9669 | 306.1389 | 304.5694
3925 | [8 empty] | 7.208856 | 6.413453 | 4.757321 | 6.126543 | 0.5445816 | 306.9278 | 306.1739 | 304.6041
3926 | [8 empty] | 7.156892 | 6.546648 | 4.765402 | 6.156314 | 0.5472279 | 306.8786 | 306.3001 | 304.6118
3927 | [8 empty] | 7.214491 | 6.541014 | 4.82812 | 6.194541 | 0.5506259 | 306.9332 | 306.2948 | 304.6712
3928 | [8 empty] | 7.219223 | 6.516802 | 4.791223 | 6.17575 | 0.5489555 | 306.9377 | 306.2719 | 304.6362
3929 | [8 empty] | 7.28001 | 6.514742 | 4.755099 | 6.183284 | 0.5496252 | 306.9953 | 306.2699 | 304.602
3930 | [8 empty] | 7.476116 | 6.572147 | 4.753554 | 6.267272 | 0.5570909 | 307.1812 | 306.3243 | 304.6005
3931 | [8 empty] | 7.484937 | 6.566835 | 4.690675 | 6.247482 | 0.5553318 | 307.1895 | 306.3193 | 304.5409
3932 | [8 empty] | 7.437996 | 6.598613 | 4.752169 | 6.262926 | 0.5567045 | 307.145 | 306.3494 | 304.5992
3933 | [8 empty] | 7.54025 | 6.516223 | 4.822743 | 6.293072 | 0.5593842 | 307.2419 | 306.2713 | 304.6661
3934 | [8 empty] | 7.53629 | 6.53084 | 4.701461 | 6.256197 | 0.5561064 | 307.2382 | 306.2852 | 304.5511
3935 | [8 empty] | 7.511531 | 6.455405 | 4.676315 | 6.214417 | 0.5523926 | 307.2147 | 306.2137 | 304.5273
3936 | [8 empty] | 7.488318 | 6.440111 | 4.757514 | 6.228648 | 0.5536576 | 307.1927 | 306.1992 | 304.6043
3937 | [8 empty] | 7.45345 | 6.418572 | 4.779053 | 6.217025 | 0.5526244 | 307.1597 | 306.1787 | 304.6247
3938 | [8 empty] | 7.451486 | 6.414773 | 4.711828 | 6.192696 | 0.5504618 | 307.1578 | 306.1751 | 304.561
3939 | [8 empty] | 7.514622 | 6.455437 | 4.618781 | 6.19628 | 0.5507804 | 307.2177 | 306.2137 | 304.4728
3940 | [8 empty] | 7.637514 | 6.311263 | 4.489256 | 6.146011 | 0.5463121 | 307.3341 | 306.077 | 304.35
3941 | [8 empty] | 7.632846 | 6.313871 | 4.460988 | 6.135902 | 0.5454135 | 307.3297 | 306.0795 | 304.3232
3942 | [8 empty] | 7.61018 | 6.349351 | 4.58681 | 6.182114 | 0.5495212 | 307.3082 | 306.1131 | 304.4425
3943 | [8 empty] | 7.549297 | 6.374174 | 4.577023 | 6.166831 | 0.5481628 | 307.2505 | 306.1367 | 304.4332
3944 | [8 empty] | 7.511982 | 6.364258 | 4.6862 | 6.18748 | 0.5499982 | 307.2151 | 306.1273 | 304.5367
3945 | [8 empty] | 7.442728 | 6.33277 | 4.672838 | 6.149445 | 0.5466174 | 307.1495 | 306.0974 | 304.524
3946 | [8 empty] | 7.503064 | 6.303954 | 4.73414 | 6.180386 | 0.5493676 | 307.2067 | 306.0701 | 304.5821
3947 | [8 empty] | 7.51166 | 6.20727 | 4.735009 | 6.151313 | 0.5467834 | 307.2148 | 305.9785 | 304.5829
3948 | [8 empty] | 7.560276 | 6.167636 | 4.779826 | 6.169246 | 0.5483774 | 307.2609 | 305.9409 | 304.6254
3949 | [8 empty] | 7.478112 | 6.218925 | 4.915339 | 6.204125 | 0.5514778 | 307.183 | 305.9895 | 304.7539
3950 | [8 empty] | 7.46929 | 6.239337 | 4.921585 | 6.210071 | 0.5520063 | 307.1747 | 306.0089 | 304.7598
3951 | [8 empty] | 7.363687 | 6.346646 | 4.854939 | 6.188424 | 0.5500821 | 307.0746 | 306.1106 | 304.6966
3952 | [8 empty] | 7.349424 | 6.506564 | 4.780437 | 6.212142 | 0.5521904 | 307.0611 | 306.2621 | 304.626
3953 | [8 empty] | 7.429979 | 6.570988 | 4.780759 | 6.260576 | 0.5564956 | 307.1374 | 306.3232 | 304.6263
3954 | [8 empty] | 7.42824 | 6.543493 | 4.80423 | 6.258654 | 0.5563248 | 307.1358 | 306.2971 | 304.6486
3955 | [8 empty] | 7.358278 | 6.570763 | 4.756033 | 6.228358 | 0.5536318 | 307.0695 | 306.323 | 304.6029
3956 | [8 empty] | 7.375986 | 6.595683 | 4.744925 | 6.238865 | 0.5545657 | 307.0862 | 306.3466 | 304.5923
3957 | [8 empty] | 7.466135 | 6.561941 | 4.765112 | 6.264396 | 0.5568352 | 307.1717 | 306.3146 | 304.6115
3958 | [8 empty] | 7.486 | 6.5329 | 4.873162 | 6.297354 | 0.5597648 | 307.1905 | 306.2871 | 304.7139
3959 | [8 empty] | 7.41665 | 6.540177 | 4.833979 | 6.263602 | 0.5567646 | 307.1248 | 306.294 | 304.6768
3960 | [8 empty] | 7.429592 | 6.593687 | 4.713051 | 6.245443 | 0.5551505 | 307.1371 | 306.3447 | 304.5621
3961 | [8 empty] | 7.425632 | 6.600158 | 4.653134 | 6.226308 | 0.5534496 | 307.1333 | 306.3509 | 304.5053
3962 | [8 empty] | 7.440925 | 6.552959 | 4.709477 | 6.234454 | 0.5541737 | 307.1478 | 306.3061 | 304.5587
3963 | [8 empty] | 7.320544 | 6.556564 | 4.697082 | 6.191397 | 0.5503464 | 307.0337 | 306.3095 | 304.547
3964 | [8 empty] | 7.396334 | 6.598645 | 4.716882 | 6.237287 | 0.5544255 | 307.1055 | 306.3494 | 304.5658
3965 | [8 empty] | 7.331169 | 6.634028 | 4.704358 | 6.223185 | 0.553172 | 307.0438 | 306.383 | 304.5539
3966 | [8 empty] | 7.364685 | 6.580712 | 4.573095 | 6.172831 | 0.548696 | 307.0755 | 306.3324 | 304.4295
3967 | [8 empty] | 7.418292 | 6.564646 | 4.554453 | 6.17913 | 0.549256 | 307.1263 | 306.3172 | 304.4118
3968 | [8 empty] | 7.410404 | 6.619669 | 4.534041 | 6.188038 | 0.5500478 | 307.1189 | 306.3694 | 304.3925
3969 | [8 empty] | 7.420513 | 6.673822 | 4.585619 | 6.226652 | 0.5534801 | 307.1284 | 306.4207 | 304.4413
3970 | [8 empty] | 7.514751 | 6.608915 | 4.637712 | 6.253793 | 0.5558927 | 307.2178 | 306.3592 | 304.4907
3971 | [8 empty] | 7.508054 | 6.500318 | 4.604132 | 6.204168 | 0.5514816 | 307.2114 | 306.2562 | 304.4589
3972 | [8 empty] | 7.529658 | 6.539179 | 4.45632 | 6.175052 | 0.5488935 | 307.2319 | 306.2931 | 304.3188
3973 | [8 empty] | 7.499619 | 6.571697 | 4.415431 | 6.162249 | 0.5477554 | 307.2034 | 306.3239 | 304.28
3974 | [8 empty] | 7.475955 | 6.413807 | 4.584782 | 6.158181 | 0.5473939 | 307.181 | 306.1742 | 304.4406
3975 | [8 empty] | 7.383423 | 6.367799 | 4.657288 | 6.13617 | 0.5454373 | 307.0933 | 306.1306 | 304.5093
3976 | [8 empty] | 7.315812 | 6.341237 | 4.685169 | 6.114073 | 0.5434731 | 307.0292 | 306.1054 | 304.5357
3977 | [8 empty] | 7.42222 | 6.345262 | 4.603488 | 6.123656 | 0.544325 | 307.1301 | 306.1093 | 304.4583
3978 | [8 empty] | 7.373185 | 6.418476 | 4.580339 | 6.124 | 0.5443555 | 307.0836 | 306.1786 | 304.4363
3979 | [8 empty] | 7.288767 | 6.426074 | 4.602973 | 6.105938 | 0.54275 | 307.0036 | 306.1859 | 304.4578
3980 | [8 empty] | 7.223763 | 6.288017 | 4.629953 | 6.047245 | 0.5375328 | 306.942 | 306.055 | 304.4834
3981 | [8 empty] | 7.28822 | 6.305789 | 4.604615 | 6.066208 | 0.5392185 | 307.0031 | 306.0718 | 304.4594
3982 | [8 empty] | 7.269321 | 6.391077 | 4.603746 | 6.088048 | 0.5411598 | 306.9851 | 306.1527 | 304.4585
3983 | [8 empty] | 7.230556 | 6.317927 | 4.588324 | 6.045603 | 0.5373869 | 306.9484 | 306.0833 | 304.4439
3984 | [8 empty] | 7.275599 | 6.294553 | 4.739033 | 6.103062 | 0.5424944 | 306.9911 | 306.0612 | 304.5868
3985 | [8 empty] | 7.251516 | 6.41194 | 4.723676 | 6.129044 | 0.5448039 | 306.9683 | 306.1725 | 304.5722
3986 | [8 empty] | 7.348845 | 6.137694 | 4.744603 | 6.077047 | 0.540182 | 307.0605 | 305.9125 | 304.592
3987 | [8 empty] | 7.408246 | 5.993262 | 4.86125 | 6.087586 | 0.5411188 | 307.1168 | 305.7756 | 304.7026
3988 | [8 empty] | 7.357602 | 5.859295 | 4.885268 | 6.034055 | 0.5363604 | 307.0688 | 305.6486 | 304.7254
3989 | [8 empty] | 7.302225 | 5.994357 | 4.865564 | 6.054049 | 0.5381377 | 307.0163 | 305.7766 | 304.7067
3990 | [8 empty] | 7.391247 | 6.071241 | 4.840387 | 6.100958 | 0.5423074 | 307.1007 | 305.8495 | 304.6828
3991 | [8 empty] | 7.371382 | 5.955979 | 4.80716 | 6.044841 | 0.5373192 | 307.0819 | 305.7403 | 304.6513
3992 | [8 empty] | 7.286578 | 5.884343 | 4.630919 | 5.933947 | 0.5274619 | 307.0015 | 305.6724 | 304.4843
3993 | [8 empty] | 7.26169 | 5.797285 | 4.615658 | 5.891544 | 0.5236928 | 306.9779 | 305.5898 | 304.4698
3994 | [8 empty] | 7.334196 | 5.867473 | 4.559991 | 5.920553 | 0.5262714 | 307.0466 | 305.6564 | 304.4171
3995 | [8 empty] | 7.342695 | 5.897286 | 4.657899 | 5.96596 | 0.5303076 | 307.0546875 | 305.6846 | 304.5099
3996 | [8 empty] | 7.395561 | 5.91963 | 4.711313 | 6.008835 | 0.5341186 | 307.1048 | 305.7058 | 304.5605
3997 | [8 empty] | 7.379141 | 5.926617 | 4.594022 | 5.966593 | 0.5303639 | 307.0892 | 305.7124 | 304.4493
3998 | [8 empty] | 7.320609 | 5.983475 | 4.651428 | 5.985171 | 0.5320152 | 307.0338 | 305.7663 | 304.5037
3999 | [8 empty] | 7.32444 | 5.975201 | 4.568491 | 5.956044 | 0.5294261 | 307.0374 | 305.7585 | 304.4251
4000 | [8 empty] | 7.389186 | 5.912547 | 4.569747 | 5.95716 | 0.5295253 | 307.0988 | 305.6991 | 304.4263
4001 | [8 empty] | 7.536194 | 5.855302 | 4.458155 | 5.949884 | 0.5288785 | 307.2381 | 305.6448 | 304.3205
4002 | [8 empty] | 7.534423 | 5.866829 | 4.324252 | 5.908501 | 0.5252001 | 307.2364 | 305.6558 | 304.1936
4003 | [8 empty] | 7.436708 | 5.810614 | 4.32863 | 5.858651 | 0.520769 | 307.1438 | 305.6025 | 304.1978
4004 | [8 empty] | 7.449103 | 5.927872 | 4.355128 | 5.910701 | 0.5253957 | 307.1555 | 305.7136 | 304.2229
4005 | [8 empty] | 7.475987 | 5.962934 | 4.402907 | 5.947276 | 0.5286467 | 307.181 | 305.7469 | 304.2682
4006 | [8 empty] | 7.446495 | 5.871787 | 4.404323 | 5.907535 | 0.5251142 | 307.1531 | 305.6605 | 304.2695
4007 | [8 empty] | 7.334099 | 5.83782 | 4.404034 | 5.858651 | 0.520769 | 307.0465 | 305.6283 | 304.2692
4008 | [8 empty] | 7.29907 | 5.89075 | 4.323833 | 5.837884 | 0.5189231 | 307.0133 | 305.6784 | 304.1932
4009 | [8 empty] | 7.264105 | 5.907975 | 4.273736 | 5.815272 | 0.5169131 | 306.9802 | 305.6948 | 304.1457
4010 | [8 empty] | 7.115423 | 5.75733 | 4.443957 | 5.772237 | 0.5130877 | 306.8393 | 305.552 | 304.3071
4011 | [8 empty] | 7.081263 | 5.769854 | 4.440801 | 5.763973 | 0.5123532 | 306.8069 | 305.5638 | 304.3041
4012 | [8 empty] | 7.125469 | 5.767214 | 4.388612 | 5.760431 | 0.5120383 | 306.8488 | 305.5613 | 304.2546
4013 | [8 empty] | 7.079171 | 5.731541 | 4.402778 | 5.73783 | 0.5100293 | 306.8049 | 305.5275 | 304.268
4014 | [8 empty] | 7.140794 | 5.636884 | 4.333556 | 5.703745 | 0.5069995 | 306.8633 | 305.4378 | 304.2024
4015 | [8 empty] | 7.21214 | 5.730929 | 4.379822 | 5.774297 | 0.5132709 | 306.9309 | 305.5269 | 304.2463
4016 | [8 empty] | 7.160723 | 5.797672 | 4.434813 | 5.797736 | 0.5153543 | 306.8822 | 305.5902 | 304.2984
4017 | [8 empty] | 7.22885 | 5.857492 | 4.507512 | 5.864618 | 0.5212994 | 306.9468 | 305.6469 | 304.3673
4018 | [8 empty] | 7.283004 | 5.786403 | 4.543056 | 5.870821 | 0.5218507 | 306.9981 | 305.5795 | 304.401
4019 | [8 empty] | 7.266198 | 5.77053 | 4.606353 | 5.881027 | 0.522758 | 306.9822 | 305.5645 | 304.461
4020 | [8 empty] | 7.283744 | 5.859424 | 4.664886 | 5.936018 | 0.527646 | 306.9988 | 305.6487 | 304.5165
4021 | [8 empty] | 7.265199 | 5.929353 | 4.774835 | 5.989796 | 0.5324263 | 306.9812 | 305.715 | 304.6207
4022 | [8 empty] | 7.239121 | 5.884891 | 4.817431 | 5.980481 | 0.5315983 | 306.9565 | 305.6729 | 304.6611
4023 | [8 empty] | 7.365361 | 5.794066 | 4.746438 | 5.968622 | 0.5305442 | 307.0762 | 305.5868 | 304.5938
4024 | [8 empty] | 7.286256 | 5.906784 | 4.745891 | 5.979644 | 0.5315239 | 307.0012 | 305.6936 | 304.5933
4025 | [8 empty] | 7.361723 | 5.885663 | 4.720166 | 5.989184 | 0.5323719 | 307.0727 | 305.6736 | 304.5689
4026 | [8 empty] | 7.336353 | 5.823525 | 4.835042 | 5.998307 | 0.5331828 | 307.0487 | 305.6147 | 304.6778
4027 | [8 empty] | 7.226693 | 5.871948 | 4.850078 | 5.982906 | 0.5318139 | 306.9447 | 305.6606 | 304.692
4028 | [8 empty] | 7.222282 | 5.906108 | 4.815016 | 5.981135 | 0.5316565 | 306.9406 | 305.693 | 304.6588
4029 | [8 empty] | 7.313075 | 5.88093 | 4.791223 | 5.995076 | 0.5328957 | 307.0266 | 305.6691 | 304.6362
4030 | [8 empty] | 7.394499 | 5.924621 | 4.769072 | 6.029397 | 0.5359464 | 307.1038 | 305.7105 | 304.6152
4031 | [8 empty] | 7.302547 | 6.023913 | 4.769781 | 6.03208 | 0.5361849 | 307.0166 | 305.8047 | 304.6159
4032 | [8 empty] | 7.312882 | 5.989431 | 4.655388 | 5.9859 | 0.53208 | 307.0264 | 305.772 | 304.5075
4033 | [8 empty] | 7.399908 | 6.036534 | 4.606289 | 6.014244 | 0.5345994 | 307.1089 | 305.8166 | 304.4609375
4034 | [8 empty] | 7.386289 | 6.065961 | 4.569038 | 6.007096 | 0.5339641 | 307.096 | 305.8445 | 304.4256
4035 | [8 empty] | 7.459277 | 6.064512 | 4.576958 | 6.033583 | 0.5363185 | 307.1652 | 305.8431 | 304.4331
4036 | [8 empty] | 7.568615 | 6.019084 | 4.716625 | 6.101441 | 0.5423503 | 307.2688 | 305.8001 | 304.5655
4037 | [8 empty] | 7.386514 | 6.062774 | 4.701139 | 6.050142 | 0.5377904 | 307.0962 | 305.8415 | 304.5508
4038 | [8 empty] | 7.470739 | 6.073431 | 4.683495 | 6.075888 | 0.540079 | 307.1761 | 305.8516 | 304.5341
4039 | [8 empty] | 7.590025 | 6.058878 | 4.705743 | 6.118215 | 0.5438414 | 307.2891 | 305.8378 | 304.5552
4040 | [8 empty] | 7.553805 | 6.021885 | 4.686361 | 6.08735 | 0.5410978 | 307.2548 | 305.8027 | 304.5368
4041 | [8 empty] | 7.612241 | 6.055626 | 4.712568 | 6.126812 | 0.5446055 | 307.3102 | 305.8347 | 304.5617
4042 | [8 empty] | 7.624282 | 6.150572 | 4.774803 | 6.183219 | 0.5496195 | 307.3216 | 305.9247 | 304.6207
4043 | [8 empty] | 7.519645 | 6.1196 | 4.768428 | 6.135891 | 0.5454125 | 307.2224 | 305.8954 | 304.6146
4044 | [8 empty] | 7.536902 | 6.091428 | 4.768718 | 6.132349 | 0.5450977 | 307.2388 | 305.8687 | 304.6149
4045 | [8 empty] | 7.590895 | 6.064738 | 4.784204 | 6.146612 | 0.5463655 | 307.2899 | 305.8434 | 304.6296
4046 | [8 empty] | 7.516103 | 6.079741 | 4.768364 | 6.121403 | 0.5441247 | 307.2191 | 305.8576 | 304.6146
4047 | [8 empty] | 7.493115 | 6.219086 | 4.847051 | 6.186417 | 0.5499038 | 307.1973 | 305.9897 | 304.6891
4048 | [8 empty] | 7.488382 | 6.189497 | 4.917399 | 6.198426 | 0.5509712 | 307.1928 | 305.9616 | 304.7558
4049 | [8 empty] | 7.541055 | 6.080932 | 4.957323 | 6.193103 | 0.5504981 | 307.2427 | 305.8587 | 304.7937
4050 | [8 empty] | 7.529754 | 6.067313 | 4.720907 | 6.105992 | 0.5427548 | 307.232 | 305.8458 | 304.5696
4051 | [8 empty] | 7.422091 | 5.956205 | 4.718718 | 6.032338 | 0.5362078 | 307.1299 | 305.7405 | 304.5675
4052 | [8 empty] | 7.465523 | 5.653079 | 5.022874 | 6.047159 | 0.5375252 | 307.1711 | 305.4532 | 304.8558
4053 | [8 empty] | 7.469741 | 5.606041 | 4.803264 | 5.959682 | 0.5297495 | 307.1751 | 305.4086 | 304.6476
4054 | [8 empty] | 7.352901 | 5.75147 | 4.754455 | 5.952942 | 0.5291504 | 307.0644 | 305.5464 | 304.6014
4055 | [8 empty] | 7.266326 | 5.871626 | 4.561215 | 5.899722 | 0.5244198 | 306.9823 | 305.6603 | 304.4182
4056 | [8 empty] | 7.182971 | 5.986083 | 4.624351 | 5.931135 | 0.527212 | 306.9033 | 305.7688 | 304.4781
4057 | [8 empty] | 7.159178 | 6.083927 | 4.721647 | 5.988251 | 0.5322889 | 306.8807 | 305.8615 | 304.5703
4058 | [8 empty] | 7.151741 | 6.018086 | 4.74338 | 5.971069 | 0.5307617 | 306.8737 | 305.7991 | 304.5909
4059 | [8 empty] | 7.135932 | 5.964544 | 4.743895 | 5.948124 | 0.5287221 | 306.8587 | 305.7484 | 304.5914
4060 | [8 empty] | 7.065262 | 6.057912 | 4.800689 | 5.974621 | 0.5310774 | 306.7917 | 305.8369 | 304.6452
4061 | [8 empty] | 7.010818 | 6.016894 | 4.797308 | 5.941674 | 0.5281488 | 306.7401 | 305.798 | 304.642
4062 | [8 empty] | 7.198586 | 5.989721 | 4.87078 | 6.019695 | 0.535084 | 306.9181 | 305.7722 | 304.7116
4063 | [8 empty] | 7.379012 | 6.060842 | 4.875319 | 6.105058 | 0.5426718 | 307.0891 | 305.8397 | 304.7159
4064 | [8 empty] | 7.336031 | 6.087307 | 4.917979 | 6.113772 | 0.5434464 | 307.0484 | 305.8647 | 304.7564
4065 | [8 empty] | 7.349617 | 6.158943 | 4.843477 | 6.117346 | 0.5437641 | 307.0612 | 305.9326 | 304.6858
4066 | [8 empty] | 7.374473 | 6.186439 | 4.814823 | 6.125245 | 0.5444662 | 307.0848 | 305.9587 | 304.6586
4067 | [8 empty] | 7.373088 | 6.16139 | 4.794378 | 6.109619 | 0.5430772 | 307.0835 | 305.935 | 304.6392
4068 | [8 empty] | 7.299939 | 6.273754 | 4.825737 | 6.133144 | 0.5451683 | 307.0142 | 306.0415 | 304.6689
4069 | [8 empty] | 7.196557 | 6.238274 | 4.819298 | 6.08471 | 0.5408631 | 306.9162 | 306.0078 | 304.6628
4070 | [8 empty] | 7.184902 | 6.144841 | 4.891321 | 6.073688 | 0.5398834 | 306.9051 | 305.9193 | 304.7311
4071 | [8 empty] | 7.232038 | 6.234829 | 4.851623 | 6.106163 | 0.5427701 | 306.9498 | 306.0046 | 304.6935
4072 | [8 empty] | 7.185192 | 6.222852 | 4.630855 | 6.012966 | 0.5344859 | 306.9054 | 305.9932 | 304.4842
4073 | [8 empty] | 7.096782 | 6.333382 | 4.281721 | 5.903961 | 0.5247966 | 306.8216 | 306.098 | 304.1533
4074 | [8 empty] | 7.067805 | 6.316318 | 4.213755 | 5.865959 | 0.5214186 | 306.7941 | 306.0818 | 304.0889
4075 | [8 empty] | 6.984868 | 6.220051 | 4.483493 | 5.896138 | 0.5241011 | 306.7155 | 305.9906 | 304.3445
4076 | [8 empty] | 7.039666 | 6.11271 | 4.621743 | 5.924706 | 0.5266406 | 306.7675 | 305.8888 | 304.4756
4077 | [8 empty] | 7.161754 | 6.218699 | 4.617236 | 5.999229 | 0.5332648 | 306.8832 | 305.9893 | 304.4713
4078 | [8 empty] | 7.090214 | 6.289756 | 4.648981 | 6.00965 | 0.5341911 | 306.8154 | 306.0566 | 304.5014
4079 | [8 empty] | 6.995042 | 6.238822 | 4.685202 | 5.973022 | 0.5309353 | 306.7252 | 306.0084 | 304.5357
4080 | [8 empty] | 7.051225 | 6.214417 | 4.639161 | 5.968268 | 0.5305127 | 306.7784 | 305.9852 | 304.4921
4081 | [8 empty] | 7.027818 | 6.245647 | 4.589418 | 5.954295 | 0.5292706 | 306.7562 | 306.0148 | 304.4449
4082 | [8 empty] | 6.991887 | 6.260651 | 4.616173 | 5.956237 | 0.5294433 | 306.7222 | 306.0291 | 304.4703
4083 | [8 empty] | 7.024244 | 6.253761 | 4.582045 | 5.95335 | 0.5291867 | 306.7528 | 306.0225 | 304.438
4084 | [8 empty] | 7.066807 | 6.225975 | 4.568394 | 5.953726 | 0.5292201 | 306.7932 | 305.9962 | 304.425
4085 | [8 empty] | 6.991243 | 6.152955 | 4.580564 | 5.908254 | 0.5251782 | 306.7216 | 305.927 | 304.4366
4086 | [8 empty] | 7.049518 | 6.136696 | 4.590513 | 5.925576 | 0.5267178 | 306.7768 | 305.9116 | 304.446
4087 | [8 empty] | 7.223345 | 6.194713 | 4.593604 | 6.003887 | 0.5336789 | 306.9416 | 305.9666 | 304.4489
4088 | [8 empty] | 7.256796 | 6.214964 | 4.650526 | 6.040762 | 0.5369567 | 306.9733 | 305.9857 | 304.5029
4089 | [8 empty] | 7.353545 | 6.182768 | 4.616688 | 6.051001 | 0.5378667 | 307.065 | 305.9552 | 304.4708
4090 | [8 empty] | 7.389863 | 6.222112 | 4.712536 | 6.10817 | 0.5429485 | 307.0994 | 305.9925 | 304.5616
4091 | [8 empty] | 7.443984 | 6.195615 | 4.763921 | 6.134507 | 0.5452895 | 307.1507 | 305.9674 | 304.6104
4092 | [8 empty] | 7.463366 | 6.156432 | 4.812955 | 6.144251 | 0.5461557 | 307.1691 | 305.9303 | 304.6568
4093 | [8 empty] | 7.48996 | 6.156013 | 4.780695 | 6.142223 | 0.5459754 | 307.1943 | 305.9299 | 304.6263
4094 | [8 empty] | 7.459664 | 6.128486 | 4.838262 | 6.142137 | 0.5459677 | 307.1656 | 305.9038 | 304.6808
4095 | [8 empty] | 7.526535 | 6.191783 | 4.828667 | 6.182328 | 0.5495403 | 307.2289 | 305.9638 | 304.6717
4096 | [8 empty] | 7.572414 | 6.214256 | 4.773548 | 6.186739 | 0.5499324 | 307.2724 | 305.9851 | 304.6195
4097 | [8 empty] | 7.620483 | 6.181835 | 4.84351 | 6.215276 | 0.5524689 | 307.318 | 305.9543 | 304.6858
4098 | [8 empty] | 7.586645 | 6.157881 | 4.755228 | 6.166585 | 0.5481408 | 307.2859 | 305.9316 | 304.6021
4099 | [8 empty] | 7.515363 | 6.047545 | 4.804488 | 6.122465 | 0.5442191 | 307.2184 | 305.8271 | 304.6488
4100 | [8 empty] | 7.600167 | 6.112903 | 4.748467 | 6.153846 | 0.5470085 | 307.2987 | 305.889 | 304.5957
4101 | [8 empty] | 7.62103 | 6.180546875 | 4.769748 | 6.190442 | 0.5502615 | 307.3185 | 305.953125 | 304.6159
4102 | [8 empty] | 7.586323 | 6.086438 | 4.70262 | 6.125127 | 0.5444557 | 307.2856 | 305.8639 | 304.5522
4103 | [8 empty] | 7.545112 | 5.99851 | 4.668073 | 6.070565 | 0.5396058 | 307.2466 | 305.7806 | 304.5195
4104 | [8 empty] | 7.574314 | 6.034248 | 4.707932 | 6.105498 | 0.5427109 | 307.2742 | 305.8145 | 304.5573
4105 | [8 empty] | 7.620547 | 6.101248 | 4.721068 | 6.147621 | 0.5464552 | 307.3181 | 305.878 | 304.5697
4106 | [8 empty] | 7.528338 | 6.083411 | 4.710218 | 6.107322 | 0.5428731 | 307.2307 | 305.8611 | 304.5594
4107 | [8 empty] | 7.48967 | 6.09732 | 4.802299 | 6.129763 | 0.5448678 | 307.194 | 305.8742 | 304.6467
4108 | [8 empty] | 7.407538 | 6.142137 | 4.874128 | 6.141268 | 0.5458905 | 307.1161 | 305.9167 | 304.7148
4109 | [8 empty] | 7.299327 | 6.136406 | 4.790289 | 6.075341 | 0.5400303 | 307.0136 | 305.9113 | 304.6353
4110 | [8 empty] | 7.34115 | 6.29378 | 4.731017 | 6.121982 | 0.5441762 | 307.0532 | 306.0605 | 304.5792
4111 | [8 empty] | 7.395497 | 6.298159 | 4.724642 | 6.139433 | 0.5457273 | 307.1047 | 306.0646 | 304.5731
4112 | [8 empty] | 7.44305 | 6.216156 | 4.682787 | 6.113998 | 0.5434665 | 307.1498 | 305.9869 | 304.5334
4113 | [8 empty] | 7.519226 | 6.206948 | 4.732852 | 6.153009 | 0.5469341 | 307.222 | 305.9781 | 304.5809
4114 | [8 empty] | 7.65094 | 6.214353 | 4.802009 | 6.222434 | 0.5531052 | 307.3469 | 305.9852 | 304.6465
4115 | [8 empty] | 7.667199 | 6.229517 | 4.654776 | 6.183831 | 0.5496739 | 307.3623 | 305.9995 | 304.5069
4116 | [8 empty] | 7.566297 | 6.151796 | 4.592799 | 6.103631 | 0.5425449 | 307.2666 | 305.9259 | 304.4482
4117 | [8 empty] | 7.517327 | 6.181384 | 4.590964 | 6.096558 | 0.5419163 | 307.2202 | 305.9539 | 304.4464
4118 | [8 empty] | 7.481814 | 6.105788 | 4.604325 | 6.063976 | 0.5390201 | 307.1866 | 305.8823 | 304.4591
4119 | [8 empty] | 7.500714 | 6.027487 | 4.571775 | 6.033325 | 0.5362956 | 307.2045 | 305.808 | 304.4282
4120 | [8 empty] | 7.446721 | 6.015896 | 4.556804 | 6.006474 | 0.5339088 | 307.1533 | 305.7971 | 304.414
4121 | [8 empty] | 7.359147 | 5.992039 | 4.546404 | 5.965864 | 0.530299 | 307.0703 | 305.7744 | 304.4042
4122 | [8 empty] | 7.309372 | 6.082349 | 4.56862 | 5.98678 | 0.5321583 | 307.0231 | 305.86 | 304.4252
4123 | [8 empty] | 7.26623 | 6.062709 | 4.538388 | 5.955776 | 0.5294023 | 306.9822 | 305.8414 | 304.3966
4124 | [8 empty] | 7.314234 | 6.069213 | 4.472128 | 5.951858 | 0.5290541 | 307.0277 | 305.8476 | 304.3338
4125 | [8 empty] | 7.375052 | 6.018343 | 4.622999 | 6.005465 | 0.5338191 | 307.0854 | 305.7994 | 304.4768
4126 | [8 empty] | 7.308857 | 5.967441 | 4.549914 | 5.942071 | 0.5281841 | 307.0226 | 305.7511 | 304.4075
4127 | [8 empty] | 7.328239 | 6.074042 | 4.497917 | 5.966733 | 0.5303763 | 307.041 | 305.8522 | 304.3582
4128 | [8 empty] | 7.432683 | 6.119761 | 4.47641 | 6.009618 | 0.5341883 | 307.14 | 305.8955 | 304.3378
4129 | [8 empty] | 7.518969 | 6.045098 | 4.504421 | 6.022829 | 0.5353626 | 307.2218 | 305.8247 | 304.3644
4130 | [8 empty] | 7.440507 | 5.986276 | 4.61437 | 6.013718 | 0.5345527 | 307.1474 | 305.769 | 304.4686
4131 | [8 empty] | 7.405671 | 5.97211 | 4.606933 | 5.994904 | 0.5328804 | 307.1144 | 305.7556 | 304.4615
4132 | [8 empty] | 7.364331 | 5.947448 | 4.538033 | 5.949937 | 0.5288833 | 307.0752 | 305.7322 | 304.3962
4133 | [8 empty] | 7.276243 | 5.905367 | 4.564885 | 5.915498 | 0.5258221 | 306.9917 | 305.6923 | 304.4217
4134 | [8 empty] | 7.260145 | 5.868954 | 4.628215 | 5.919104 | 0.5261426 | 306.9764 | 305.6578 | 304.4817
4135 | [8 empty] | 7.314105 | 5.860293 | 4.640642 | 5.938347 | 0.527853 | 307.0276 | 305.6496 | 304.4935
4136 | [8 empty] | 7.232424 | 5.871175 | 4.617171 | 5.906923 | 0.5250599 | 306.9502 | 305.6599 | 304.4713
4137 | [8 empty] | 7.226403 | 5.989367 | 4.639709 | 5.951826 | 0.5290512 | 306.9445 | 305.7719 | 304.4926
4138 | [8 empty] | 7.337898 | 6.040816 | 4.694538 | 6.024418 | 0.5355038 | 307.0501 | 305.8207 | 304.5446
4139 | [8 empty] | 7.390442 | 5.963224 | 4.725994 | 6.026553 | 0.5356936 | 307.0999 | 305.7471 | 304.5744
4140 | [8 empty] | 7.353127 | 5.957976 | 4.814984 | 6.042029 | 0.5370692 | 307.0646 | 305.7422 | 304.6588
4141 | [8 empty] | 7.396431 | 6.023559 | 4.7296 | 6.049863 | 0.5377656 | 307.1056 | 305.8043 | 304.5778
4142 | [8 empty] | 7.288542 | 6.078872 | 4.629148 | 5.998854 | 0.5332315 | 307.0034 | 305.8568 | 304.4826
4143 | [8 empty] | 7.322122 | 6.027487 | 4.629792 | 5.993134 | 0.532723 | 307.0352 | 305.808 | 304.4832
4144 | [8 empty] | 7.338832 | 6.056946 | 4.648015 | 6.014598 | 0.5346309 | 307.051 | 305.836 | 304.5005
4145 | [8 empty] | 7.283358 | 6.017281 | 4.623611 | 5.97475 | 0.5310889 | 306.9984 | 305.7984 | 304.4774
4146 | [8 empty] | 7.263686 | 5.952889 | 4.685845 | 5.967473 | 0.5304421 | 306.9798 | 305.7373 | 304.5363
4147 | [8 empty] | 7.276339 | 5.99777 | 4.586424 | 5.953511 | 0.529201 | 306.9918 | 305.7799 | 304.4421
4148 | [8 empty] | 7.359791 | 5.970951 | 4.544505 | 5.958416 | 0.5296369 | 307.0709 | 305.7545 | 304.4024
4149 | [8 empty] | 7.387641 | 6.076715 | 4.534685 | 5.99968 | 0.5333049 | 307.0973 | 305.8547 | 304.3931
4150 | [8 empty] | 7.327821 | 6.153084 | 4.486842 | 5.989249 | 0.5323777 | 307.0406 | 305.9271 | 304.3477
4151 | [8 empty] | 7.299295 | 6.202022 | 4.597854 | 6.033057 | 0.5362717 | 307.0135 | 305.9735 | 304.4529
4152 | [8 empty] | 7.267292 | 6.149027 | 4.617525 | 6.011282 | 0.5343361 | 306.9832 | 305.9232 | 304.4716
4153 | [8 empty] | 7.308986 | 6.078936 | 4.605162 | 5.997695 | 0.5331284 | 307.0227 | 305.8568 | 304.4599
4154 | [8 empty] | 7.239893 | 6.171661 | 4.628279 | 6.013278 | 0.5345136 | 306.9572 | 305.9447 | 304.4818
4155 | [8 empty] | 7.278561 | 6.285409 | 4.612374 | 6.058781 | 0.5385583 | 306.9939 | 306.0525 | 304.4667
4156 | [8 empty] | 7.297975 | 6.219182 | 4.683334 | 6.06683 | 0.5392738 | 307.0123 | 305.9897 | 304.534
4157 | [8 empty] | 7.216744 | 6.152536 | 4.711184 | 6.026821 | 0.5357175 | 306.9353 | 305.9266 | 304.5604
4158 | [8 empty] | 7.196268 | 6.209459 | 4.698016 | 6.034581 | 0.5364072 | 306.9159 | 305.9805 | 304.5479
4159 | [8 empty] | 7.29189 | 6.267508 | 4.676605 | 6.078668 | 0.540326 | 307.0065 | 306.0356 | 304.5276
4160 | [8 empty] | 7.295464 | 6.150669 | 4.755872 | 6.067335 | 0.5393187 | 307.0099 | 305.9248 | 304.6027
4161 | [8 empty] | 7.163267 | 6.042136 | 4.790193 | 5.998532 | 0.5332028 | 306.8846 | 305.8219 | 304.6353
4162 | [8 empty] | 7.151837 | 6.013224 | 4.73517 | 5.966744 | 0.5303772 | 306.8738 | 305.7945 | 304.5831
4163 | [8 empty] | 7.200131 | 6.001505 | 4.847373 | 6.016336 | 0.5347855 | 306.9196 | 305.7834 | 304.6895
4164 | [8 empty] | 7.121251 | 6.126522 | 4.848822 | 6.032198 | 0.5361954 | 306.8448 | 305.9019 | 304.6908
4165 | [8 empty] | 7.116422 | 6.228133 | 4.873291 | 6.072615 | 0.539788 | 306.8402 | 305.9982 | 304.714
4166 | [8 empty] | 7.202449 | 6.187566 | 4.950883 | 6.113633 | 0.543434 | 306.9218 | 305.9598 | 304.7876
4167 | [8 empty] | 7.231748 | 6.189304 | 4.836104 | 6.085719 | 0.5409528 | 306.9495 | 305.9614 | 304.6788
4168 | [8 empty] | 7.290634 | 6.196194 | 4.816916 | 6.101248 | 0.5423332 | 307.0053 | 305.968 | 304.6606
4169 | [8 empty] | 7.196396 | 6.191236 | 4.868622 | 6.085418 | 0.5409261 | 306.916 | 305.9633 | 304.7096
4170 | [8 empty] | 7.177014 | 6.14468 | 4.864727 | 6.062141 | 0.5388569 | 306.8976 | 305.9191 | 304.7059
4171 | [8 empty] | 7.159918 | 6.144584 | 4.795924 | 6.033475 | 0.5363089 | 306.8814 | 305.919 | 304.6407
4172 | [8 empty] | 7.191213 | 6.17546 | 4.791127 | 6.0526 | 0.5380089 | 306.9111 | 305.9483 | 304.6361
4173 | [8 empty] | 7.256957 | 6.188886 | 4.72345 | 6.056431 | 0.5383494 | 306.9734 | 305.961 | 304.572
4174 | [8 empty] | 7.261593 | 6.115285 | 4.666882 | 6.014587 | 0.53463 | 306.9778 | 305.8913 | 304.5184
4175 | [8 empty] | 7.262302 | 6.107269 | 4.597854 | 5.989141 | 0.5323681 | 306.9785 | 305.8837 | 304.4529
4176 | [8 empty] | 7.19073 | 6.158299 | 4.556965 | 5.968665 | 0.530548 | 306.9106 | 305.932 | 304.4142
4177 | [8 empty] | 7.301774 | 6.20009 | 4.633784 | 6.045216 | 0.5373525 | 307.0159 | 305.9716 | 304.487
4178 | [8 empty] | 7.285998 | 6.289402 | 4.616785 | 6.064062 | 0.5390277 | 307.0009 | 306.0563 | 304.4709
4179 | [8 empty] | 7.211432 | 6.251443 | 4.672903 | 6.045259 | 0.5373564 | 306.9303 | 306.0203 | 304.5241
4180 | [8 empty] | 7.190311 | 6.203921 | 4.619167 | 6.004467 | 0.5337304 | 306.9102 | 305.9753 | 304.4731
4181 | [8 empty] | 7.242244 | 6.281997 | 4.592574 | 6.038938 | 0.5367945 | 306.9595 | 306.0493 | 304.4479
4182 | [8 empty] | 7.288864 | 6.354599 | 4.72799 | 6.123817 | 0.5443393 | 307.0037 | 306.1181 | 304.5763
4183 | [8 empty] | 7.30641 | 6.284411 | 4.66846 | 6.086427 | 0.5410157 | 307.0203 | 306.0516 | 304.5199
4184 | [8 empty] | 7.423057 | 6.212163 | 4.584525 | 6.073248 | 0.5398443 | 307.1309 | 305.9831 | 304.4403
4185 | [8 empty] | 7.369772 | 6.239852 | 4.572354 | 6.06066 | 0.5387253 | 307.0804 | 306.0093 | 304.4288
4186 | [8 empty] | 7.416875 | 6.230129 | 4.545471 | 6.064158 | 0.5390363 | 307.125 | 306.0001 | 304.4033
4187 | [8 empty] | 7.54553 | 6.145196 | 4.523545 | 6.071424 | 0.5396821 | 307.2469 | 305.9196 | 304.3825
4188 | [8 empty] | 7.525633 | 6.063868 | 4.385134 | 5.991545 | 0.5325818 | 307.2281 | 305.8425 | 304.2513
4189 | [8 empty] | 7.510469 | 6.062838 | 4.408026 | 5.993778 | 0.5327802 | 307.2137 | 305.8416 | 304.273
4190 | [8 empty] | 7.511338 | 6.102858 | 4.370131 | 5.994776 | 0.532869 | 307.2145 | 305.8795 | 304.2371
4191 | [8 empty] | 7.547816 | 6.241719 | 4.40413 | 6.064555 | 0.5390716 | 307.2491 | 306.0111 | 304.2693
4192 | [8 empty] | 7.553934 | 6.287309 | 4.381593 | 6.074278 | 0.5399359 | 307.2549 | 306.0543 | 304.248
4193 | [8 empty] | 7.571352 | 6.23367 | 4.28713 | 6.030717 | 0.5360638 | 307.2714 | 306.0035 | 304.1584
4194 | [8 empty] | 7.512368 | 6.239111 | 4.283588 | 6.011689 | 0.5343724 | 307.2155 | 306.0086 | 304.1551
4195 | [8 empty] | 7.563174 | 6.264965 | 4.370775 | 6.066305 | 0.5392271 | 307.2637 | 306.0331 | 304.2377
4196 | [8 empty] | 7.598686 | 6.257463 | 4.448947 | 6.101699 | 0.5423732 | 307.2973 | 306.026 | 304.3118
4197 | [8 empty] | 7.639897 | 6.246549 | 4.370131 | 6.085526 | 0.5409356 | 307.3364 | 306.0157 | 304.2371
4198 | [8 empty] | 7.700587 | 6.281353 | 4.4465 | 6.142813 | 0.5460278 | 307.3939 | 306.0487 | 304.3095
4199 | [8 empty] | 7.600135 | 6.310297 | 4.485168 | 6.131866 | 0.5450548 | 307.2987 | 306.0761 | 304.3461
4200 | [8 empty] | 7.603226 | 6.299061 | 4.506449 | 6.136245 | 0.545444 | 307.3016 | 306.0655 | 304.3663
4201 | [8 empty] | 7.659118 | 6.21725 | 4.558188 | 6.144852 | 0.5462091 | 307.3546 | 305.9879 | 304.4153
4202 | [8 empty] | 7.636935 | 6.169697 | 4.564209 | 6.123614 | 0.5443212 | 307.3336 | 305.9428 | 304.4211
4203 | [8 empty] | 7.551712 | 6.066734 | 4.707481 | 6.108642 | 0.5429904 | 307.2528 | 305.8452 | 304.5569
4204 | [8 empty] | 7.533972 | 6.093006 | 4.620069 | 6.082349 | 0.5406532 | 307.236 | 305.8701 | 304.474
4205 | [8 empty] | 7.537803 | 6.140205 | 4.535071 | 6.071027 | 0.5396468 | 307.2396 | 305.9149 | 304.3934
4206 | [8 empty] | 7.495015 | 6.108878 | 4.508477 | 6.037457 | 0.5366628 | 307.1991 | 305.8852 | 304.3682
4207 | [8 empty] | 7.487771 | 6.002374 | 4.483204 | 5.991116 | 0.5325437 | 307.1922 | 305.7842 | 304.3443
4208 | [8 empty] | 7.557861 | 5.975136 | 4.534073 | 6.022357 | 0.5353206 | 307.2586 | 305.7584 | 304.3925
4209 | [8 empty] | 7.536419 | 6.031028 | 4.501974 | 6.02314 | 0.5353903 | 307.2383 | 305.8114 | 304.3621
4210 | [8 empty] | 7.541216 | 5.973269 | 4.497466 | 6.003984 | 0.5336874 | 307.2429 | 305.7567 | 304.3578
4211 | [8 empty] | 7.652775 | 5.863319 | 4.5654 | 6.027165 | 0.535748 | 307.3486 | 305.6524 | 304.4222
4212 | [8 empty] | 7.658571 | 5.848123 | 4.547177 | 6.017957 | 0.5349295 | 307.3541 | 305.638 | 304.4049
4213 | [8 empty] | 7.62528 | 5.786242 | 4.443441 | 5.951654 | 0.529036 | 307.3225 | 305.5794 | 304.3066
4214 | [8 empty] | 7.701263 | 5.723556 | 4.371 | 5.93194 | 0.5272835 | 307.3946 | 305.52 | 304.2379
4215 | [8 empty] | 7.736904 | 5.693195 | 4.36923 | 5.93311 | 0.5273875 | 307.4283 | 305.4912 | 304.2362
4216 | [8 empty] | 7.672383 | 5.672043 | 4.414851 | 5.919759 | 0.5262008 | 307.3671875 | 305.4711 | 304.2795
4217 | [8 empty] | 7.71369 | 5.729158 | 4.472547 | 5.971798 | 0.5308265 | 307.4063 | 305.5253 | 304.3342
4218 | [8 empty] | 7.55535 | 5.836371 | 4.548111 | 5.979944 | 0.5315506 | 307.2563 | 305.6269 | 304.4058
4219 | [8 empty] | 7.534874 | 5.896578 | 4.382945 | 5.938132 | 0.527834 | 307.2368 | 305.684 | 304.2492
4220 | [8 empty] | 7.558409 | 5.901311 | 4.369036 | 5.942919 | 0.5282594 | 307.2592 | 305.6884 | 304.2361
4221 | [8 empty] | 7.544243 | 5.978549 | 4.435264 | 5.986018 | 0.5320905 | 307.2457 | 305.7617 | 304.2988
4222 | [8 empty] | 7.49685 | 5.918085 | 4.473255 | 5.96273 | 0.5300204 | 307.2008 | 305.7043 | 304.3348
4223 | [8 empty] | 7.380172 | 5.924621 | 4.470583 | 5.925125 | 0.5266778 | 307.0902 | 305.7105 | 304.3323
4224 | [8 empty] | 7.3067 | 6.050121 | 4.464208 | 5.940343 | 0.5280305 | 307.0206 | 305.8295 | 304.3263
4225 | [8 empty] | 7.291954 | 6.182575 | 4.361889 | 5.945473 | 0.5284865 | 307.0066 | 305.955 | 304.2293
4226 | [8 empty] | 7.234967 | 6.111164 | 4.30062 | 5.882251 | 0.5228667 | 306.9526 | 305.8874 | 304.1712
4227 | [8 empty] | 7.205637 | 6.036953 | 4.227567 | 5.823385 | 0.5176343 | 306.9248 | 305.817 | 304.102
4228 | [8 empty] | 7.222089 | 5.920113 | 4.214012 | 5.785405 | 0.5142582 | 306.9404 | 305.7063 | 304.0891
4229 | [8 empty] | 7.284485 | 5.829513 | 4.224702 | 5.779567 | 0.5137393 | 306.9995 | 305.6204 | 304.0992
4230 | [8 empty] | 7.198135 | 5.716988 | 4.284071 | 5.733065 | 0.5096058 | 306.9177 | 305.5137 | 304.1555
4231 | [8 empty] | 7.120865 | 5.854337 | 4.425379 | 5.800194 | 0.5155728 | 306.8444 | 305.6439 | 304.2895
4232 | [8 empty] | 7.079686 | 5.980416 | 4.370292 | 5.810131 | 0.5164561 | 306.8054 | 305.7634 | 304.2372
4233 | [8 empty] | 7.080555 | 5.866088 | 4.320678 | 5.755774 | 0.5116243 | 306.8062 | 305.6551 | 304.1902
4234 | [8 empty] | 7.135127 | 5.7695 | 4.426635 | 5.777088 | 0.5135189 | 306.8579 | 305.5635 | 304.2906
4235 | [8 empty] | 7.306604 | 5.83035 | 4.419359 | 5.852104 | 0.520187 | 307.0205 | 305.6212 | 304.2838
4236 | [8 empty] | 7.303674 | 5.919695 | 4.382623 | 5.868664 | 0.521659 | 307.0177 | 305.7059 | 304.2489
4237 | [8 empty] | 7.278142 | 5.874491 | 4.425058 | 5.85923 | 0.5208205 | 306.9935 | 305.663 | 304.2892
4238 | [8 empty] | 7.332232 | 5.906784 | 4.484813 | 5.907943 | 0.5251505 | 307.0448 | 305.6936 | 304.3458
4239 | [8 empty] | 7.458376 | 5.972593 | 4.449559 | 5.960176 | 0.5297934 | 307.1643 | 305.756 | 304.3124
4240 | [8 empty] | 7.488093 | 6.057622 | 4.497338 | 6.014351 | 0.534609 | 307.1925 | 305.8366 | 304.3577
4241 | [8 empty] | 7.41021 | 6.058331 | 4.531787 | 6.00011 | 0.5333431 | 307.1187 | 305.8373 | 304.3903
4242 | [8 empty] | 7.333841 | 5.957396 | 4.543571 | 5.944936 | 0.5284388 | 307.0463 | 305.7416 | 304.4015
4243 | [8 empty] | 7.447043 | 5.893262 | 4.66949 | 6.003265 | 0.5336235 | 307.1536 | 305.6808 | 304.5208
4244 | [8 empty] | 7.518969 | 5.902856 | 4.816755 | 6.079526 | 0.5404023 | 307.2218 | 305.6899 | 304.6604
4245 | [8 empty] | 7.458022 | 5.944131 | 4.782369 | 6.061507 | 0.5388007 | 307.164 | 305.729 | 304.6278
4246 | [8 empty] | 7.395304 | 5.939785 | 4.806452 | 6.04718 | 0.5375271 | 307.1046 | 305.7249 | 304.6507
4247 | [8 empty] | 7.340313 | 5.942232 | 4.850721 | 6.044422 | 0.537282 | 307.0524 | 305.7272 | 304.6926
4248 | [8 empty] | 7.379077 | 5.944968 | 4.886137 | 6.070061 | 0.539561 | 307.0892 | 305.7298 | 304.7262
4249 | [8 empty] | 7.471995 | 5.853371 | 4.850786 | 6.058717 | 0.5385526 | 307.1772 | 305.643 | 304.6927
4250 | [8 empty] | 7.505511 | 5.811677 | 4.915661 | 6.077616 | 0.5402325 | 307.209 | 305.6035 | 304.7542
4251 | [8 empty] | 7.446399 | 5.659132 | 4.958997 | 6.021509 | 0.5352453 | 307.153 | 305.4589 | 304.7953
4252 | [8 empty] | 7.407924 | 5.503174 | 4.901173 | 5.937424 | 0.527771 | 307.1165 | 305.3111 | 304.7404
4253 | [8 empty] | 7.392309 | 5.679319 | 4.840741 | 5.97079 | 0.5307369 | 307.1017 | 305.478 | 304.6832
4254 | [8 empty] | 7.317325 | 5.878484 | 4.791352 | 5.99572 | 0.5329529 | 307.0306 | 305.6668 | 304.6364
4255 | [8 empty] | 7.287028 | 5.993198 | 4.894766 | 6.058331 | 0.5385183 | 307.0019 | 305.7755 | 304.734375
4256 | [8 empty] | 7.276049 | 6.022142 | 4.922261 | 6.073484 | 0.5398653 | 306.9915 | 305.803 | 304.7604
4257 | [8 empty] | 7.187993 | 5.974846 | 4.890516 | 6.017785 | 0.5349142 | 306.9081 | 305.7581 | 304.7303
4258 | [8 empty] | 7.203351 | 6.092813 | 4.817978 | 6.038047 | 0.5367153 | 306.9226 | 305.87 | 304.6616
4259 | [8 empty] | 7.395078 | 6.185473 | 4.791223 | 6.123925 | 0.5443489 | 307.1043 | 305.9578 | 304.6362
4260 | [8 empty] | 7.405542 | 6.109361 | 4.892351 | 6.135751 | 0.5454001 | 307.1143 | 305.8857 | 304.7321
4261 | [8 empty] | 7.396076 | 6.035697 | 4.900271 | 6.110681 | 0.5431717 | 307.1053 | 305.8158 | 304.7396
4262 | [8 empty] | 7.38587 | 6.057816 | 4.852685 | 6.09879 | 0.5421147 | 307.0956 | 305.8368 | 304.6945
4263 | [8 empty] | 7.52251 | 6.05598 | 4.814855 | 6.131115 | 0.544988 | 307.2251 | 305.8351 | 304.6586
4264 | [8 empty] | 7.564784 | 5.988658 | 4.840193 | 6.131212 | 0.5449966 | 307.2652 | 305.7712 | 304.6826
4265 | [8 empty] | 7.551841 | 5.960165 | 4.783078 | 6.098361 | 0.5420765 | 307.2529 | 305.7442 | 304.6285
4266 | [8 empty] | 7.433005 | 6.014254 | 4.779311 | 6.075523 | 0.5400465 | 307.1403 | 305.7955 | 304.6249
4267 | [8 empty] | 7.409985 | 6.037307 | 4.79338 | 6.080224 | 0.5404644 | 307.1185 | 305.8174 | 304.6383
4268 | [8 empty] | 7.510759 | 6.093006 | 4.74676 | 6.116842 | 0.5437193 | 307.214 | 305.8701 | 304.5941
4269 | [8 empty] | 7.552871 | 6.06931 | 4.848114 | 6.156765 | 0.547268 | 307.2539 | 305.8477 | 304.6902
4270 | [8 empty] | 7.544693 | 5.980448 | 4.864952 | 6.130031 | 0.5448917 | 307.2462 | 305.7635 | 304.7061
4271 | [8 empty] | 7.44817 | 5.966153 | 4.749336 | 6.054553 | 0.5381825 | 307.1547 | 305.7499 | 304.5965
4272 | [8 empty] | 7.480301 | 5.961807 | 4.690707 | 6.044272 | 0.5372686 | 307.1851 | 305.7458 | 304.541
4273 | [8 empty] | 7.566393 | 5.945065 | 4.709542 | 6.073667 | 0.5398815 | 307.2667 | 305.7299 | 304.5588
4274 | [8 empty] | 7.490572 | 6.000024 | 4.731532 | 6.074042 | 0.5399149 | 307.1949 | 305.782 | 304.5797
4275 | [8 empty] | 7.466071 | 6.019792 | 4.733496 | 6.073119 | 0.5398328 | 307.1716 | 305.8008 | 304.5815
4276 | [8 empty] | 7.511821 | 5.906784 | 4.741802 | 6.053469 | 0.5380861 | 307.215 | 305.6936 | 304.5894
4277 | [8 empty] | 7.59054 | 5.893519 | 4.644119 | 6.042726 | 0.5371312 | 307.2896 | 305.6811 | 304.4968
4278 | [8 empty] | 7.540862 | 5.868664 | 4.643186 | 6.01757 | 0.5348952 | 307.2425 | 305.6575 | 304.4959
4279 | [8 empty] | 7.465169 | 5.909971 | 4.629889 | 6.001676 | 0.5334823 | 307.1708 | 305.6967 | 304.4833
4280 | [8 empty] | 7.39511 | 5.943326 | 4.668234 | 6.002224 | 0.533531 | 307.1044 | 305.7283 | 304.5197
4281 | [8 empty] | 7.292824 | 6.005465 | 4.796375 | 6.031554 | 0.5361382 | 307.0074 | 305.7872 | 304.6411
4282 | [8 empty] | 7.294949 | 6.032864 | 4.825093 | 6.050969 | 0.5378639 | 307.0094 | 305.8131 | 304.6683
4283 | [8 empty] | 7.460211 | 5.982026 | 4.803554 | 6.08193 | 0.540616 | 307.1661 | 305.765 | 304.6479
4284 | [8 empty] | 7.503032 | 5.969663 | 4.786941 | 6.086545 | 0.5410262 | 307.2067 | 305.7532 | 304.6322
4285 | [8 empty] | 7.462626 | 6.091235 | 4.789774 | 6.114545 | 0.5435151 | 307.1684 | 305.8685 | 304.6349
4286 | [8 empty] | 7.467326 | 6.081415 | 4.896343 | 6.148362 | 0.546521 | 307.1728 | 305.8592 | 304.7359
4287 | [8 empty] | 7.541023 | 5.943294 | 4.842608 | 6.108975 | 0.54302 | 307.2427 | 305.7282 | 304.6849
4288 | [8 empty] | 7.502195 | 5.916056 | 4.698531 | 6.038927 | 0.5367935 | 307.2059 | 305.7024 | 304.5484
4289 | [8 empty] | 7.459535 | 6.025716 | 4.889582 | 6.124944 | 0.5444395 | 307.1654 | 305.8064 | 304.7295
4290 | [8 empty] | 7.335387 | 5.983861 | 4.993092 | 6.104113 | 0.5425879 | 307.0478 | 305.7667 | 304.8276
4291 | [8 empty] | 7.388864 | 5.861742 | 4.927316 | 6.059307 | 0.5386051 | 307.0984 | 305.6509 | 304.7652
4292 | [8 empty] | 7.484841 | 5.826133 | 4.853136 | 6.054703 | 0.5381958 | 307.1894 | 305.6171875 | 304.6949
4293 | [8 empty] | 7.4539 | 5.861387 | 4.891804 | 6.069031 | 0.5394694 | 307.1601 | 305.6506 | 304.7316
4294 | [8 empty] | 7.488415 | 5.932895 | 4.895635 | 6.105648 | 0.5427243 | 307.1928 | 305.7184 | 304.7352
4295 | [8 empty] | 7.42061 | 5.983443 | 4.896569 | 6.100207 | 0.5422406 | 307.1285 | 305.7663 | 304.7361
4296 | [8 empty] | 7.420159 | 5.895 | 4.911701 | 6.07562 | 0.5400551 | 307.1281 | 305.6825 | 304.7504
4297 | [8 empty] | 7.547011 | 5.882766 | 4.774674 | 6.06815 | 0.5393912 | 307.2484 | 305.6709 | 304.6205
4298 | [8 empty] | 7.557024 | 5.871561 | 4.696535 | 6.041707 | 0.5370406 | 307.2578 | 305.6602 | 304.5465
4299 | [8 empty] | 7.573541 | 5.914543 | 4.675961 | 6.054682 | 0.5381939 | 307.2735 | 305.701 | 304.527
4300 | [8 empty] | 7.574088 | 5.948349 | 4.655066 | 6.059168 | 0.5385927 | 307.274 | 305.733 | 304.5072
4301 | [8 empty] | 7.635261 | 6.005336 | 4.65146 | 6.097352 | 0.5419869 | 307.332 | 305.787 | 304.5038
4302 | [8 empty] | 7.618261 | 6.085472 | 4.649722 | 6.117818 | 0.5438061 | 307.3159 | 305.863 | 304.5021
4303 | [8 empty] | 7.575151 | 6.125105 | 4.624834 | 6.108363 | 0.5429656 | 307.275 | 305.9006 | 304.4785
4304 | [8 empty] | 7.550682 | 6.118151 | 4.660861 | 6.109898 | 0.543102 | 307.2518 | 305.894 | 304.5127
4305 | [8 empty] | 7.587965 | 6.061196 | 4.654937 | 6.101366 | 0.5423437 | 307.2872 | 305.84 | 304.507
4306 | [8 empty] | 7.554932 | 6.016089 | 4.71553 | 6.095517 | 0.5418237 | 307.2559 | 305.7972 | 304.5645
4307 | [8 empty] | 7.690541 | 6.002986 | 4.794797 | 6.162775 | 0.5478022 | 307.3844 | 305.7848 | 304.6396
4308 | [8 empty] | 7.799525 | 6.174719 | 4.73459 | 6.236278 | 0.5543358 | 307.4877 | 305.9476 | 304.5826
4309 | [8 empty] | 7.732139 | 6.187727 | 4.743026 | 6.220964 | 0.5529745 | 307.4238 | 305.9599 | 304.5905
4310 | [8 empty] | 7.711855 | 6.087661 | 4.742704 | 6.18074 | 0.5493991 | 307.4046 | 305.8651 | 304.5902
4311 | [8 empty] | 7.713433 | 6.005433 | 4.858674 | 6.192513 | 0.5504456 | 307.4061 | 305.7871 | 304.7002
4312 | [8 empty] | 7.680979 | 6.244681 | 4.957065 | 6.294242 | 0.5594882 | 307.3753 | 306.0139 | 304.7934
4313 | [8 empty] | 7.709795 | 6.062323 | 4.901945 | 6.224688 | 0.5533056 | 307.4026 | 305.8411 | 304.7412
4314 | [8 empty] | 7.696272 | 5.895129 | 4.872518 | 6.15464 | 0.5470791 | 307.3898 | 305.6826 | 304.7133
4315 | [8 empty] | 7.650972 | 5.823074 | 4.897502 | 6.12385 | 0.5443422 | 307.3469 | 305.6143 | 304.737
4316 | [8 empty] | 7.744244 | 5.852179 | 4.924161 | 6.173528 | 0.5487581 | 307.4353 | 305.6419 | 304.7622
4317 | [8 empty] | 7.71823 | 5.757169 | 4.905294 | 6.126898 | 0.5446131 | 307.4106 | 305.5518 | 304.7444
4318 | [8 empty] | 7.672834 | 5.708263 | 4.871713 | 6.08427 | 0.540824 | 307.3676 | 305.5055 | 304.7125
4319 | [8 empty] | 7.607411 | 5.693614 | 4.907483 | 6.069503 | 0.5395114 | 307.3056 | 305.4916 | 304.7464
4320 | [8 empty] | 7.57396 | 5.676164 | 4.917689 | 6.055937 | 0.5383056 | 307.2739 | 305.475 | 304.7561
4321 | [8 empty] | 7.695789 | 5.718147 | 4.909189 | 6.107709 | 0.5429074 | 307.3894 | 305.5148 | 304.748
4322 | [8 empty] | 7.636838 | 5.855946 | 4.845924 | 6.112903 | 0.5433692 | 307.3335 | 305.6454 | 304.6881
4323 | [8 empty] | 7.549201 | 5.871465 | 4.755357 | 6.058674 | 0.5385488 | 307.2504 | 305.6602 | 304.6022
4324 | [8 empty] | 7.462948 | 5.881317 | 4.822228 | 6.055497 | 0.5382664 | 307.1687 | 305.6695 | 304.6656
4325 | [8 empty] | 7.514558 | 5.898542 | 4.928636 | 6.113912 | 0.5434588 | 307.2176 | 305.6858 | 304.7665
4326 | [8 empty] | 7.387544 | 5.884214 | 4.944573 | 6.072111 | 0.5397432 | 307.0972 | 305.6722 | 304.7816
4327 | [8 empty] | 7.226983 | 5.903275 | 4.93617 | 6.022142 | 0.5353015 | 306.945 | 305.6903 | 304.7736
4328 | [8 empty] | 7.152545 | 5.987854 | 4.968527 | 6.036309 | 0.5365608 | 306.8745 | 305.7705 | 304.8043
4329 | [8 empty] | 7.097168 | 6.014319 | 4.957258 | 6.022915 | 0.5353702 | 306.822 | 305.7956 | 304.7936
4330 | [8 empty] | 7.104219 | 5.978291 | 5.002365 | 6.028292 | 0.5358482 | 306.8286 | 305.7614 | 304.8364
4331 | [8 empty] | 7.319836 | 5.886822 | 4.934141 | 6.046933 | 0.5375052 | 307.033 | 305.6747 | 304.7717
4332 | [8 empty] | 7.458955 | 5.829868 | 5.010188 | 6.09967 | 0.5421929 | 307.1649 | 305.6207 | 304.8438
4333 | [8 empty] | 7.410468 | 5.818406 | 5.033595 | 6.08749 | 0.5411102 | 307.1189 | 305.6099 | 304.866
4334 | [8 empty] | 7.420384 | 5.898349 | 4.967818 | 6.095517 | 0.5418237 | 307.1283 | 305.6856 | 304.8036
4335 | [8 empty] | 7.561918 | 6.096097 | 4.900464 | 6.18616 | 0.5498809 | 307.2625 | 305.8731 | 304.7398
4336 | [8 empty] | 7.608377 | 6.132027 | 4.815467 | 6.18529 | 0.5498036 | 307.3065 | 305.9071 | 304.6592
4337 | [8 empty] | 7.600264 | 5.996031 | 4.906195 | 6.167497 | 0.5482219 | 307.2988 | 305.7782 | 304.7452
4338 | [8 empty] | 7.497816 | 6.022078 | 4.877509 | 6.132467 | 0.5451082 | 307.2017 | 305.8029 | 304.718
4339 | [8 empty] | 7.461273 | 6.11168 | 4.900368 | 6.157774 | 0.5473576 | 307.1671 | 305.8878 | 304.7397
4340 | [8 empty] | 7.488318 | 6.088885 | 4.804327 | 6.127177 | 0.5446379 | 307.1927 | 305.8662 | 304.6487
4341 | [8 empty] | 7.268902 | 5.991009 | 4.839421 | 6.03311 | 0.5362765 | 306.9847 | 305.7735 | 304.6819
4342 | [8 empty] | 7.07344 | 6.056174 | 4.748885 | 5.9595 | 0.5297333 | 306.7995 | 305.8352 | 304.5961
4343 | [8 empty] | 7.032744 | 6.086373 | 4.630855 | 5.916657 | 0.5259251 | 306.7609 | 305.8639 | 304.4842
4344 | [8 empty] | 7.078334 | 6.047384 | 4.640256 | 5.921991 | 0.5263992 | 306.8041 | 305.8269 | 304.4931
4345 | [8 empty] | 7.133711 | 6.049895 | 4.629374 | 5.93766 | 0.527792 | 306.8566 | 305.8293 | 304.4828
4346 | [8 empty] | 7.081972 | 5.944582 | 4.706258 | 5.910937 | 0.5254166 | 306.8076 | 305.7295 | 304.5557
4347 | [8 empty] | 7.037316 | 5.883764 | 4.742317 | 5.887799 | 0.5233599 | 306.7652 | 305.6718 | 304.5899
4348 | [8 empty] | 7.064779 | 5.949057 | 4.640513 | 5.884783 | 0.5230918 | 306.7913 | 305.7337 | 304.4934
4349 | [8 empty] | 7.213171 | 5.987435 | 4.613984 | 5.938197 | 0.5278397 | 306.9319 | 305.7701 | 304.4682
4350 | [8 empty] | 7.108083 | 5.928355 | 4.640739 | 5.892392 | 0.5237682 | 306.8323 | 305.7141 | 304.4936
4351 | [8 empty] | 7.107503 | 5.919308 | 4.665948 | 5.897587 | 0.5242299 | 306.8318 | 305.7055 | 304.5175
4352 | [8 empty] | 7.152417 | 5.940429 | 4.637036 | 5.909961 | 0.5253298 | 306.8743 | 305.7255 | 304.4901
4353 | [8 empty] | 7.157471 | 5.971434 | 4.614274 | 5.914393 | 0.5257238 | 306.8791 | 305.7549 | 304.4685
4354 | [8 empty] | 7.12015625 | 5.98589 | 4.526636 | 5.877561 | 0.5224498 | 306.84375 | 305.7686 | 304.3854
4355 | [8 empty] | 7.246365 | 5.94748 | 4.574834 | 5.922893 | 0.5264793 | 306.9634 | 305.7322 | 304.4311
4356 | [8 empty] | 7.393597 | 6.020372 | 4.614402 | 6.009457 | 0.534174 | 307.1029 | 305.8013 | 304.4686
4357 | [8 empty] | 7.294916 | 6.072175 | 4.583301 | 5.983464 | 0.5318635 | 307.0094 | 305.8504 | 304.4391
4358 | [8 empty] | 7.251645 | 6.049412 | 4.648981 | 5.983346 | 0.531853 | 306.9684 | 305.8288 | 304.5014
4359 | [8 empty] | 7.306893 | 5.92945 | 4.629985 | 5.955443 | 0.5293727 | 307.0208 | 305.7151 | 304.4834
4360 | [8 empty] | 7.317937 | 5.835759 | 4.583591 | 5.912429 | 0.5255492 | 307.0312 | 305.6263 | 304.4394
4361 | [8 empty] | 7.260402 | 5.924975 | 4.603746 | 5.929707 | 0.5270851 | 306.9767 | 305.7109 | 304.4585
4362 | [8 empty] | 7.18883 | 6.030578 | 4.590191 | 5.936533 | 0.5276918 | 306.9088 | 305.811 | 304.4457
4363 | [8 empty] | 7.171734 | 5.943198 | 4.612439 | 5.909123 | 0.5252554 | 306.8926 | 305.7281 | 304.4668
4364 | [8 empty] | 7.346527 | 5.909231 | 4.616817 | 5.957525 | 0.5295578 | 307.0583 | 305.696 | 304.4709
4365 | [8 empty] | 7.353706 | 5.980416 | 4.490255 | 5.941459 | 0.5281297 | 307.0651 | 305.7634 | 304.351
4366 | [8 empty] | 7.336256 | 6.066283 | 4.451555 | 5.951365 | 0.5290102 | 307.0486 | 305.8448 | 304.3143
4367 | [8 empty] | 7.262463 | 5.995677 | 4.495567 | 5.917902 | 0.5260358 | 306.9786 | 305.7779 | 304.356
4368 | [8 empty] | 7.2246 | 5.947576 | 4.475477 | 5.882551 | 0.5228934 | 306.9427 | 305.7323 | 304.3369
4369 | [8 empty] | 7.319901 | 5.985729 | 4.438902 | 5.914844 | 0.5257639 | 307.0331 | 305.7685 | 304.3023
4370 | [8 empty] | 7.42193 | 5.910293 | 4.48491 | 5.939044 | 0.5279151 | 307.1298 | 305.697 | 304.3459
4371 | [8 empty] | 7.452258 | 5.975555 | 4.475573 | 5.967795 | 0.5304707 | 307.1585 | 305.7588 | 304.337
4372 | [8 empty] | 7.322347 | 6.004016 | 4.484266 | 5.936876 | 0.5277224 | 307.0354 | 305.7858 | 304.3453
4373 | [8 empty] | 7.37238 | 5.915702 | 4.47509 | 5.921057 | 0.5263162 | 307.0828 | 305.7021 | 304.3366
4374 | [8 empty] | 7.38059 | 5.902534 | 4.372675 | 5.885266 | 0.5231348 | 307.0906 | 305.6896 | 304.2395
4375 | [8 empty] | 7.316005 | 5.917054 | 4.322803 | 5.851954 | 0.5201737 | 307.0294 | 305.7034 | 304.1922
4376 | [8 empty] | 7.302064 | 5.950281 | 4.387581 | 5.879975 | 0.5226645 | 307.0162 | 305.7349 | 304.2536
4377 | [8 empty] | 7.305477 | 5.880415 | 4.372353 | 5.852748 | 0.5202443 | 307.0194 | 305.6686 | 304.2392
4378 | [8 empty] | 7.234935 | 5.92491 | 4.344117 | 5.834654 | 0.5186359 | 306.9525 | 305.7108 | 304.2124
4379 | [8 empty] | 7.252482 | 5.860744 | 4.369165 | 5.827464 | 0.5179968 | 306.9692 | 305.65 | 304.2362
4380 | [8 empty] | 7.442922 | 5.764735 | 4.332784 | 5.846813 | 0.5197167 | 307.1497 | 305.559 | 304.2017
4381 | [8 empty] | 7.388897 | 5.781187 | 4.391284 | 5.853789 | 0.5203368 | 307.0985 | 305.5746 | 304.2571
4382 | [8 empty] | 7.315844 | 5.852115 | 4.358122 | 5.842027 | 0.5192913 | 307.0292 | 305.6418 | 304.2257
4383 | [8 empty] | 7.377886 | 5.92446 | 4.349397 | 5.883914 | 0.5230146 | 307.088 | 305.7104 | 304.2174
4384 | [8 empty] | 7.449007 | 6.025813 | 4.497885 | 5.990901 | 0.5325246 | 307.1555 | 305.8065 | 304.3582
4385 | [8 empty] | 7.350133 | 6.05862 | 4.397723 | 5.935492 | 0.5275993 | 307.0617 | 305.8376 | 304.2632
4386 | [8 empty] | 7.309952 | 5.951118 | 4.370228 | 5.877099 | 0.5224088 | 307.0237 | 305.7357 | 304.2372
4387 | [8 empty] | 7.272894 | 5.875328 | 4.391187 | 5.84647 | 0.5196862 | 306.9885 | 305.6638 | 304.257
4388 | [8 empty] | 7.306282 | 6.035343 | 4.401297 | 5.914307 | 0.5257162 | 307.0202 | 305.8155 | 304.2666
4389 | [8 empty] | 7.319611 | 6.050089 | 4.505741 | 5.95848 | 0.5296427 | 307.0328 | 305.8295 | 304.3656
4390 | [8 empty] | 7.240763 | 5.966025 | 4.465786 | 5.890858 | 0.5236318 | 306.9581 | 305.7498 | 304.3278
4391 | [8 empty] | 7.191567 | 5.995774 | 4.381239 | 5.856193 | 0.5205505 | 306.9114 | 305.778 | 304.2476
4392 | [8 empty] | 7.223119 | 6.054564 | 4.448303 | 5.908662 | 0.5252144 | 306.9413 | 305.8337 | 304.3112
4393 | [8 empty] | 7.247717 | 6.037564 | 4.429919 | 5.905067 | 0.5248948 | 306.9647 | 305.8176 | 304.2938
4394 | [8 empty] | 7.353384 | 5.974814 | 4.372675 | 5.900291 | 0.5244703 | 307.0648 | 305.7581 | 304.2395
4395 | [8 empty] | 7.215553 | 5.961936 | 4.273897 | 5.817129 | 0.5170781 | 306.9342 | 305.7459 | 304.1459
4396 | [8 empty] | 7.064425 | 5.878999 | 4.353164 | 5.765529 | 0.5124915 | 306.7909 | 305.6673 | 304.221
4397 | [8 empty] | 7.015905 | 5.864221 | 4.402971 | 5.761032 | 0.5120918 | 306.7449 | 305.6533 | 304.2682
4398 | [8 empty] | 7.052126 | 5.921562 | 4.379983 | 5.784557 | 0.5141828 | 306.7793 | 305.7076 | 304.2464
4399 | [8 empty] | 6.984514 | 5.908587 | 4.403132 | 5.765411 | 0.512481 | 306.7152 | 305.6953 | 304.2684
4400 | [8 empty] | 6.94971 | 5.980094 | 4.291058 | 5.740287 | 0.5102478 | 306.6822 | 305.7631 | 304.1621
4401 | [8 empty] | 6.975564 | 6.003179 | 4.270871 | 5.749871 | 0.5110997 | 306.7067 | 305.785 | 304.143
4402 | [8 empty] | 6.951417 | 6.00891 | 4.388418 | 5.782915 | 0.5140369 | 306.6838 | 305.7904 | 304.2544
4403 | [8 empty] | 6.898776 | 6.006881 | 4.482721 | 5.796126 | 0.5152112 | 306.6339 | 305.7885 | 304.3438
4404 | [8 empty] | 6.970606 | 6.085569 | 4.472836 | 5.843004 | 0.5193781 | 306.702 | 305.8631 | 304.3344
4405 | [8 empty] | 7.002093 | 6.024364 | 4.508799 | 5.845086 | 0.5195632 | 306.7318 | 305.8051 | 304.3685
4406 | [8 empty] | 6.895202 | 5.895612 | 4.588871 | 5.793228 | 0.5149536 | 306.6305 | 305.683 | 304.4444
4407 | [8 empty] | 6.841628 | 5.883377 | 4.648401 | 5.791136 | 0.5147676 | 306.5797 | 305.6714 | 304.5009
4408 | [8 empty] | 6.895685 | 5.887756 | 4.605162 | 5.796201 | 0.5152179 | 306.631 | 305.6756 | 304.4599
4409 | [8 empty] | 6.860012 | 5.913835 | 4.639032 | 5.804293 | 0.5159372 | 306.5972 | 305.7003 | 304.492
4410 | [8 empty] | 6.821087 | 5.942779 | 4.716432 | 5.826766 | 0.5179348 | 306.5603 | 305.7278 | 304.5653
4411 | [8 empty] | 6.908628 | 6.060713 | 4.678312 | 5.882551 | 0.5228934 | 306.6432 | 305.8395 | 304.5292
4412 | [8 empty] | 6.972505 | 6.096741 | 4.635426 | 5.901557 | 0.5245829 | 306.7038 | 305.8737 | 304.4886
4413 | [8 empty] | 7.120414 | 5.980931 | 4.608865 | 5.903403 | 0.524747 | 306.844 | 305.7639 | 304.4634
4414 | [8 empty] | 7.020864 | 5.925941 | 4.546179 | 5.830994 | 0.5183106 | 306.7496 | 305.7118 | 304.404
4415 | [8 empty] | 7.01568 | 6.065736 | 4.577345 | 5.886254 | 0.5232225 | 306.7447 | 305.8443 | 304.4335
4416 | [8 empty] | 7.204478 | 6.036341 | 4.689419 | 5.976746 | 0.5312663 | 306.9237 | 305.8164 | 304.5397
4417 | [8 empty] | 7.312978 | 5.877389 | 4.549656 | 5.913341 | 0.5256303 | 307.0265 | 305.6658 | 304.4073
4418 | [8 empty] | 7.406765 | 5.862225 | 4.540577 | 5.936522 | 0.5276909 | 307.1154 | 305.6514 | 304.3987
4419 | [8 empty] | 7.369193 | 5.940751 | 4.614113 | 5.974685 | 0.5310831 | 307.0798 | 305.7258 | 304.4684
4420 | [8 empty] | 7.384325 | 5.859681 | 4.535071 | 5.926359 | 0.5267875 | 307.0941 | 305.649 | 304.3934
4421 | [8 empty] | 7.432941 | 5.761387 | 4.442862 | 5.879063 | 0.5225834 | 307.1402 | 305.5558 | 304.306
4422 | [8 empty] | 7.512787 | 5.787176 | 4.426764 | 5.908909 | 0.5252363 | 307.2159 | 305.5803 | 304.2908
4423 | [8 empty] | 7.528241 | 5.821593 | 4.404742 | 5.918192 | 0.5260615 | 307.2306 | 305.6129 | 304.2699
4424 | [8 empty] | 7.435001 | 5.955046 | 4.333299 | 5.907782 | 0.5251362 | 307.1422 | 305.7394 | 304.2022
4425 | [8 empty] | 7.431911 | 6.00833 | 4.32203 | 5.920757 | 0.5262895 | 307.1393 | 305.7899 | 304.1915
4426 | [8 empty] | 7.402677 | 5.891652 | 4.298173 | 5.864167 | 0.5212593 | 307.1115 | 305.6793 | 304.1689
4427 | [8 empty] | 7.424023 | 5.800473 | 4.38742 | 5.870638 | 0.5218345 | 307.1318 | 305.5929 | 304.2535
4428 | [8 empty] | 7.50052 | 5.766763 | 4.472257 | 5.91318 | 0.525616 | 307.2043 | 305.5609 | 304.3339
4429 | [8 empty] | 7.525698 | 5.732346 | 4.576637 | 5.944893 | 0.528435 | 307.2281 | 305.5283 | 304.4328
4430 | [8 empty] | 7.350841 | 5.685404 | 4.533816 | 5.856687 | 0.5205944 | 307.0624 | 305.4838 | 304.3922
4431 | [8 empty] | 7.388961 | 5.712674 | 4.536005 | 5.879213 | 0.5225967 | 307.0985 | 305.5096 | 304.3943
4432 | [8 empty] | 7.54054 | 5.776132 | 4.592058 | 5.969577 | 0.5306291 | 307.2422 | 305.5698 | 304.4474
4433 | [8 empty] | 7.50242 | 5.850441 | 4.60513 | 5.985997 | 0.5320886 | 307.2061 | 305.6402 | 304.4598
4434 | [8 empty] | 7.478595 | 5.842617 | 4.612728 | 5.97798 | 0.531376 | 307.1835 | 305.6328125 | 304.467
4435 | [8 empty] | 7.541602 | 5.858232 | 4.650204 | 6.01668 | 0.534816 | 307.2432 | 305.6476 | 304.5026
4436 | [8 empty] | 7.569259 | 5.878612 | 4.671711 | 6.039861 | 0.5368765 | 307.2694 | 305.6669 | 304.5229
4437 | [8 empty] | 7.641732 | 5.87198 | 4.573095 | 6.028936 | 0.5359054 | 307.3381 | 305.6606 | 304.4295
4438 | [8 empty] | 7.582524 | 6.054628 | 4.546501 | 6.061218 | 0.5387749 | 307.282 | 305.8338 | 304.4043
4439 | [8 empty] | 7.536934 | 6.056592 | 4.511472 | 6.034999 | 0.5364444 | 307.2388 | 305.8356 | 304.3711
4440 | [8 empty] | 7.465877 | 5.976907 | 4.553391 | 5.998725 | 0.53322 | 307.1714 | 305.7601 | 304.4108
4441 | [8 empty] | 7.486837 | 6.005948 | 4.613211 | 6.035332 | 0.536474 | 307.1913 | 305.7876 | 304.4675
4442 | [8 empty] | 7.448298 | 6.114835 | 4.547853 | 6.036995 | 0.5366218 | 307.1548 | 305.8908 | 304.4055
4443 | [8 empty] | 7.406476 | 6.06815 | 4.385392 | 5.953339 | 0.5291857 | 307.1151 | 305.8466 | 304.2516
4444 | [8 empty] | 7.260434 | 6.007815 | 4.460022 | 5.909424 | 0.5252821 | 306.9767 | 305.7894 | 304.3223
4445 | [8 empty] | 7.262624 | 6.030739 | 4.510248 | 5.934537 | 0.5275144 | 306.9788 | 305.8111 | 304.3699
4446 | [8 empty] | 7.298555 | 6.093167 | 4.429951 | 5.940558 | 0.5280496 | 307.0128 | 305.8703 | 304.2938
4447 | [8 empty] | 7.248393 | 5.939012 | 4.310214 | 5.83254 | 0.518448 | 306.9653 | 305.7242 | 304.1803
4448 | [8 empty] | 7.273603 | 5.789268 | 4.31044 | 5.791104 | 0.5147648 | 306.9892 | 305.5822 | 304.1805
4449 | [8 empty] | 7.365136 | 5.703917 | 4.375637 | 5.814896 | 0.5168797 | 307.076 | 305.5013 | 304.2423
4450 | [8 empty] | 7.421479 | 5.627419 | 4.25371 | 5.767536 | 0.5126699 | 307.1294 | 305.4288 | 304.1267
4451 | [8 empty] | 7.402065 | 5.599086 | 4.21588 | 5.73901 | 0.5101343 | 307.111 | 305.402 | 304.0909
4452 | [8 empty] | 7.364621 | 5.622815 | 4.144662 | 5.710699 | 0.5076177 | 307.0755 | 305.4245 | 304.0234
4453 | [8 empty] | 7.346977 | 5.576388 | 4.168906 | 5.697424 | 0.5064377 | 307.0587 | 305.3805 | 304.0464
4454 | [8 empty] | 7.333841 | 5.539846 | 4.330433 | 5.734707 | 0.5097517 | 307.0463 | 305.3458 | 304.1995
4455 | [8 empty] | 7.360725 | 5.509356 | 4.410988 | 5.760356 | 0.5120317 | 307.0718 | 305.3169 | 304.2758
4456 | [8 empty] | 7.420062 | 5.544772 | 4.369455 | 5.778096 | 0.5136086 | 307.128 | 305.3505 | 304.2365
4457 | [8 empty] | 7.352193 | 5.604334 | 4.360215 | 5.772247 | 0.5130887 | 307.0637 | 305.407 | 304.2277
4458 | [8 empty] | 7.379012 | 5.643388 | 4.257992 | 5.760131 | 0.5120116 | 307.0891 | 305.444 | 304.1308
4459 | [8 empty] | 7.389283 | 5.641134 | 4.24975 | 5.760056 | 0.512005 | 307.0988 | 305.4418 | 304.123
4460 | [8 empty] | 7.422928 | 5.698508 | 4.363821 | 5.828419 | 0.5180817 | 307.1307 | 305.4962 | 304.2311
4461 | [8 empty] | 7.397139 | 5.694709 | 4.554228 | 5.882025 | 0.5228467 | 307.1063 | 305.4926 | 304.4116
4462 | [8 empty] | 7.264362 | 5.697059 | 4.622419 | 5.86128 | 0.5210027 | 306.9804 | 305.4948 | 304.4762
4463 | [8 empty] | 7.220318 | 5.666473 | 4.560635 | 5.815809 | 0.5169608 | 306.9387 | 305.4659 | 304.4177
4464 | [8 empty] | 7.22679 | 5.666118 | 4.521034 | 5.804647 | 0.5159687 | 306.9448 | 305.4655 | 304.3801
4465 | [8 empty] | 7.383423 | 5.827517 | 4.37818 | 5.86304 | 0.5211591 | 307.0933 | 305.6185 | 304.2447
4466 | [8 empty] | 7.479915 | 5.854401 | 4.262983 | 5.865766 | 0.5214014 | 307.1848 | 305.644 | 304.1355
4467 | [8 empty] | 7.428079 | 5.759326 | 4.373737 | 5.853714 | 0.5203301 | 307.1356 | 305.5539 | 304.2405
4468 | [8 empty] | 7.284903 | 5.793164 | 4.407833 | 5.828633 | 0.5181007 | 306.9999 | 305.5859375 | 304.2728
4469 | [8 empty] | 7.231297 | 5.878001 | 4.300652 | 5.803317 | 0.5158504 | 306.9491 | 305.6664 | 304.1712
4470 | [8 empty] | 7.30831 | 5.823589 | 4.284232 | 5.805377 | 0.5160335 | 307.0221 | 305.6148 | 304.1557
4471 | [8 empty] | 7.340506 | 5.816796 | 4.445534 | 5.867612 | 0.5215655 | 307.0526 | 305.6083 | 304.3086
4472 | [8 empty] | 7.403449 | 5.684019 | 4.439449 | 5.842306 | 0.5193161 | 307.1123 | 305.4825 | 304.3028
4473 | [8 empty] | 7.448041 | 5.45942 | 4.440351 | 5.782604 | 0.5140092 | 307.1545 | 305.2696 | 304.3036
4474 | [8 empty] | 7.388253 | 5.396702 | 4.472997 | 5.752651 | 0.5113467 | 307.0979 | 305.2101 | 304.3346
4475 | [8 empty] | 7.48233 | 5.369529 | 4.542831 | 5.79823 | 0.5153982 | 307.187 | 305.1844 | 304.4008
4476 | [8 empty] | 7.476631 | 5.187009 | 4.524704 | 5.729448 | 0.5092843 | 307.1816 | 305.0114 | 304.3836
4477 | [8 empty] | 7.362045 | 5.173036 | 4.543249 | 5.692777 | 0.5060246 | 307.073 | 304.9981 | 304.4012
4478 | [8 empty] | 7.371543 | 5.309064 | 4.488967 | 5.723191 | 0.5087281 | 307.082 | 305.1271 | 304.3497
4479 | [8 empty] | 7.541184 | 5.407391 | 4.487132 | 5.811902 | 0.5166135 | 307.2428 | 305.2203 | 304.348
4480 | [8 empty] | 7.433456 | 5.432697 | 4.542637 | 5.80293 | 0.515816 | 307.1407 | 305.2443 | 304.4006
4481 | [8 empty] | 7.314942 | 5.513735 | 4.625478 | 5.818052 | 0.5171601 | 307.0284 | 305.3211 | 304.4791
4482 | [8 empty] | 7.466457 | 5.60237 | 4.625059 | 5.897962 | 0.5242633 | 307.172 | 305.4051 | 304.4787
4483 | [8 empty] | 7.463881 | 5.606395 | 4.630275 | 5.900184 | 0.5244608 | 307.1696 | 305.4089 | 304.4837
4484 | [8 empty] | 7.418903 | 5.626389 | 4.636779 | 5.894024 | 0.5239132 | 307.1269 | 305.4279 | 304.4898
4485 | [8 empty] | 7.443727 | 5.614315 | 4.628601 | 5.895547 | 0.5240487 | 307.1505 | 305.4164 | 304.4821
4486 | [8 empty] | 7.474281 | 5.701888 | 4.62683 | 5.934333 | 0.5274963 | 307.1794 | 305.4994 | 304.4804
4487 | [8 empty] | 7.593631 | 5.791297 | 4.668749 | 6.017892 | 0.5349238 | 307.2925 | 305.5842 | 304.5201
4488 | [8 empty] | 7.555543 | 5.71731 | 4.716303 | 5.996385 | 0.533012 | 307.2564 | 305.514 | 304.5652
4489 | [8 empty] | 7.534809 | 5.632924 | 4.666142 | 5.944625 | 0.5284111 | 307.2368 | 305.4341 | 304.5177
4490 | [8 empty] | 7.508537 | 5.551436 | 4.639322 | 5.899765 | 0.5244236 | 307.2119 | 305.3568 | 304.4922
4491 | [8 empty] | 7.416746 | 5.591037 | 4.564048 | 5.857277 | 0.5206469 | 307.1249 | 305.3943 | 304.4209
4492 | [8 empty] | 7.394145 | 5.736306 | 4.520326 | 5.883592 | 0.522986 | 307.1035 | 305.532 | 304.3795
4493 | [8 empty] | 7.485839 | 5.746126 | 4.647403 | 5.959789 | 0.5297591 | 307.1904 | 305.5414 | 304.4999
4494 | [8 empty] | 7.467745 | 5.656814 | 4.708351 | 5.944303 | 0.5283825 | 307.1732 | 305.4567 | 304.5577
4495 | [8 empty] | 7.435195 | 5.630413 | 4.618974 | 5.894861 | 0.5239876 | 307.1424 | 305.4317 | 304.473
4496 | [8 empty] | 7.454931 | 5.671044 | 4.604744 | 5.91024 | 0.5253546 | 307.1611 | 305.4702 | 304.4595
4497 | [8 empty] | 7.541281 | 5.559646 | 4.69618 | 5.932369 | 0.5273217 | 307.2429 | 305.3646 | 304.5461
4498 | [8 empty] | 7.55271 | 5.47452 | 4.638743 | 5.888658 | 0.5234362 | 307.2538 | 305.2839 | 304.4917
4499 | [8 empty] | 7.514526 | 5.467243 | 4.606289 | 5.862686 | 0.5211276 | 307.2176 | 305.277 | 304.4609375
4500 | [8 empty] | 7.518775 | 5.43289 | 4.637841 | 5.863169 | 0.5211706 | 307.2216 | 305.2444 | 304.4908
4501 | [8 empty] | 7.497108 | 5.485112 | 4.662793 | 5.881671 | 0.5228152 | 307.201 | 305.2939 | 304.5145
4502 | [8 empty] | 7.422284 | 5.609679 | 4.638356 | 5.890106 | 0.523565 | 307.1301 | 305.412 | 304.4913
4503 | [8 empty] | 7.498653 | 5.563896 | 4.525155 | 5.862568 | 0.5211172 | 307.2025 | 305.3686 | 304.384
4504 | [8 empty] | 7.558699 | 5.526516 | 4.385038 | 5.823418 | 0.5176371 | 307.2594 | 305.3332 | 304.2512
4505 | [8 empty] | 7.532588 | 5.581314 | 4.430595 | 5.848166 | 0.5198369 | 307.2347 | 305.3851 | 304.2944
4506 | [8 empty] | 7.596529 | 5.698057 | 4.448754 | 5.914447 | 0.5257286 | 307.2953 | 305.4958 | 304.3116
4507 | [8 empty] | 7.545466 | 5.742487 | 4.497917 | 5.928624 | 0.5269888 | 307.2469 | 305.5379 | 304.3582
4508 | [8 empty] | 7.495015 | 5.709293 | 4.461793 | 5.8887 | 0.52344 | 307.1991 | 305.5064 | 304.324
4509 | [8 empty] | 7.587256 | 5.724586 | 4.479984 | 5.930609 | 0.5271652 | 307.2865 | 305.5209 | 304.3412
4510 | [8 empty] | 7.489541 | 5.680446 | 4.485232 | 5.885073 | 0.5231176 | 307.1939 | 305.4791 | 304.3462
4511 | [8 empty] | 7.525601 | 5.685758 | 4.510828 | 5.907396 | 0.5251018 | 307.2281 | 305.4841 | 304.3705
4512 | [8 empty] | 7.46005 | 5.70807 | 4.497273 | 5.888464 | 0.5234191 | 307.1659 | 305.5053 | 304.3576
4513 | [8 empty] | 7.436032 | 5.776068 | 4.53021 | 5.914103 | 0.5256981 | 307.1432 | 305.5697 | 304.3888
4514 | [8 empty] | 7.401035 | 5.88077 | 4.636811 | 5.972872 | 0.5309219 | 307.11 | 305.669 | 304.4899
4515 | [8 empty] | 7.402194 | 5.905721 | 4.661763 | 5.989893 | 0.5324349 | 307.1111 | 305.6926 | 304.5135
4516 | [8 empty] | 7.495079 | 5.915863 | 4.652587 | 6.021176 | 0.5352157 | 307.1991 | 305.7022 | 304.5048
4517 | [8 empty] | 7.502613 | 5.851439 | 4.569489 | 5.974514 | 0.5310679 | 307.2063 | 305.6412 | 304.4261
4518 | [8 empty] | 7.450455 | 5.872302 | 4.544086 | 5.955615 | 0.529388 | 307.1568 | 305.6609 | 304.402
4519 | [8 empty] | 7.430333 | 5.950506 | 4.681338 | 6.020726 | 0.5351756 | 307.1378 | 305.7351 | 304.5321
4520 | [8 empty] | 7.490153 | 6.005529 | 4.648852 | 6.048178 | 0.5376158 | 307.1945 | 305.7872 | 304.5013
4521 | [8 empty] | 7.51913 | 5.921626 | 4.583269 | 6.008008 | 0.5340452 | 307.2219 | 305.7077 | 304.4391
4522 | [8 empty] | 7.476084 | 5.88386 | 4.590481 | 5.983475 | 0.5318644 | 307.1811 | 305.6719 | 304.446
4523 | [8 empty] | 7.423282 | 5.902824 | 4.660572 | 5.995559 | 0.5329386 | 307.1311 | 305.6899 | 304.5124
4524 | [8 empty] | 7.423862 | 5.887273 | 4.659799 | 5.990311 | 0.5324721 | 307.1316 | 305.6751 | 304.5117
4525 | [8 empty] | 7.405445 | 5.854337 | 4.615883 | 5.958555 | 0.5296493 | 307.1142 | 305.6439 | 304.47
4526 | [8 empty] | 7.535807 | 5.763157 | 4.628472 | 5.975812 | 0.5311833 | 307.2377 | 305.5575 | 304.482
4527 | [8 empty] | 7.643342 | 5.737175 | 4.653327 | 6.011282 | 0.5343361 | 307.3397 | 305.5329 | 304.5055
4528 | [8 empty] | 7.607347 | 5.740685 | 4.638131 | 5.995387 | 0.5329233 | 307.3055 | 305.5362 | 304.4911
4529 | [8 empty] | 7.611854 | 5.881768 | 4.626959 | 6.040194 | 0.5369061 | 307.3098 | 305.6699 | 304.4805
4530 | [8 empty] | 7.600779 | 5.821142 | 4.535265 | 5.985729 | 0.5320648 | 307.2993 | 305.6125 | 304.3936
4531 | [8 empty] | 7.68935 | 5.726808 | 4.512534 | 5.976231 | 0.5312205 | 307.3833 | 305.523 | 304.3721
4532 | [8 empty] | 7.613947 | 5.775392 | 4.605194 | 5.998178 | 0.5331714 | 307.3118 | 305.5691 | 304.4599
4533 | [8 empty] | 7.546174 | 5.821915 | 4.696438 | 6.021509 | 0.5352453 | 307.2476 | 305.6132 | 304.5464
4534 | [8 empty] | 7.53922 | 5.827453 | 4.720521 | 6.029064 | 0.5359168 | 307.241 | 305.6184 | 304.5692
4535 | [8 empty] | 7.591957 | 5.842617 | 4.699915 | 6.04483 | 0.5373182 | 307.291 | 305.6328125 | 304.5497
4536 | [8 empty] | 7.505028 | 5.865637 | 4.697307 | 6.022657 | 0.5353473 | 307.2086 | 305.6546 | 304.5472
4537 | [8 empty] | 7.430977 | 5.836339 | 4.745795 | 6.00437 | 0.5337218 | 307.1384 | 305.6269 | 304.5932
4538 | [8 empty] | 7.369643 | 5.79384 | 4.746567 | 5.970017 | 0.5306682 | 307.0802 | 305.5866 | 304.5939
4539 | [8 empty] | 7.331459 | 5.706525 | 4.741995 | 5.92666 | 0.5268142 | 307.044 | 305.5038 | 304.5896
4540 | [8 empty] | 7.391762 | 5.785823 | 4.822968 | 6.000185 | 0.5333497 | 307.1012 | 305.579 | 304.6663
4541 | [8 empty] | 7.353706 | 5.837756 | 4.715466 | 5.968976 | 0.5305756 | 307.0651 | 305.6282 | 304.5644
4542 | [8 empty] | 7.48233 | 5.97124 | 4.608414 | 6.020661 | 0.5351699 | 307.187 | 305.7547 | 304.463
4543 | [8 empty] | 7.598203125 | 6.028936 | 4.524608 | 6.050582 | 0.5378295 | 307.296875 | 305.8094 | 304.3835
4544 | [8 empty] | 7.690413 | 5.974074 | 4.517396 | 6.060627 | 0.5387224 | 307.3843 | 305.7574 | 304.3767
4545 | [8 empty] | 7.70738 | 6.011035 | 4.680855 | 6.13309 | 0.5451635 | 307.4004 | 305.7924 | 304.5316
4546 | [8 empty] | 7.679981 | 6.098479 | 4.678634 | 6.152365 | 0.5468769 | 307.3744 | 305.8753 | 304.5295
4547 | [8 empty] | 7.674701 | 6.03647 | 4.548626 | 6.086599 | 0.541031 | 307.3694 | 305.8166 | 304.4063
4548 | [8 empty] | 7.605383 | 5.965123 | 4.544537 | 6.038348 | 0.536742 | 307.3037 | 305.7489 | 304.4024
4549 | [8 empty] | 7.613947 | 5.946063 | 4.687842 | 6.082617 | 0.5406771 | 307.3118 | 305.7309 | 304.5382
4550 | [8 empty] | 7.690574 | 6.003082 | 4.661119 | 6.118258 | 0.5438452 | 307.3844 | 305.7849 | 304.5129
4551 | [8 empty] | 7.68861 | 6.002084 | 4.617525 | 6.10274 | 0.5424658 | 307.3826 | 305.784 | 304.4716
4552 | [8 empty] | 7.572414 | 5.856494 | 4.614757 | 6.014555 | 0.5346271 | 307.2724 | 305.646 | 304.469
4553 | [8 empty] | 7.615299 | 5.808489 | 4.592252 | 6.005347 | 0.5338086 | 307.3131 | 305.6005 | 304.4476
4554 | [8 empty] | 7.712081 | 5.775166 | 4.605162 | 6.030803 | 0.5360714 | 307.4048 | 305.5689 | 304.4599
4555 | [8 empty] | 7.644243 | 5.810711 | 4.627056 | 6.027337 | 0.5357633 | 307.3405 | 305.6026 | 304.4806
4556 | [8 empty] | 7.596304 | 5.929225 | 4.499785 | 6.008438 | 0.5340833 | 307.2951 | 305.7149 | 304.36
4557 | [8 empty] | 7.661887 | 5.821819 | 4.506739 | 5.996815 | 0.5330502 | 307.3572 | 305.6131 | 304.3666
4558 | [8 empty] | 7.788611 | 5.79867 | 4.57654 | 6.054607 | 0.5381873 | 307.4774 | 305.5912 | 304.4327
4559 | [8 empty] | 7.815913 | 5.791168 | 4.640127 | 6.082403 | 0.540658 | 307.5032 | 305.584 | 304.493
4560 | [8 empty] | 7.646465 | 5.798959 | 4.721229 | 6.055551 | 0.5382712 | 307.3426 | 305.5914 | 304.5699
4561 | [8 empty] | 7.639285 | 5.731766 | 4.640513 | 6.003855 | 0.533676 | 307.3358 | 305.5277 | 304.4934
4562 | [8 empty] | 7.62718 | 5.788882 | 4.660378 | 6.02548 | 0.5355982 | 307.3243 | 305.5819 | 304.5122
4563 | [8 empty] | 7.663593 | 5.818663 | 4.653585 | 6.045281 | 0.5373583 | 307.3589 | 305.6101 | 304.5058
4564 | [8 empty] | 7.777117 | 5.807202 | 4.674255 | 6.086191 | 0.5409948 | 307.4665 | 305.5992 | 304.5254
4565 | [8 empty] | 7.706575 | 5.718147 | 4.776445 | 6.067056 | 0.5392939 | 307.3996 | 305.5148 | 304.6222
4566 | [8 empty] | 7.657476 | 5.650439 | 4.82593 | 6.044615 | 0.5372991 | 307.3531 | 305.4507 | 304.6691
4567 | [8 empty] | 7.679756 | 5.608938 | 4.70439 | 5.997695 | 0.5331284 | 307.3742 | 305.4113 | 304.5539
4568 | [8 empty] | 7.751102 | 5.590812 | 4.66524 | 6.002385 | 0.5335453 | 307.4418 | 305.3941 | 304.5168
4569 | [8 empty] | 7.716041 | 5.598185 | 4.617622 | 5.977283 | 0.531314 | 307.4086 | 305.4011 | 304.4717
4570 | [8 empty] | 7.733169 | 5.656138 | 4.714693 | 6.034667 | 0.5364148 | 307.4248 | 305.4561 | 304.5637
4571 | [8 empty] | 7.783974 | 5.595513 | 4.919299 | 6.099595 | 0.5421862 | 307.473 | 305.3986 | 304.7576
4572 | [8 empty] | 7.751746 | 5.613864 | 4.799369 | 6.054993 | 0.5382216 | 307.4424 | 305.416 | 304.644
4573 | [8 empty] | 7.700554 | 5.669628 | 4.735588 | 6.035257 | 0.5364673 | 307.3939 | 305.4688 | 304.5835
4574 | [8 empty] | 7.659955 | 5.711901 | 4.802427 | 6.058095 | 0.5384973 | 307.3554 | 305.5089 | 304.6469
4575 | [8 empty] | 7.538801 | 5.688108 | 4.842125 | 6.023012 | 0.5353788 | 307.2406 | 305.4864 | 304.6845
4576 | [8 empty] | 7.464911 | 5.663092 | 4.784559 | 5.970854 | 0.5307426 | 307.1705 | 305.4626 | 304.6299
4577 | [8 empty] | 7.52676 | 5.638752 | 4.746181 | 5.970564 | 0.5307168 | 307.2292 | 305.4396 | 304.5935
4578 | [8 empty] | 7.533167 | 5.644225 | 4.790161 | 5.989184 | 0.5323719 | 307.2352 | 305.4448 | 304.6352
4579 | [8 empty] | 7.430333 | 5.579221 | 4.803651 | 5.937735 | 0.5277987 | 307.1378 | 305.3831 | 304.648
4580 | [8 empty] | 7.477404 | 5.493902 | 4.769942 | 5.913749 | 0.5256666 | 307.1824 | 305.3023 | 304.6161
4581 | [8 empty] | 7.457152 | 5.403367 | 4.770038 | 5.876852 | 0.5223869 | 307.1632 | 305.2165 | 304.6161
4582 | [8 empty] | 7.429303 | 5.492099 | 4.675028 | 5.865476 | 0.5213757 | 307.1368 | 305.3006 | 304.5261
4583 | [8 empty] | 7.448041 | 5.525615 | 4.661763 | 5.878473 | 0.5225309 | 307.1545 | 305.3323 | 304.5135
4584 | [8 empty] | 7.38352 | 5.447314 | 4.754616 | 5.861817 | 0.5210504 | 307.0934 | 305.2581 | 304.6015
4585 | [8 empty] | 7.351388 | 5.538332 | 4.746696 | 5.878806 | 0.5225605 | 307.0629 | 305.3444 | 304.594
4586 | [8 empty] | 7.597302 | 5.640297 | 4.709638 | 5.982412 | 0.53177 | 307.296 | 305.441 | 304.5589
4587 | [8 empty] | 7.697431 | 5.655462 | 4.617493 | 5.990129 | 0.5324559 | 307.3909 | 305.4554 | 304.4716
4588 | [8 empty] | 7.744534 | 5.620432 | 4.625478 | 5.996815 | 0.5330502 | 307.4356 | 305.4222 | 304.4791
4589 | [8 empty] | 7.692312 | 5.727774 | 4.559444 | 5.993177 | 0.5327268 | 307.3861 | 305.524 | 304.4165
4590 | [8 empty] | 7.73436 | 5.794774 | 4.498754 | 6.009296 | 0.5341597 | 307.4259 | 305.5875 | 304.359
4591 | [8 empty] | 7.818585 | 5.768373 | 4.45265 | 6.013203 | 0.5345069 | 307.5058 | 305.5624 | 304.3153
4592 | [8 empty] | 7.861631 | 5.612383 | 4.473996 | 5.98267 | 0.5317929 | 307.5466 | 305.4146 | 304.3355
4593 | [8 empty] | 7.750072 | 5.57114 | 4.493796 | 5.938336 | 0.5278521 | 307.4408 | 305.3755 | 304.3543
4594 | [8 empty] | 7.736614 | 5.63814 | 4.450042 | 5.941599 | 0.5281421 | 307.4281 | 305.439 | 304.3128
4595 | [8 empty] | 7.725023 | 5.699924 | 4.383943 | 5.936297 | 0.5276708 | 307.4171 | 305.4976 | 304.2502
4596 | [8 empty] | 7.675828 | 5.76319 | 4.4267 | 5.955239 | 0.5293546 | 307.3705 | 305.5575 | 304.2907
4597 | [8 empty] | 7.605834 | 5.64957 | 4.552489 | 5.935964 | 0.5276413 | 307.3041 | 305.4498 | 304.4099
4598 | [8 empty] | 7.558183 | 5.521526 | 4.569553 | 5.883088 | 0.5229411 | 307.2589 | 305.3285 | 304.4261
4599 | [8 empty] | 7.461595 | 5.49358 | 4.531916 | 5.82903 | 0.518136 | 307.1674 | 305.302 | 304.3904
4600 | [8 empty] | 7.530269 | 5.492292 | 4.532335 | 5.851632 | 0.5201451 | 307.2325 | 305.3008 | 304.3908
4601 | [8 empty] | 7.670161 | 5.367243 | 4.59267 | 5.876691 | 0.5223726 | 307.3651 | 305.1822 | 304.448
4602 | [8 empty] | 7.638448 | 5.33627 | 4.603037 | 5.859252 | 0.5208224 | 307.335 | 305.1529 | 304.4579
4603 | [8 empty] | 7.664044 | 5.354944 | 4.602747 | 5.873912 | 0.5221255 | 307.3593 | 305.1706 | 304.4576
4604 | [8 empty] | 7.743053 | 5.396927 | 4.672999 | 5.93766 | 0.527792 | 307.4342 | 305.2104 | 304.5242
4605 | [8 empty] | 7.748076 | 5.412156 | 4.687455 | 5.949229 | 0.5288204 | 307.4389 | 305.2248 | 304.5379
4606 | [8 empty] | 7.762403 | 5.684985 | 4.676863 | 6.041417 | 0.5370148 | 307.4525 | 305.4834 | 304.5278
4607 | [8 empty] | 7.747754 | 5.648861 | 4.616592 | 6.004402 | 0.5337247 | 307.4386 | 305.4492 | 304.4707
4608 | [8 empty] | 7.701424 | 5.659776 | 4.57947 | 5.980223 | 0.5315754 | 307.3947 | 305.4595 | 304.4355
4609 | [8 empty] | 7.732525 | 5.741006 | 4.625446 | 6.032992 | 0.536266 | 307.4242 | 305.5365 | 304.4791
4610 | [8 empty] | 7.699234 | 5.767246 | 4.718621 | 6.061701 | 0.5388178 | 307.3926 | 305.5614 | 304.5674
4611 | [8 empty] | 7.618422 | 5.666022 | 4.758061 | 6.014168 | 0.5345928 | 307.316 | 305.4654 | 304.6048
4612 | [8 empty] | 7.550328 | 5.704818 | 4.768718 | 6.007955 | 0.5340404 | 307.2515 | 305.5022 | 304.6149
4613 | [8 empty] | 7.53922 | 5.761548 | 4.723676 | 6.008148 | 0.5340576 | 307.241 | 305.556 | 304.5722
4614 | [8 empty] | 7.591571 | 5.716763 | 4.755228 | 6.021187 | 0.5352166 | 307.2906 | 305.5135 | 304.6021
4615 | [8 empty] | 7.665235 | 5.745289 | 4.773226 | 6.06125 | 0.5387778 | 307.3604 | 305.5406 | 304.6192
4616 | [8 empty] | 7.613915 | 5.734277 | 4.755968 | 6.03472 | 0.5364196 | 307.3118 | 305.5301 | 304.6028
4617 | [8 empty] | 7.591249 | 5.740363 | 4.815628 | 6.04908 | 0.537696 | 307.2903 | 305.5359 | 304.6594
4618 | [8 empty] | 7.611243 | 5.6506 | 4.809993 | 6.023945 | 0.5354618 | 307.3092 | 305.4508 | 304.654
4619 | [8 empty] | 7.673928 | 5.433727 | 4.675897 | 5.927851 | 0.5269201 | 307.3687 | 305.2452 | 304.5269
4620 | [8 empty] | 7.649202 | 5.419754 | 4.632722 | 5.900559 | 0.5244942 | 307.3452 | 305.232 | 304.486
4621 | [8 empty] | 7.649073 | 5.466278 | 4.546726 | 5.887359 | 0.5233208 | 307.3451 | 305.2761 | 304.4045
4622 | [8 empty] | 7.622157 | 5.528738 | 4.61569 | 5.922195 | 0.5264173 | 307.3196 | 305.3353 | 304.4698
4623 | [8 empty] | 7.582009 | 5.575004 | 4.682658 | 5.946557 | 0.5285828 | 307.2815 | 305.3792 | 304.5333
4624 | [8 empty] | 7.701585 | 5.526194 | 4.548175 | 5.925318 | 0.5266949 | 307.3949 | 305.3329 | 304.4059
4625 | [8 empty] | 7.846885 | 5.415022 | 4.505097 | 5.922335 | 0.5264297 | 307.5326 | 305.2275 | 304.365
4626 | [8 empty] | 7.784747 | 5.503013 | 4.558993 | 5.948918 | 0.5287927 | 307.4737 | 305.3109 | 304.4161
4627 | [8 empty] | 7.757928 | 5.539749 | 4.515271 | 5.937649 | 0.527791 | 307.4483 | 305.3457 | 304.3747
4628 | [8 empty] | 7.846982 | 5.451435 | 4.43887 | 5.912429 | 0.5255492 | 307.5327 | 305.262 | 304.3022
4629 | [8 empty] | 7.931754 | 5.423006 | 4.447434 | 5.934065 | 0.5274724 | 307.613 | 305.2351 | 304.3104
4630 | [8 empty] | 7.821225 | 5.480025 | 4.531047 | 5.944099 | 0.5283644 | 307.5083 | 305.2891 | 304.3896
4631 | [8 empty] | 7.785938 | 5.481925 | 4.523577 | 5.93048 | 0.5271538 | 307.4748 | 305.2909 | 304.3825
4632 | [8 empty] | 7.764657 | 5.470012 | 4.475992 | 5.903554 | 0.5247603 | 307.4547 | 305.2796 | 304.3374
4633 | [8 empty] | 7.826022 | 5.546607 | 4.452038 | 5.941556 | 0.5281383 | 307.5128 | 305.3522 | 304.3147
4634 | [8 empty] | 7.754547 | 5.49564 | 4.43932 | 5.896503 | 0.5241336 | 307.4451 | 305.3039 | 304.3027
4635 | [8 empty] | 7.676279 | 5.484179 | 4.503423 | 5.88796 | 0.5233742 | 307.3709 | 305.2931 | 304.3634
4636 | [8 empty] | 7.888998 | 5.634309 | 4.648047 | 6.057118 | 0.5384105 | 307.5725 | 305.4354 | 304.5005
4637 | [8 empty] | 7.61839 | 5.710742 | 4.67844 | 6.002524 | 0.5335577 | 307.316 | 305.5078125 | 304.5293
4638 | [8 empty] | 7.712918 | 5.682667 | 4.580661 | 5.992082 | 0.5326295 | 307.4056 | 305.4812 | 304.4366
4639 | [8 empty] | 7.814206 | 5.774973 | 4.588774 | 6.059318 | 0.538606 | 307.5016 | 305.5687 | 304.4443
4640 | [8 empty] | 7.790381 | 5.788946 | 4.638646 | 6.072658 | 0.5397918 | 307.479 | 305.5819 | 304.4916
4641 | [8 empty] | 7.762049 | 5.748991 | 4.605194 | 6.038745 | 0.5367773 | 307.4522 | 305.5441 | 304.4599
4642 | [8 empty] | 7.733555 | 5.740266 | 4.660797 | 6.044873 | 0.537322 | 307.4252 | 305.5358 | 304.5126
4643 | [8 empty] | 7.71881 | 5.749571 | 4.726702 | 6.065027 | 0.5391136 | 307.4112 | 305.5446 | 304.5751
4644 | [8 empty] | 7.673284 | 5.79619 | 4.746277 | 6.071917 | 0.539726 | 307.368 | 305.5888 | 304.5936
4645 | [8 empty] | 7.559503 | 5.891233 | 4.628279 | 6.026339 | 0.5356745 | 307.2602 | 305.6789 | 304.4818
4646 | [8 empty] | 7.372058 | 5.784407 | 4.602136 | 5.919534 | 0.5261808 | 307.0825 | 305.5776 | 304.457
4647 | [8 empty] | 7.21478 | 5.774265 | 4.672677 | 5.887241 | 0.5233103 | 306.9334 | 305.568 | 304.5239
4648 | [8 empty] | 7.237865 | 5.743743 | 4.700141 | 5.893916 | 0.5239037 | 306.9553 | 305.5391 | 304.5499
4649 | [8 empty] | 7.235064 | 5.807363 | 4.617654 | 5.886694 | 0.5232617 | 306.9527 | 305.5994 | 304.4717
4650 | [8 empty] | 7.060787 | 5.899218 | 4.491059 | 5.817021 | 0.5170686 | 306.7875 | 305.6865 | 304.3517
4651 | [8 empty] | 7.138733 | 5.881864 | 4.447788 | 5.822795 | 0.5175818 | 306.8614 | 305.67 | 304.3107
4652 | [8 empty] | 7.329044 | 5.875811 | 4.576604 | 5.927153 | 0.5268581 | 307.0417 | 305.6643 | 304.4328
4653 | [8 empty] | 7.358343 | 5.822656 | 4.619908 | 5.933635 | 0.5274343 | 307.0695 | 305.6139 | 304.4738
4654 | [8 empty] | 7.391183 | 5.777968 | 4.491156 | 5.886769 | 0.5232683 | 307.1006 | 305.5715 | 304.3518
4655 | [8 empty] | 7.521577 | 5.758746 | 4.417813 | 5.899379 | 0.5243892 | 307.2242 | 305.5533 | 304.2823
4656 | [8 empty] | 7.611661 | 5.754368 | 4.41659 | 5.92754 | 0.5268924 | 307.3096 | 305.5492 | 304.2811
4657 | [8 empty] | 7.619259 | 5.785212 | 4.344954 | 5.916475 | 0.5259089 | 307.3168 | 305.5784 | 304.2132
4658 | [8 empty] | 7.548396 | 5.814671 | 4.263305 | 5.875457 | 0.5222629 | 307.2497 | 305.6063 | 304.1358
4659 | [8 empty] | 7.527307 | 5.856944 | 4.308443 | 5.897565 | 0.524228 | 307.2297 | 305.6464 | 304.1786
4660 | [8 empty] | 7.58526 | 5.867634 | 4.309442 | 5.920778 | 0.5262914 | 307.2846 | 305.6565 | 304.1796
4661 | [8 empty] | 7.622672 | 5.769564 | 4.352359 | 5.914865 | 0.5257658 | 307.3201 | 305.5636 | 304.2202
4662 | [8 empty] | 7.752809 | 5.737787 | 4.449301 | 5.979966 | 0.5315525 | 307.4434 | 305.5334 | 304.3121
4663 | [8 empty] | 7.804193 | 5.741747 | 4.428953 | 5.991631 | 0.5325894 | 307.4921 | 305.5372 | 304.2928
4664 | [8 empty] | 7.743987 | 5.713189 | 4.463628 | 5.973601 | 0.5309868 | 307.4351 | 305.5101 | 304.3257
4665 | [8 empty] | 7.628596 | 5.68183 | 4.440061 | 5.916829 | 0.5259404 | 307.3257 | 305.4804 | 304.3034
4666 | [8 empty] | 7.649266 | 5.753402 | 4.438741 | 5.947136 | 0.5286343 | 307.3453 | 305.5482 | 304.3021
4667 | [8 empty] | 7.706865 | 5.718791 | 4.470712 | 5.965456 | 0.5302627 | 307.3999 | 305.5154 | 304.3324
4668 | [8 empty] | 7.622447 | 5.64664 | 4.485329 | 5.918138 | 0.5260567 | 307.3199 | 305.4471 | 304.3463
4669 | [8 empty] | 7.634391 | 5.593742 | 4.496404 | 5.908179 | 0.5251715 | 307.3312 | 305.3969 | 304.3568
4670 | [8 empty] | 7.627598 | 5.540232 | 4.501877 | 5.889902 | 0.5235469 | 307.3247 | 305.3462 | 304.362
4671 | [8 empty] | 7.696079 | 5.64957 | 4.4078 | 5.917816 | 0.5260281 | 307.3896 | 305.4498 | 304.2728
4672 | [8 empty] | 7.78816 | 5.615442 | 4.3814 | 5.928334 | 0.526963 | 307.4769 | 305.4175 | 304.2478
4673 | [8 empty] | 7.791734 | 5.66599 | 4.413467 | 5.957063 | 0.5295167 | 307.4803 | 305.4654 | 304.2782
4674 | [8 empty] | 7.713272 | 5.678546 | 4.505612 | 5.96581 | 0.5302942 | 307.4059 | 305.4773 | 304.3655
4675 | [8 empty] | 7.730432 | 5.661418 | 4.724674 | 6.038841 | 0.5367859 | 307.4222 | 305.4611 | 304.5732
4676 | [8 empty] | 7.722705 | 5.73138 | 4.514015 | 5.989367 | 0.5323882 | 307.4149 | 305.5274 | 304.3735
4677 | [8 empty] | 7.635551 | 5.847704 | 4.402681 | 5.961979 | 0.5299537 | 307.3323 | 305.6376 | 304.2679
4678 | [8 empty] | 7.622286 | 5.838689 | 4.50529 | 5.988755 | 0.5323338 | 307.3197 | 305.6291 | 304.3652
4679 | [8 empty] | 7.687966 | 5.867151 | 4.548368 | 6.034495 | 0.5363995 | 307.382 | 305.6561 | 304.406
4680 | [8 empty] | 7.755545 | 6.008845 | 4.464626 | 6.076339 | 0.540119 | 307.446 | 305.7904 | 304.3267
4681 | [8 empty] | 7.799686 | 6.03486 | 4.435972 | 6.090173 | 0.5413487 | 307.4879 | 305.815 | 304.2995
4682 | [8 empty] | 7.663561 | 5.992071 | 4.483204 | 6.046279 | 0.537447 | 307.3588 | 305.7745 | 304.3443
4683 | [8 empty] | 7.639543 | 5.96918 | 4.497177 | 6.0353 | 0.5364711 | 307.3361 | 305.7528 | 304.3575
4684 | [8 empty] | 7.580109 | 6.000861 | 4.476088 | 6.019019 | 0.5350239 | 307.2797 | 305.7828 | 304.3375
4685 | [8 empty] | 7.582459 | 5.968053 | 4.471967 | 6.007493 | 0.5339994 | 307.282 | 305.7517 | 304.3336
4686 | [8 empty] | 7.582813 | 6.057719 | 4.47377 | 6.038101 | 0.5367201 | 307.2823 | 305.8367 | 304.3353
4687 | [8 empty] | 7.608441 | 6.119374 | 4.528922 | 6.085579 | 0.5409404 | 307.3066 | 305.8951 | 304.3876
4688 | [8 empty] | 7.596722 | 6.069567 | 4.650591 | 6.105627 | 0.5427224 | 307.2955 | 305.8479 | 304.5029
4689 | [8 empty] | 7.54244 | 6.113804 | 4.652458 | 6.102901 | 0.5424801 | 307.244 | 305.8899 | 304.5047
4690 | [8 empty] | 7.62293 | 6.08325 | 4.650011 | 6.11873 | 0.5438872 | 307.3203125 | 305.8609 | 304.5024
4691 | [8 empty] | 7.727406 | 6.064673 | 4.673289 | 6.155123 | 0.547122 | 307.4193 | 305.8433 | 304.5244
4692 | [8 empty] | 7.632556 | 6.059844 | 4.738035 | 6.143478 | 0.546087 | 307.3294 | 305.8387 | 304.5858
4693 | [8 empty] | 7.555254 | 6.102504 | 4.711796 | 6.123184 | 0.544283 | 307.2562 | 305.8792 | 304.5609
4694 | [8 empty] | 7.582169 | 6.07636 | 4.722485 | 6.127005 | 0.5446227 | 307.2817 | 305.8544 | 304.5711
4695 | [8 empty] | 7.689769 | 6.036792 | 4.757771 | 6.161444 | 0.5476839 | 307.3837 | 305.8169 | 304.6045
4696 | [8 empty] | 7.737709 | 5.929643 | 4.772034 | 6.146462 | 0.5463522 | 307.4291 | 305.7153 | 304.618
4697 | [8 empty] | 7.724476 | 5.88093 | 4.664693 | 6.090033 | 0.5413363 | 307.4166 | 305.6691 | 304.5163
4698 | [8 empty] | 7.535839 | 5.930738 | 4.68488 | 6.050486 | 0.5378209 | 307.2378 | 305.7163 | 304.5354
4699 | [8 empty] | 7.507056 | 5.985857 | 4.628826 | 6.04058 | 0.5369404 | 307.2105 | 305.7686 | 304.4823
4700 | [8 empty] | 7.556445 | 5.92813 | 4.670456 | 6.051677 | 0.5379268 | 307.2573 | 305.7139 | 304.5218
4701 | [8 empty] | 7.43381 | 5.841651 | 4.677635 | 5.984366 | 0.5319436 | 307.1411 | 305.6319 | 304.5286
4702 | [8 empty] | 7.424666 | 5.769017 | 4.615401 | 5.936361 | 0.5276766 | 307.1324 | 305.563 | 304.4696
4703 | [8 empty] | 7.571835 | 5.942103 | 4.612696 | 6.042211 | 0.5370854 | 307.2719 | 305.7271 | 304.467
4704 | [8 empty] | 7.673123 | 5.993166 | 4.672516 | 6.112935 | 0.543372 | 307.3679 | 305.7755 | 304.5237
4705 | [8 empty] | 7.704096 | 6.028549 | 4.63987 | 6.124172 | 0.5443708 | 307.3972 | 305.8091 | 304.4928
4706 | [8 empty] | 7.649781 | 6.031093 | 4.593089 | 6.091321 | 0.5414507 | 307.3458 | 305.8115 | 304.4484
4707 | [8 empty] | 7.627244 | 6.139175 | 4.53549 | 6.100636 | 0.5422788 | 307.3244 | 305.9139 | 304.3938
4708 | [8 empty] | 7.619098 | 6.150444 | 4.531659 | 6.1004 | 0.5422578 | 307.3167 | 305.9246 | 304.3902
4709 | [8 empty] | 7.612369 | 6.113257 | 4.463854 | 6.06316 | 0.5389476 | 307.3103 | 305.8893 | 304.3259
4710 | [8 empty] | 7.716459 | 6.062742 | 4.428148 | 6.069116 | 0.539477 | 307.409 | 305.8415 | 304.2921
4711 | [8 empty] | 7.780851 | 6.011743 | 4.417202 | 6.069932 | 0.5395495 | 307.47 | 305.7931 | 304.2817
4712 | [8 empty] | 7.740059 | 6.029483 | 4.391799 | 6.05378 | 0.5381138 | 307.4313 | 305.8099 | 304.2576
4713 | [8 empty] | 7.706124 | 6.078453 | 4.447208 | 6.077262 | 0.5402011 | 307.3992 | 305.8564 | 304.3102
4714 | [8 empty] | 7.79505 | 6.021531 | 4.605677 | 6.140753 | 0.5458447 | 307.4835 | 305.8024 | 304.4604
4715 | [8 empty] | 7.794728 | 6.022561 | 4.620681 | 6.14599 | 0.5463102 | 307.4832 | 305.8034 | 304.4746
4716 | [8 empty] | 7.660921 | 6.078646 | 4.672967 | 6.137511 | 0.5455566 | 307.3563 | 305.8565 | 304.5241
4717 | [8 empty] | 7.624636 | 6.058266 | 4.675253 | 6.119385 | 0.5439453 | 307.3219 | 305.8372 | 304.5263
4718 | [8 empty] | 7.626858 | 6.050893 | 4.718492 | 6.132081 | 0.5450739 | 307.324 | 305.8302 | 304.5673
4719 | [8 empty] | 7.578531 | 6.087275 | 4.718975 | 6.12826 | 0.5447343 | 307.2782 | 305.8647 | 304.5677
4720 | [8 empty] | 7.604095 | 6.065414 | 4.767398 | 6.145636 | 0.5462787 | 307.3025 | 305.844 | 304.6136
4721 | [8 empty] | 7.596722 | 6.094294 | 4.861185 | 6.184067 | 0.5496948 | 307.2955 | 305.8714 | 304.7025
4722 | [8 empty] | 7.544951 | 6.108911 | 4.910252 | 6.188038 | 0.5500478 | 307.2464 | 305.8852 | 304.7491
4723 | [8 empty] | 7.486 | 6.03222 | 4.782691 | 6.100304 | 0.5422492 | 307.1905 | 305.8125 | 304.6281
4724 | [8 empty] | 7.503515 | 6.094165 | 4.802975 | 6.133551 | 0.5452046 | 307.2071 | 305.8712 | 304.6474
4725 | [8 empty] | 7.541248 | 6.14716 | 4.841707 | 6.176705 | 0.5490404 | 307.2429 | 305.9215 | 304.6841
4726 | [8 empty] | 7.528048 | 6.213773 | 4.861153 | 6.200991 | 0.5511992 | 307.2304 | 305.9846 | 304.7025
4727 | [8 empty] | 7.627856 | 6.188242 | 4.931179 | 6.249092 | 0.5554749 | 307.325 | 305.9604 | 304.7689
4728 | [8 empty] | 7.689769 | 6.164674 | 4.876028 | 6.24349 | 0.5549769 | 307.3837 | 305.9381 | 304.7166
4729 | [8 empty] | 7.788675 | 6.210715 | 4.805937 | 6.268442 | 0.5571949 | 307.4774 | 305.9817 | 304.6502
4730 | [8 empty] | 7.739029 | 6.309782 | 4.907161 | 6.318657 | 0.5616584 | 307.4304 | 306.0756 | 304.7461
4731 | [8 empty] | 7.706543 | 6.357046 | 4.95787 | 6.340486 | 0.5635988 | 307.3996 | 306.1204 | 304.7942
4732 | [8 empty] | 7.701069 | 6.329808 | 4.902847 | 6.311241 | 0.5609992 | 307.3944 | 306.0946 | 304.742
4733 | [8 empty] | 7.660406 | 6.267122 | 4.852074 | 6.259867 | 0.5564326 | 307.3558 | 306.0352 | 304.6939
4734 | [8 empty] | 7.655544 | 6.216864 | 4.862505 | 6.244971 | 0.5551085 | 307.3512 | 305.9875 | 304.7038
4735 | [8 empty] | 7.658989 | 6.159909 | 4.86389 | 6.227596 | 0.5535641 | 307.3545 | 305.9336 | 304.7051
4736 | [8 empty] | 7.523347 | 6.069696 | 4.862763 | 6.151935 | 0.5468387 | 307.2259 | 305.8481 | 304.704
4737 | [8 empty] | 7.374119 | 6.009779 | 4.79338 | 6.059093 | 0.538586 | 307.0845 | 305.7913 | 304.6383
4738 | [8 empty] | 7.440217 | 5.966636 | 4.787875 | 6.064909 | 0.5391031 | 307.1471 | 305.7504 | 304.6331
4739 | [8 empty] | 7.45947 | 6.119761 | 4.720199 | 6.09981 | 0.5422053 | 307.1654 | 305.8955 | 304.5689
4740 | [8 empty] | 7.415394 | 6.0941 | 4.813921 | 6.107805 | 0.542916 | 307.1236 | 305.8712 | 304.6577
4741 | [8 empty] | 7.381041 | 6.028904 | 4.843188 | 6.084377 | 0.5408335 | 307.091 | 305.8094 | 304.6855
4742 | [8 empty] | 7.409566 | 6.032799 | 4.794346 | 6.078904 | 0.540347 | 307.1181 | 305.8131 | 304.6392
4743 | [8 empty] | 7.475955 | 6.088724 | 4.78047 | 6.115049 | 0.5435599 | 307.181 | 305.8661 | 304.626
4744 | [8 empty] | 7.533811 | 6.02504 | 4.825061 | 6.127971 | 0.5447085 | 307.2358 | 305.8057 | 304.6683
4745 | [8 empty] | 7.587289 | 5.992329 | 4.852138 | 6.143919 | 0.5461261 | 307.2865 | 305.7747 | 304.694
4746 | [8 empty] | 7.532813 | 6.00202 | 4.934399 | 6.156411 | 0.5472365 | 307.2349 | 305.7839 | 304.7719
4747 | [8 empty] | 7.550006 | 5.926423 | 4.861024 | 6.112484 | 0.5433319 | 307.2512 | 305.7122 | 304.7024
4748 | [8 empty] | 7.656317 | 5.87066 | 4.907966 | 6.144981 | 0.5462205 | 307.352 | 305.6594 | 304.7469
4749 | [8 empty] | 7.637997 | 5.786339 | 4.855615 | 6.093317 | 0.5416282 | 307.3346 | 305.5795 | 304.6973
4750 | [8 empty] | 7.620579 | 5.712577 | 4.770424 | 6.034527 | 0.5364024 | 307.3181 | 305.5096 | 304.6165
4751 | [8 empty] | 7.689157 | 5.661611 | 4.725221 | 6.02533 | 0.5355849 | 307.3831 | 305.4612 | 304.5737
4752 | [8 empty] | 7.745371 | 5.622428 | 4.673353 | 6.013718 | 0.5345527 | 307.4364 | 305.4241 | 304.5245
4753 | [8 empty] | 7.794116 | 5.586562 | 4.789324 | 6.056667 | 0.5383704 | 307.4826 | 305.3901 | 304.6344
4754 | [8 empty] | 7.7625 | 5.573877 | 4.840998 | 6.059125 | 0.5385889 | 307.4526 | 305.3781 | 304.6834
4755 | [8 empty] | 7.737065 | 5.42291 | 4.747726 | 5.969234 | 0.5305985 | 307.4285 | 305.235 | 304.595
4756 | [8 empty] | 7.716266 | 5.528641 | 4.618491 | 5.954466 | 0.5292859 | 307.4088 | 305.3352 | 304.4725
4757 | [8 empty] | 7.639285 | 5.65118 | 4.56701 | 5.952492 | 0.5291104 | 307.3358 | 305.4514 | 304.4237
4758 | [8 empty] | 7.657637 | 5.562318 | 4.571839 | 5.930598 | 0.5271643 | 307.3532 | 305.3671 | 304.4283
4759 | [8 empty] | 7.675055 | 5.46206 | 4.558446 | 5.89852 | 0.5243129 | 307.3697 | 305.2721 | 304.4156
4760 | [8 empty] | 7.592859 | 5.47394 | 4.601105 | 5.889301 | 0.5234935 | 307.2918 | 305.2834 | 304.456
4761 | [8 empty] | 7.538383 | 5.524907 | 4.535007 | 5.866099 | 0.521431 | 307.2402 | 305.3317 | 304.3934
4762 | [8 empty] | 7.676987 | 5.490811 | 4.576926 | 5.914908 | 0.5257696 | 307.3716 | 305.2993 | 304.4331
4763 | [8 empty] | 7.744663 | 5.487173 | 4.612696 | 5.948177 | 0.5287269 | 307.4357 | 305.2959 | 304.467
4764 | [8 empty] | 7.788385 | 5.554012 | 4.664596 | 6.002331 | 0.5335405 | 307.4771 | 305.3593 | 304.5162
4765 | [8 empty] | 7.781431 | 5.566794 | 4.650011 | 5.999412 | 0.5332811 | 307.4706 | 305.3714 | 304.5024
4766 | [8 empty] | 7.816203 | 5.805914 | 4.640771 | 6.087629 | 0.5411226 | 307.5035 | 305.598 | 304.4936
4767 | [8 empty] | 7.803002 | 5.857395 | 4.742897 | 6.134431 | 0.5452828 | 307.491 | 305.6468 | 304.5904
4768 | [8 empty] | 7.699202 | 5.803885 | 4.714693 | 6.072594 | 0.5397861 | 307.3926 | 305.5961 | 304.5637
4769 | [8 empty] | 7.703516 | 5.829739 | 4.637551 | 6.056936 | 0.5383943 | 307.3967 | 305.6206 | 304.4906
4770 | [8 empty] | 7.542665 | 5.895451 | 4.730856 | 6.056324 | 0.5383399 | 307.2442 | 305.6829 | 304.579
4771 | [8 empty] | 7.566715 | 5.900152 | 4.732723 | 6.06653 | 0.5392471 | 307.267 | 305.6873 | 304.5808
4772 | [8 empty] | 7.705802 | 5.943616 | 4.708576 | 6.119331 | 0.5439406 | 307.3989 | 305.7285 | 304.5579
4773 | [8 empty] | 7.711952 | 5.995355 | 4.60703 | 6.104779 | 0.542647 | 307.4047 | 305.7776 | 304.4616
4774 | [8 empty] | 7.696272 | 5.902019 | 4.658704 | 6.085665 | 0.540948 | 307.3898 | 305.6891 | 304.5106
4775 | [8 empty] | 7.73597 | 5.857524 | 4.787295 | 6.12693 | 0.544616 | 307.4275 | 305.6469 | 304.6325
4776 | [8 empty] | 7.69624 | 5.846964 | 4.761893 | 6.101699 | 0.5423732 | 307.3898 | 305.6369 | 304.6084
4777 | [8 empty] | 7.739769 | 5.785759 | 4.697211 | 6.074246 | 0.539933 | 307.4311 | 305.5789 | 304.5471
4778 | [8 empty] | 7.761051 | 5.777517 | 4.710347 | 6.082971 | 0.5407086 | 307.4512 | 305.5711 | 304.5596
4779 | [8 empty] | 7.695789 | 5.803563 | 4.617815 | 6.039056 | 0.536805 | 307.3894 | 305.5958 | 304.4719
4780 | [8 empty] | 7.675184 | 5.879031 | 4.707095 | 6.087103 | 0.5410758 | 307.3698 | 305.6673 | 304.5565
4781 | [8 empty] | 7.691121 | 5.792166 | 4.780373 | 6.087887 | 0.5411455 | 307.3849 | 305.585 | 304.6259
4782 | [8 empty] | 7.718681 | 5.775456 | 4.60703 | 6.033722 | 0.5363309 | 307.4111 | 305.5692 | 304.4616
4783 | [8 empty] | 7.703967 | 5.964672 | 4.477312 | 6.04865 | 0.5376578 | 307.3971 | 305.7485 | 304.3387
4784 | [8 empty] | 7.62499 | 5.934762 | 4.452263 | 6.004005 | 0.5336894 | 307.3223 | 305.7202 | 304.3149
4785 | [8 empty] | 7.52383 | 5.80791 | 4.439095 | 5.923612 | 0.5265433 | 307.2264 | 305.5999 | 304.3025
4786 | [8 empty] | 7.541281 | 5.775488 | 4.374059 | 5.896943 | 0.5241727 | 307.2429 | 305.5692 | 304.2408
4787 | [8 empty] | 7.517198 | 5.790782 | 4.364915 | 5.890965 | 0.5236413 | 307.2201 | 305.5837 | 304.2321
4788 | [8 empty] | 7.393823 | 5.7931 | 4.358283 | 5.848402 | 0.5198579 | 307.1031 | 305.5859 | 304.2259
4789 | [8 empty] | 7.334968 | 5.728611 | 4.355707 | 5.806429 | 0.516127 | 307.0474 | 305.5247 | 304.2234
4790 | [8 empty] | 7.357345 | 5.683472 | 4.49283 | 5.844549 | 0.5195155 | 307.0686 | 305.482 | 304.3534
4791 | [8 empty] | 7.362721 | 5.669596 | 4.614306 | 5.882208 | 0.5228629 | 307.0737 | 305.4688 | 304.4685
4792 | [8 empty] | 7.338832 | 5.767665 | 4.536424 | 5.880973 | 0.5227532 | 307.051 | 305.5618 | 304.3947
4793 | [8 empty] | 7.369579 | 5.813061 | 4.511053 | 5.897898 | 0.5242576 | 307.0802 | 305.6048 | 304.3707
4794 | [8 empty] | 7.327177 | 5.717053 | 4.554775 | 5.866335 | 0.521452 | 307.04 | 305.5138 | 304.4121
4795 | [8 empty] | 7.327434 | 5.720659 | 4.558285 | 5.868793 | 0.5216705 | 307.0402 | 305.5172 | 304.4154
4796 | [8 empty] | 7.417583 | 5.750633 | 4.499978 | 5.889398 | 0.523502 | 307.1257 | 305.5456 | 304.3602
4797 | [8 empty] | 7.505929 | 5.765669 | 4.462115 | 5.911238 | 0.5254434 | 307.2094 | 305.5599 | 304.3243
4798 | [8 empty] | 7.507314 | 5.690555 | 4.42934 | 5.875736 | 0.5222877 | 307.2107 | 305.4887 | 304.2932
4799 | [8 empty] | 7.599008 | 5.7261 | 4.382205 | 5.902437 | 0.5246611 | 307.2976 | 305.5224 | 304.2485
4800 | [8 empty] | 7.605576 | 5.700568 | 4.278533 | 5.861559 | 0.5210275 | 307.3039 | 305.4982 | 304.1503
4801 | [8 empty] | 7.591506 | 5.637432 | 4.275475 | 5.834804 | 0.5186493 | 307.2905 | 305.4383 | 304.1474
4802 | [8 empty] | 7.736002 | 5.622139 | 4.319809 | 5.89265 | 0.5237911 | 307.4275 | 305.4238 | 304.1894
4803 | [8 empty] | 7.696852 | 5.616698 | 4.379275 | 5.897608 | 0.5242318 | 307.3904 | 305.4187 | 304.2458
4804 | [8 empty] | 7.763272 | 5.701534 | 4.414658 | 5.959822 | 0.5297619 | 307.4533 | 305.4991 | 304.2793
4805 | [8 empty] | 7.832301 | 5.756879 | 4.440286 | 6.009822 | 0.5342064 | 307.5188 | 305.5515 | 304.3036
4806 | [8 empty] | 7.874542 | 5.881381 | 4.393377 | 6.049767 | 0.537757 | 307.5588 | 305.6696 | 304.2591
4807 | [8 empty] | 7.880047 | 5.915799 | 4.550976 | 6.115607 | 0.5436096 | 307.564 | 305.7022 | 304.4085
4808 | [8 empty] | 7.811019 | 5.810679 | 4.648273 | 6.08999 | 0.5413325 | 307.4986 | 305.6025 | 304.5007
4809 | [8 empty] | 7.814947 | 5.832991 | 4.603617 | 6.083851 | 0.5407868 | 307.5023 | 305.6237 | 304.4584
4810 | [8 empty] | 7.878534 | 5.850022 | 4.548304 | 6.092287 | 0.5415366 | 307.5626 | 305.6398 | 304.406
4811 | [8 empty] | 7.865784 | 5.749023 | 4.602232 | 6.072347 | 0.5397642 | 307.5505 | 305.5441 | 304.4571
4812 | [8 empty] | 7.834393 | 5.603336 | 4.628376 | 6.022035 | 0.535292 | 307.5208 | 305.406 | 304.4819
4813 | [8 empty] | 7.828276 | 5.588848 | 4.579212 | 5.998779 | 0.5332248 | 307.515 | 305.3923 | 304.4353
4814 | [8 empty] | 7.877053 | 5.631089 | 4.579792 | 6.029311 | 0.5359388 | 307.5612 | 305.4323 | 304.4358
4815 | [8 empty] | 7.909474 | 5.617792 | 4.593089 | 6.040118 | 0.5368994 | 307.5919 | 305.4197 | 304.4484
4816 | [8 empty] | 7.879758 | 5.607972 | 4.61466 | 6.03413 | 0.5363671 | 307.5638 | 305.4104 | 304.4689
4817 | [8 empty] | 7.809989 | 5.536787 | 4.715305 | 6.020694 | 0.5351728 | 307.4976 | 305.3429 | 304.5643
4818 | [8 empty] | 7.811566 | 5.562318 | 4.882821 | 6.085569 | 0.5409394 | 307.4991 | 305.3671 | 304.7231
4819 | [8 empty] | 7.839706 | 5.755656 | 4.819202 | 6.138188 | 0.5456167 | 307.5258 | 305.5504 | 304.6628
4820 | [8 empty] | 7.9814 | 5.654464 | 4.781886 | 6.13925 | 0.5457111 | 307.6601 | 305.4545 | 304.6274
4821 | [8 empty] | 7.880659 | 5.650858 | 4.816304 | 6.11594 | 0.5436391 | 307.5646 | 305.451 | 304.66
4822 | [8 empty] | 7.840704 | 5.766667 | 4.840226 | 6.149199 | 0.5465954 | 307.5267 | 305.5608 | 304.6827
4823 | [8 empty] | 7.897562 | 5.816699 | 4.76112 | 6.15846 | 0.5474187 | 307.5806 | 305.6082 | 304.6077
4824 | [8 empty] | 7.987872 | 5.803467 | 4.777347 | 6.189562 | 0.5501833 | 307.6662 | 305.5957 | 304.6231
4825 | [8 empty] | 7.955998 | 5.827904 | 4.862795 | 6.215565 | 0.5524947 | 307.636 | 305.6189 | 304.7041
4826 | [8 empty] | 7.864561 | 5.901954 | 4.880084 | 6.215533 | 0.5524918 | 307.5493 | 305.6891 | 304.7205
4827 | [8 empty] | 7.816396 | 5.926488 | 4.738325 | 6.160403 | 0.5475914 | 307.5037 | 305.7123 | 304.5861
4828 | [8 empty] | 7.954002 | 5.87652 | 4.765016 | 6.198512 | 0.5509789 | 307.6341 | 305.6649 | 304.6114
4829 | [8 empty] | 8.071646 | 5.828998 | 4.796342 | 6.232329 | 0.5539848 | 307.7456 | 305.6199 | 304.6411
4830 | [8 empty] | 7.981787 | 5.860357 | 4.779407 | 6.207184 | 0.5517497 | 307.6605 | 305.6496 | 304.625
4831 | [8 empty] | 7.921323 | 5.825811 | 4.861861 | 6.202998 | 0.5513776 | 307.6031 | 305.6169 | 304.7032
4832 | [8 empty] | 7.861567 | 5.940719 | 4.760379 | 6.187555 | 0.5500049 | 307.5465 | 305.7258 | 304.607
4833 | [8 empty] | 7.870228 | 6.008813 | 4.769781 | 6.216274 | 0.5525577 | 307.5547 | 305.7903 | 304.6159
4834 | [8 empty] | 7.925991 | 5.902598 | 4.89586 | 6.241483 | 0.5547985 | 307.6076 | 305.6897 | 304.7354
4835 | [8 empty] | 7.835617 | 5.796577 | 4.911991 | 6.181395 | 0.5494573 | 307.5219 | 305.5892 | 304.7507
4836 | [8 empty] | 7.730303 | 5.907299 | 4.925223 | 6.187609 | 0.5500096 | 307.4221 | 305.6941 | 304.7632
4837 | [8 empty] | 7.752004 | 5.917087 | 4.874418 | 6.181169 | 0.5494373 | 307.4427 | 305.7034 | 304.7151
4838 | [8 empty] | 7.750651 | 5.934698 | 4.956389 | 6.213913 | 0.5523478 | 307.4414 | 305.7201 | 304.7928
4839 | [8 empty] | 7.679884 | 5.847028 | 4.878861 | 6.135258 | 0.5453562 | 307.3743 | 305.637 | 304.7193
4840 | [8 empty] | 7.725474 | 5.857814 | 4.887328 | 6.156872 | 0.5472775 | 307.4175 | 305.6472 | 304.7273
4841 | [8 empty] | 7.726054 | 5.790234 | 4.831694 | 6.115994 | 0.5436439 | 307.4181 | 305.5832 | 304.6746
4842 | [8 empty] | 7.65944 | 5.733923 | 4.734011 | 6.042458 | 0.5371074 | 307.3549 | 305.5298 | 304.582
4843 | [8 empty] | 7.624057 | 5.701051 | 4.764275 | 6.029794 | 0.5359817 | 307.3214 | 305.4986 | 304.6107
4844 | [8 empty] | 7.662273 | 5.748218 | 4.82519 | 6.078561 | 0.5403165 | 307.3576 | 305.5433 | 304.6684
4845 | [8 empty] | 7.543438 | 5.834665 | 4.828925 | 6.069009 | 0.5394675 | 307.245 | 305.6253 | 304.672
4846 | [8 empty] | 7.571835 | 5.94001 | 4.793541 | 6.101795 | 0.5423818 | 307.2719 | 305.7251 | 304.6384
4847 | [8 empty] | 7.614044 | 5.915734 | 4.814919 | 6.114899 | 0.5435466 | 307.3119 | 305.7021 | 304.6587
4848 | [8 empty] | 7.616072 | 5.891233 | 4.870908 | 6.126071 | 0.5445397 | 307.3138 | 305.6789 | 304.7118
4849 | [8 empty] | 7.608635 | 5.932959 | 4.932789 | 6.158128 | 0.5473891 | 307.3068 | 305.7184 | 304.7704
4850 | [8 empty] | 7.794857 | 5.91171 | 4.946698 | 6.217755 | 0.5526893 | 307.4833 | 305.6983 | 304.7836
4851 | [8 empty] | 7.808025 | 5.899991 | 5.092063 | 6.266693 | 0.5570394 | 307.4958 | 305.6872 | 304.9214
4852 | [8 empty] | 7.889545 | 5.886919 | 5.053717 | 6.276727 | 0.5579313 | 307.573 | 305.6748 | 304.885
4853 | [8 empty] | 7.828244 | 5.87755 | 5.007291 | 6.237695 | 0.5544618 | 307.5149 | 305.6659 | 304.841
4854 | [8 empty] | 7.773414 | 5.794967 | 4.90143 | 6.156604 | 0.5472537 | 307.463 | 305.5876 | 304.7407
4855 | [8 empty] | 7.710857 | 5.641714 | 4.863149 | 6.071907 | 0.539725 | 307.4037 | 305.4424 | 304.7044
4856 | [8 empty] | 7.668358 | 5.583375 | 4.870715 | 6.040816 | 0.5369614 | 307.3634 | 305.3871 | 304.7116
4857 | [8 empty] | 7.781205 | 5.589588 | 4.901591 | 6.090795 | 0.541404 | 307.4703 | 305.393 | 304.7408
4858 | [8 empty] | 7.777245 | 5.563156 | 4.870071 | 6.070157 | 0.5395695 | 307.4666 | 305.3679 | 304.711
4859 | [8 empty] | 7.754129 | 5.649248 | 4.739581 | 6.047652 | 0.5375691 | 307.4447 | 305.4495 | 304.5873
4860 | [8 empty] | 7.731527 | 5.720304 | 4.73063 | 6.060821 | 0.5387396 | 307.4232 | 305.5169 | 304.5788
4861 | [8 empty] | 7.787709 | 5.619627 | 4.721937 | 6.043091 | 0.5371637 | 307.4765 | 305.4214 | 304.5706
4862 | [8 empty] | 7.751649 | 5.609486 | 4.67448 | 6.011872 | 0.5343886 | 307.4423 | 305.4118 | 304.5256
4863 | [8 empty] | 7.756865 | 5.774168 | 4.627732 | 6.052922 | 0.5380375 | 307.4473 | 305.5679 | 304.4813
4864 | [8 empty] | 7.72248 | 5.707265 | 4.617204 | 6.015649 | 0.5347244 | 307.4147 | 305.5045 | 304.4713
4865 | [8 empty] | 7.685132 | 5.614154 | 4.647017 | 5.982101 | 0.5317423 | 307.3793 | 305.4163 | 304.4995
4866 | [8 empty] | 7.719067 | 5.606878 | 4.717881 | 6.014608 | 0.5346319 | 307.4114 | 305.4094 | 304.5667
4867 | [8 empty] | 7.782365 | 5.657297 | 4.810895 | 6.083519 | 0.5407572 | 307.4714 | 305.4572 | 304.6549
4868 | [8 empty] | 7.924349 | 5.646093 | 4.771358 | 6.113933 | 0.5434607 | 307.606 | 305.4465 | 304.6174
4869 | [8 empty] | 7.835037 | 5.616021 | 4.804263 | 6.085107 | 0.5408984 | 307.5214 | 305.418 | 304.6486
4870 | [8 empty] | 7.88742 | 5.577966 | 4.883433 | 6.116273 | 0.5436687 | 307.571 | 305.382 | 304.7236
4871 | [8 empty] | 7.886873 | 5.639074 | 4.931888 | 6.152611 | 0.5468988 | 307.5705 | 305.4399 | 304.7696
4872 | [8 empty] | 7.841509 | 5.653401 | 4.911411 | 6.13544 | 0.5453725 | 307.5275 | 305.4535 | 304.7502
4873 | [8 empty] | 7.718166 | 5.727066 | 4.950014 | 6.131748 | 0.5450443 | 307.4106 | 305.5233 | 304.7867
4874 | [8 empty] | 7.79022 | 5.705043 | 4.961508 | 6.152257 | 0.5468673 | 307.4789 | 305.5024 | 304.7976
4875 | [8 empty] | 7.787806 | 5.721174 | 4.887843 | 6.132274 | 0.545091 | 307.4766 | 305.5177 | 304.7278
4876 | [8 empty] | 7.790864 | 5.775392 | 4.942255 | 6.169504 | 0.5484003 | 307.4795 | 305.5691 | 304.7794
4877 | [8 empty] | 7.717779 | 5.693356 | 4.918301 | 6.109812 | 0.5430944 | 307.4102 | 305.4913 | 304.7567
4878 | [8 empty] | 7.641442 | 5.675906 | 4.98968 | 6.102343 | 0.5424305 | 307.3379 | 305.4748 | 304.8243
4879 | [8 empty] | 7.644018 | 5.752951 | 5.002236 | 6.133068 | 0.5451616 | 307.3403 | 305.5478 | 304.8362
4880 | [8 empty] | 7.564751 | 5.861387 | 5.039326 | 6.155155 | 0.5471249 | 307.2652 | 305.6506 | 304.8714
4881 | [8 empty] | 7.592086 | 5.874202 | 5.039068 | 6.168452 | 0.5483068 | 307.2911 | 305.6628 | 304.8712
4882 | [8 empty] | 7.667521 | 5.813995 | 4.92577 | 6.135762 | 0.5454011 | 307.3626 | 305.6057 | 304.7638
4883 | [8 empty] | 7.782397 | 5.753305 | 4.954747 | 6.163483 | 0.5478652 | 307.4715 | 305.5482 | 304.7912
4884 | [8 empty] | 7.653001 | 5.739107 | 4.959673 | 6.11726 | 0.5437565 | 307.3488 | 305.5347 | 304.7959
4885 | [8 empty] | 7.760375 | 5.734342 | 4.922647 | 6.139121 | 0.5456997 | 307.4506 | 305.5302 | 304.7608
4886 | [8 empty] | 7.785037 | 5.768341 | 4.849079 | 6.134152 | 0.545258 | 307.474 | 305.5624 | 304.6911
4887 | [8 empty] | 7.766717 | 5.756042 | 4.850142 | 6.1243 | 0.5443823 | 307.4566 | 305.5508 | 304.6921
4888 | [8 empty] | 7.78098 | 5.654496 | 4.819749 | 6.085075 | 0.5408955 | 307.4701 | 305.4545 | 304.6633
4889 | [8 empty] | 7.762467 | 5.655011 | 4.838165 | 6.085214 | 0.5409079 | 307.4526 | 305.455 | 304.6807
4890 | [8 empty] | 7.791476 | 5.717729 | 4.852589 | 6.120598 | 0.5440531 | 307.4801 | 305.5144 | 304.6944
4891 | [8 empty] | 7.820549 | 5.673974 | 4.849788 | 6.11477 | 0.5435351 | 307.5076 | 305.473 | 304.6917
4892 | [8 empty] | 7.772738 | 5.627065 | 4.802653 | 6.067485 | 0.539332 | 307.4623 | 305.4285 | 304.6471
4893 | [8 empty] | 7.640927 | 5.541166 | 4.905519 | 6.029204 | 0.5359292 | 307.3374 | 305.3471 | 304.7446
4894 | [8 empty] | 7.641539 | 5.480315 | 4.845023 | 5.988959 | 0.5323519 | 307.338 | 305.2894 | 304.6872
4895 | [8 empty] | 7.867169 | 5.398473 | 4.844862 | 6.036834 | 0.5366075 | 307.5518 | 305.2118 | 304.6871
4896 | [8 empty] | 7.802584 | 5.31956 | 4.840129 | 5.987424 | 0.5322155 | 307.4906 | 305.137 | 304.6826
4897 | [8 empty] | 7.790864 | 5.229765 | 4.839936 | 5.953522 | 0.5292019 | 307.4795 | 305.0519 | 304.6824
4898 | [8 empty] | 7.853067 | 5.207743 | 4.842061 | 5.967624 | 0.5304554 | 307.5385 | 305.031 | 304.6844
4899 | [8 empty] | 7.820871 | 5.29258 | 4.873033 | 5.995495 | 0.5329329 | 307.5079 | 305.1115 | 304.7138
4900 | [8 empty] | 7.856319 | 5.362413 | 4.944509 | 6.054414 | 0.5381701 | 307.5415 | 305.1776 | 304.7815
4901 | [8 empty] | 7.69096 | 5.318305 | 4.94277 | 5.984011 | 0.5319121 | 307.3848 | 305.1358 | 304.7799
4902 | [8 empty] | 7.509825 | 5.451274 | 4.99335 | 5.984816 | 0.5319837 | 307.2131 | 305.2619 | 304.8278
4903 | [8 empty] | 7.446721 | 5.543741 | 4.933948 | 5.974803 | 0.5310936 | 307.1533 | 305.3495 | 304.7715
4904 | [8 empty] | 7.535872 | 5.524488 | 4.924418 | 5.994926 | 0.5328823 | 307.2378 | 305.3313 | 304.7625
4905 | [8 empty] | 7.691507 | 5.58228 | 4.933369 | 6.069052 | 0.5394713 | 307.3853 | 305.386 | 304.771
4906 | [8 empty] | 7.699717 | 5.748444 | 4.966209 | 6.138123 | 0.545611 | 307.3931 | 305.5435 | 304.8021
4907 | [8 empty] | 7.703871 | 5.810711 | 4.936073 | 6.150218 | 0.5466861 | 307.397 | 305.6026 | 304.7735
4908 | [8 empty] | 7.737226 | 5.8516 | 4.822357 | 6.137061 | 0.5455165 | 307.4286 | 305.6413 | 304.6657
4909 | [8 empty] | 7.833299 | 5.766731 | 4.779472 | 6.1265 | 0.5445778 | 307.5197 | 305.5609 | 304.6251
4910 | [8 empty] | 7.792764 | 5.810679 | 4.79045 | 6.131298 | 0.5450042 | 307.4813 | 305.6025 | 304.6355
4911 | [8 empty] | 7.683168 | 5.863738 | 4.723772 | 6.090226 | 0.5413534 | 307.3774 | 305.6528 | 304.5723
4912 | [8 empty] | 7.69038 | 6.126168 | 4.595278 | 6.137275 | 0.5455356 | 307.3842 | 305.9016 | 304.4505
4913 | [8 empty] | 7.722094 | 6.046644 | 4.637487 | 6.135408 | 0.5453696 | 307.4143 | 305.8262 | 304.4905
4914 | [8 empty] | 7.710503 | 5.995581 | 4.639998 | 6.115361 | 0.5435876 | 307.4033 | 305.7778 | 304.4929
4915 | [8 empty] | 7.688738 | 5.977841 | 4.562889 | 6.076489 | 0.5401324 | 307.3827 | 305.761 | 304.4198
4916 | [8 empty] | 7.65754 | 6.035793 | 4.567493 | 6.086942 | 0.5410615 | 307.3531 | 305.8159 | 304.4242
4917 | [8 empty] | 7.564977 | 5.978871 | 4.595536 | 6.046461 | 0.5374632 | 307.2654 | 305.762 | 304.4507
4918 | [8 empty] | 7.569549 | 5.900055 | 4.614499 | 6.028034 | 0.5358253 | 307.2697 | 305.6873 | 304.4687
4919 | [8 empty] | 7.677277 | 5.86612 | 4.739033 | 6.094143 | 0.5417016 | 307.3718 | 305.6551 | 304.5868
4920 | [8 empty] | 7.623831 | 5.822656 | 4.837424 | 6.094637 | 0.5417455 | 307.3212 | 305.6139 | 304.68
4921 | [8 empty] | 7.611049 | 5.766667 | 4.828474 | 6.06873 | 0.5394427 | 307.3091 | 305.5608 | 304.6715
4922 | [8 empty] | 7.660502 | 5.738721 | 4.863535 | 6.087586 | 0.5411188 | 307.3559 | 305.5343 | 304.7048
4923 | [8 empty] | 7.624797 | 5.695642 | 4.919138 | 6.079859 | 0.5404319 | 307.3221 | 305.4935 | 304.7575
4924 | [8 empty] | 7.583844 | 5.563188 | 4.967851 | 6.038294 | 0.5367372 | 307.2833 | 305.368 | 304.8036
4925 | [8 empty] | 7.566748 | 5.668115 | 5.002204 | 6.079022 | 0.5403575 | 307.2671 | 305.4674 | 304.8362
4926 | [8 empty] | 7.550553 | 5.855496 | 5.039712 | 6.148587 | 0.5465411 | 307.2517 | 305.645 | 304.8718
4927 | [8 empty] | 7.531847 | 5.880963 | 5.050949 | 6.154586 | 0.5470743 | 307.234 | 305.6692 | 304.8824
4928 | [8 empty] | 7.570676 | 5.925908 | 5.055005 | 6.183863 | 0.5496767 | 307.2708 | 305.7118 | 304.8863
4929 | [8 empty] | 7.69067 | 6.028582 | 4.970845 | 6.230032 | 0.5537806 | 307.3845 | 305.8091 | 304.8065
4930 | [8 empty] | 7.712628 | 6.048447 | 5.002558 | 6.254544 | 0.5559595 | 307.4053 | 305.8279 | 304.8365
4931 | [8 empty] | 7.655448 | 6.054854 | 4.920587 | 6.210296 | 0.5520263 | 307.3511 | 305.834 | 304.7589
4932 | [8 empty] | 7.673542 | 6.137275 | 4.955874 | 6.255564 | 0.5560501 | 307.3683 | 305.9121 | 304.7923
4933 | [8 empty] | 7.758411 | 6.163708 | 4.923774 | 6.281964 | 0.5583968 | 307.4487 | 305.9372 | 304.7619
4934 | [8 empty] | 7.734296 | 6.195776 | 4.886427 | 6.272166 | 0.5575259 | 307.4259 | 305.9676 | 304.7265
4935 | [8 empty] | 7.659826 | 6.087243 | 4.910316 | 6.219128 | 0.5528114 | 307.3553 | 305.8647 | 304.7491
4936 | [8 empty] | 7.622672 | 6.044583 | 4.932886 | 6.200047 | 0.5511153 | 307.3201 | 305.8242 | 304.7705
4937 | [8 empty] | 7.613915 | 6.001988 | 4.898919 | 6.171607 | 0.5485873 | 307.3118 | 305.7839 | 304.7383
4938 | [8 empty] | 7.591184 | 6.000539 | 4.854231 | 6.148651 | 0.5465468 | 307.2902 | 305.7825 | 304.696
4939 | [8 empty] | 7.563335 | 6.062323 | 4.815274 | 6.146977 | 0.546398 | 307.2638 | 305.8411 | 304.659
4940 | [8 empty] | 7.54025 | 5.967184 | 4.804102 | 6.103845 | 0.542564 | 307.2419 | 305.7509 | 304.6484375
4941 | [8 empty] | 7.599459 | 5.888625 | 4.839485 | 6.10919 | 0.5430391 | 307.2981 | 305.6764 | 304.682
4942 | [8 empty] | 7.695983 | 5.893133 | 4.801494 | 6.130203 | 0.5449069 | 307.3896 | 305.6807 | 304.646
4943 | [8 empty] | 7.828308 | 5.914672 | 4.784462 | 6.175814 | 0.5489612 | 307.515 | 305.7011 | 304.6298
4944 | [8 empty] | 7.781785 | 5.902534 | 4.757868 | 6.147396 | 0.5464352 | 307.4709 | 305.6896 | 304.6046
4945 | [8 empty] | 7.810536 | 5.898542 | 4.823645 | 6.177574 | 0.5491177 | 307.4981 | 305.6858 | 304.667
4946 | [8 empty] | 7.814432 | 5.970178 | 4.886523 | 6.223711 | 0.5532188 | 307.5018 | 305.7537 | 304.7265625
4947 | [8 empty] | 7.790446 | 5.965767 | 4.79528 | 6.183831 | 0.5496739 | 307.4791 | 305.7495 | 304.6401
4948 | [8 empty] | 7.704643 | 5.979418 | 4.811603 | 6.165222 | 0.5480197 | 307.3978 | 305.7625 | 304.6555
4949 | [8 empty] | 7.615653 | 5.96815 | 4.873709 | 6.152504 | 0.5468893 | 307.3134 | 305.7518 | 304.7144
4950 | [8 empty] | 7.622543 | 5.938336 | 4.962957 | 6.174612 | 0.5488544 | 307.3199 | 305.7235 | 304.799
4951 | [8 empty] | 7.586709 | 5.960229 | 5.000014 | 6.182318 | 0.5495393 | 307.286 | 305.7443 | 304.8341
4952 | [8 empty] | 7.584455 | 6.059876 | 4.970362 | 6.204898 | 0.5515465 | 307.2838 | 305.8387 | 304.806
4953 | [8 empty] | 7.625183 | 6.031576 | 4.978153 | 6.211638 | 0.5521456 | 307.3224 | 305.8119 | 304.8134
4954 | [8 empty] | 7.621223 | 6.019502 | 5.042513 | 6.227746 | 0.5535774 | 307.3187 | 305.8005 | 304.8744
4955 | [8 empty] | 7.592537 | 6.044519 | 4.971102 | 6.202719 | 0.5513528 | 307.2915 | 305.8242 | 304.8067
4956 | [8 empty] | 7.63481 | 6.009811 | 4.88823 | 6.177617 | 0.5491215 | 307.3316 | 305.7913 | 304.7282
4957 | [8 empty] | 7.720162 | 6.022496 | 4.834752 | 6.19247 | 0.5504418 | 307.4125 | 305.8033 | 304.6775
4958 | [8 empty] | 7.66369 | 6.102665 | 4.868333 | 6.211562 | 0.5521389 | 307.3589 | 305.8793 | 304.7093
4959 | [8 empty] | 7.614366 | 6.106947 | 4.909318 | 6.21021 | 0.5520187 | 307.3122 | 305.8834 | 304.7482
4960 | [8 empty] | 7.674476 | 6.135344 | 4.897599 | 6.235806 | 0.5542939 | 307.3692 | 305.9103 | 304.7371
4961 | [8 empty] | 7.674476 | 6.04996 | 4.875319 | 6.199918 | 0.5511038 | 307.3692 | 305.8293 | 304.7159
4962 | [8 empty] | 7.675441 | 5.920596 | 4.887232 | 6.16109 | 0.5476524 | 307.3701 | 305.7067 | 304.7272
4963 | [8 empty] | 7.633973 | 5.863158 | 4.865918 | 6.121016 | 0.5440903 | 307.3308 | 305.6523 | 304.707
4964 | [8 empty] | 7.631462 | 5.845676 | 4.82944 | 6.102192 | 0.5424171 | 307.3284 | 305.6357 | 304.6725
4965 | [8 empty] | 7.576535 | 5.878548 | 4.805164 | 6.086749 | 0.5410444 | 307.2763 | 305.6669 | 304.6494
4966 | [8 empty] | 7.663368 | 5.757845 | 4.758802 | 6.060005 | 0.5386671 | 307.3586 | 305.5525 | 304.6055
4967 | [8 empty] | 7.818649 | 5.659647 | 4.744249 | 6.074182 | 0.5399273 | 307.5058 | 305.4594 | 304.5917
4968 | [8 empty] | 7.796853 | 5.619563 | 4.822904 | 6.079773 | 0.5404243 | 307.4852 | 305.4214 | 304.6663
4969 | [8 empty] | 7.860762 | 5.690201 | 4.852653 | 6.134539 | 0.5452923 | 307.5457 | 305.4883 | 304.6945
4970 | [8 empty] | 7.915914 | 5.739751 | 4.806066 | 6.15391 | 0.5470142 | 307.598 | 305.5353 | 304.6503
4971 | [8 empty] | 7.882237 | 5.754722 | 4.836362 | 6.157774 | 0.5473576 | 307.5661 | 305.5495 | 304.679
4972 | [8 empty] | 7.826312 | 5.830994 | 4.895442 | 6.184249 | 0.5497111 | 307.5131 | 305.6218 | 304.735
4973 | [8 empty] | 7.769196 | 5.867666 | 4.877991 | 6.171618 | 0.5485883 | 307.459 | 305.6566 | 304.7185
4974 | [8 empty] | 7.776988 | 5.926005 | 4.90803 | 6.203674 | 0.5514377 | 307.4663 | 305.7119 | 304.7469
4975 | [8 empty] | 7.831302 | 5.973043 | 4.947728 | 6.250691 | 0.555617 | 307.5178 | 305.7564 | 304.7846
4976 | [8 empty] | 7.798752 | 5.877486 | 4.896118 | 6.190785 | 0.550292 | 307.487 | 305.6659 | 304.7357
4977 | [8 empty] | 7.815237 | 5.857846 | 4.838648 | 6.170577 | 0.5484957 | 307.5026 | 305.6472 | 304.6812
4978 | [8 empty] | 7.793987 | 5.952953 | 4.804906 | 6.183949 | 0.5496843 | 307.4825 | 305.7374 | 304.6492
4979 | [8 empty] | 7.798044 | 6.002567 | 4.89425 | 6.231621 | 0.5539218 | 307.4863 | 305.7844 | 304.7339
4980 | [8 empty] | 7.870936 | 5.954692 | 4.930374 | 6.252001 | 0.5557334 | 307.5554 | 305.739 | 304.7681
4981 | [8 empty] | 7.831431 | 6.068633 | 4.964116 | 6.28806 | 0.5589387 | 307.5179 | 305.847 | 304.8001
4982 | [8 empty] | 7.766331 | 6.091203 | 5.040099 | 6.299211 | 0.5599298 | 307.4562 | 305.8684 | 304.8721
4983 | [8 empty] | 7.728082 | 6.007944 | 4.960252 | 6.232093 | 0.5539638 | 307.42 | 305.7895 | 304.7964
4984 | [8 empty] | 7.753388 | 6.054532 | 5.001302 | 6.269741 | 0.5573103 | 307.444 | 305.8337 | 304.8354
4985 | [8 empty] | 7.641925 | 6.110392 | 5.117144 | 6.28982 | 0.5590951 | 307.3383 | 305.8866 | 304.9452
4986 | [8 empty] | 7.573412 | 6.109265 | 5.099532 | 6.260736 | 0.5565099 | 307.2734 | 305.8856 | 304.9285
4987 | [8 empty] | 7.574507 | 6.034989 | 5.045153 | 6.218216 | 0.5527303 | 307.2744 | 305.8152 | 304.8769
4988 | [8 empty] | 7.604417 | 5.845676 | 5.00713 | 6.152408 | 0.5468807 | 307.3028 | 305.6357 | 304.8409
4989 | [8 empty] | 7.690702 | 5.813222 | 5.026415 | 6.17678 | 0.5490471 | 307.3846 | 305.6049 | 304.8592
4990 | [8 empty] | 7.775829 | 5.819178 | 5.058708 | 6.217905 | 0.5527027 | 307.4652 | 305.6106 | 304.8898
4991 | [8 empty] | 7.760954 | 5.8129 | 4.98382 | 6.185891 | 0.549857 | 307.4511 | 305.6046 | 304.8188
4992 | [8 empty] | 7.772319 | 5.725069 | 4.901495 | 6.132961 | 0.5451521 | 307.4619 | 305.5214 | 304.7408
4993 | [8 empty] | 7.790929 | 5.538783 | 4.911379 | 6.080364 | 0.5404768 | 307.4796 | 305.3448 | 304.7501
4994 | [8 empty] | 7.845018 | 5.575358 | 5.012217 | 6.144198 | 0.5461509 | 307.5308 | 305.3795 | 304.8457
4995 | [8 empty] | 7.769325 | 5.552434 | 4.981985 | 6.101248 | 0.5423332 | 307.4591 | 305.3578 | 304.817
4996 | [8 empty] | 7.821644 | 5.482376 | 4.944669 | 6.082896 | 0.5407019 | 307.5087 | 305.2914 | 304.7817
4997 | [8 empty] | 7.882365 | 5.479381 | 4.9089 | 6.090216 | 0.5413525 | 307.5662 | 305.2885 | 304.7478
4998 | [8 empty] | 7.885424 | 5.559904 | 4.947921 | 6.131083 | 0.5449852 | 307.5691 | 305.3648 | 304.7848
4999 | [8 empty] | 7.846724 | 5.605493 | 4.850045 | 6.100754 | 0.5422893 | 307.5324 | 305.4081 | 304.692
5000 | [8 empty] | 7.765687 | 5.575744 | 4.596469 | 5.9793 | 0.5314933 | 307.4556 | 305.3799 | 304.4516
5001 | [8 empty] | 7.781141 | 5.617213 | 4.634976 | 6.01111 | 0.5343209 | 307.4703 | 305.4192 | 304.4881
5002 | [8 empty] | 7.685229 | 5.567534 | 4.743476 | 5.998747 | 0.5332219 | 307.3794 | 305.3721 | 304.591
5003 | [8 empty] | 7.683394 | 5.559711 | 4.849079 | 6.030728 | 0.5360647 | 307.3776 | 305.3647 | 304.6911
5004 | [8 empty] | 7.684102 | 5.610677 | 4.837682 | 6.044154 | 0.5372581 | 307.3783 | 305.413 | 304.6803
5005 | [8 empty] | 7.634327 | 5.723814 | 4.735299 | 6.031146 | 0.5361019 | 307.3311 | 305.5202 | 304.5832
5006 | [8 empty] | 7.56385 | 5.646994 | 4.73034 | 5.980395 | 0.5315906 | 307.2643 | 305.4474 | 304.5785
5007 | [8 empty] | 7.678371 | 5.780543 | 4.779117 | 6.079344 | 0.5403861 | 307.3729 | 305.574 | 304.6248
5008 | [8 empty] | 7.790703 | 5.838786 | 4.871681 | 6.167057 | 0.5481828 | 307.4793 | 305.6292 | 304.7125
5009 | [8 empty] | 7.694437 | 5.862804 | 4.852879 | 6.136707 | 0.545485 | 307.3881 | 305.6519 | 304.6947
5010 | [8 empty] | 7.668873 | 5.904369 | 4.735266 | 6.102836 | 0.5424743 | 307.3639 | 305.6913 | 304.5832
5011 | [8 empty] | 7.760761 | 5.99381 | 4.788905 | 6.181159 | 0.5494363 | 307.451 | 305.7761 | 304.634
5012 | [8 empty] | 7.790832 | 5.99748 | 4.898436 | 6.228916 | 0.5536814 | 307.4795 | 305.7796 | 304.7379
5013 | [8 empty] | 7.767812 | 5.950538 | 4.838326 | 6.185559 | 0.5498274 | 307.4576 | 305.7351 | 304.6809
5014 | [8 empty] | 7.806898 | 5.80337 | 4.756612 | 6.122293 | 0.5442039 | 307.4947 | 305.5956 | 304.6034
5015 | [8 empty] | 7.756157 | 5.746126 | 4.745408 | 6.082564 | 0.5406723 | 307.4466 | 305.5414 | 304.5928
5016 | [8 empty] | 7.819229 | 5.724908 | 4.760508 | 6.101549 | 0.5423599 | 307.5064 | 305.5212 | 304.6071
5017 | [8 empty] | 7.85809 | 5.779964 | 4.639773 | 6.092609 | 0.5415652 | 307.5432 | 305.5734 | 304.4927
5018 | [8 empty] | 7.792796 | 5.770788 | 4.638195 | 6.06726 | 0.539312 | 307.4813 | 305.5647 | 304.4912
5019 | [8 empty] | 7.754933 | 5.676035 | 4.673064 | 6.034677 | 0.5364158 | 307.4454 | 305.4749 | 304.5242
5020 | [8 empty] | 7.796982 | 5.651469 | 4.696567 | 6.048339 | 0.5376301 | 307.4853 | 305.4516 | 304.5465
5021 | [8 empty] | 7.701585 | 5.638591 | 4.880728 | 6.073635 | 0.5398786 | 307.3949 | 305.4394 | 304.7211
5022 | [8 empty] | 7.673606 | 5.48537 | 4.947986 | 6.035654 | 0.5365026 | 307.3683 | 305.2942 | 304.7848
5023 | [8 empty] | 7.742119 | 5.331891 | 5.055263 | 6.043091 | 0.5371637 | 307.4333 | 305.1487 | 304.8865
5024 | [8 empty] | 7.688449 | 5.3628 | 5.085237 | 6.045495 | 0.5373774 | 307.3824 | 305.178 | 304.9149
5025 | [8 empty] | 7.656478 | 5.437269 | 5.038779 | 6.044175 | 0.53726 | 307.3521 | 305.2486 | 304.8709
5026 | [8 empty] | 7.607089 | 5.461352 | 5.065276 | 6.044572 | 0.5372953 | 307.3053 | 305.2714 | 304.896
5027 | [8 empty] | 7.583779 | 5.51689 | 5.108322 | 6.069664 | 0.5395257 | 307.2832 | 305.3241 | 304.9368
5028 | [8 empty] | 7.467841 | 5.477095 | 5.054522 | 5.99982 | 0.5333173 | 307.1733 | 305.2863 | 304.8858
5029 | [8 empty] | 7.324183 | 5.398086 | 5.037974 | 5.920081 | 0.5262294 | 307.0371 | 305.2115 | 304.8701
5030 | [8 empty] | 7.317164 | 5.501919 | 4.950175 | 5.923086 | 0.5264965 | 307.0305 | 305.3099 | 304.7869
5031 | [8 empty] | 7.413591 | 5.655494 | 4.818203 | 5.962429 | 0.5299937 | 307.1219 | 305.4554 | 304.6618
5032 | [8 empty] | 7.414332 | 5.56718 | 4.761635 | 5.914382 | 0.5257229 | 307.1226 | 305.3717 | 304.6082
5033 | [8 empty] | 7.338413 | 5.537012 | 4.742028 | 5.872484 | 0.5219986 | 307.0506 | 305.3431 | 304.5896
5034 | [8 empty] | 7.372573 | 5.53933 | 4.824482 | 5.912128 | 0.5255225 | 307.083 | 305.3453 | 304.6678
5035 | [8 empty] | 7.444338 | 5.526806 | 4.798081 | 5.923075 | 0.5264956 | 307.151 | 305.3335 | 304.6427
5036 | [8 empty] | 7.431975 | 5.428769 | 4.734751 | 5.865165 | 0.521348 | 307.1393 | 305.2405 | 304.5827
5037 | [8 empty] | 7.31887 | 5.400437 | 4.7079 | 5.809069 | 0.5163617 | 307.0321 | 305.2137 | 304.5573
5038 | [8 empty] | 7.334646 | 5.401853 | 4.776735 | 5.837745 | 0.5189107 | 307.0471 | 305.215 | 304.6225
5039 | [8 empty] | 7.309759 | 5.444738 | 4.759349 | 5.837949 | 0.5189288 | 307.0235 | 305.2557 | 304.606
5040 | [8 empty] | 7.467197 | 5.357326 | 4.678215 | 5.834246 | 0.5185997 | 307.1727 | 305.1728 | 304.5291
5041 | [8 empty] | 7.490829 | 5.390295 | 4.72081 | 5.867312 | 0.5215388 | 307.1951 | 305.2041 | 304.5695
5042 | [8 empty] | 7.343404 | 5.410707 | 4.754938 | 5.83635 | 0.5187866 | 307.0554 | 305.2234 | 304.6018
5043 | [8 empty] | 7.307537 | 5.524971 | 4.768783 | 5.867097 | 0.5215197 | 307.0214 | 305.3317 | 304.615
5044 | [8 empty] | 7.389186 | 5.630928 | 4.702716 | 5.90761 | 0.5251209 | 307.0988 | 305.4322 | 304.5523
5045 | [8 empty] | 7.230299 | 5.61087 | 4.59882 | 5.81333 | 0.5167404 | 306.9482 | 305.4131 | 304.4539
5046 | [8 empty] | 7.147072 | 5.64796 | 4.580983 | 5.792005 | 0.5148449 | 306.8693 | 305.4483 | 304.437
5047 | [8 empty] | 7.248844 | 5.765797 | 4.59135 | 5.868664 | 0.521659 | 306.9657 | 305.56 | 304.4468
5048 | [8 empty] | 7.32077 | 5.831445 | 4.672903 | 5.941706 | 0.5281516 | 307.0339 | 305.6222 | 304.5241
5049 | [8 empty] | 7.416682 | 5.797897 | 4.558575 | 5.924384 | 0.5266119 | 307.1248 | 305.5904 | 304.4157
5050 | [8 empty] | 7.371607 | 5.829449 | 4.600462 | 5.933839 | 0.5274524 | 307.0821 | 305.6203 | 304.4554
5051 | [8 empty] | 7.407699 | 5.863963 | 4.639934 | 5.970532 | 0.530714 | 307.1163 | 305.653 | 304.4928
5052 | [8 empty] | 7.358729 | 5.815251 | 4.571485 | 5.915155 | 0.5257915 | 307.0699 | 305.6069 | 304.4279
5053 | [8 empty] | 7.364395 | 5.822527 | 4.511182 | 5.899368 | 0.5243883 | 307.0753 | 305.6138 | 304.3708
5054 | [8 empty] | 7.465877 | 5.835373 | 4.442154 | 5.914468 | 0.5257305 | 307.1714 | 305.6259 | 304.3054
5055 | [8 empty] | 7.499361 | 5.788657 | 4.436069 | 5.908029 | 0.5251581 | 307.2032 | 305.5817 | 304.2996
5056 | [8 empty] | 7.387448 | 5.816699 | 4.498593 | 5.900913 | 0.5245256 | 307.0971 | 305.6082 | 304.3589
5057 | [8 empty] | 7.403868 | 5.928581 | 4.507576 | 5.946675 | 0.5285933 | 307.1127 | 305.7143 | 304.3674
5058 | [8 empty] | 7.456219 | 5.896063 | 4.578311 | 5.976864 | 0.5312768 | 307.1623 | 305.6835 | 304.4344
5059 | [8 empty] | 7.534423 | 5.90907 | 4.577216 | 6.006903 | 0.5339469 | 307.2364 | 305.6958 | 304.4334
5060 | [8 empty] | 7.64727 | 5.901375 | 4.576379 | 6.041675 | 0.5370377 | 307.3434 | 305.6885 | 304.4326
5061 | [8 empty] | 7.679047 | 5.974975 | 4.717301 | 6.123775 | 0.5443355 | 307.3735 | 305.7583 | 304.5662
5062 | [8 empty] | 7.656059 | 6.032252 | 4.67638 | 6.121564 | 0.544139 | 307.3517 | 305.8126 | 304.5274
5063 | [8 empty] | 7.674637 | 6.125492 | 4.684171 | 6.161433 | 0.5476829 | 307.3693 | 305.9009 | 304.5348
5064 | [8 empty] | 7.677631 | 6.20405 | 4.776059 | 6.219247 | 0.5528219 | 307.3722 | 305.9754 | 304.6219
5065 | [8 empty] | 7.616941 | 6.231513 | 4.861314 | 6.236589 | 0.5543635 | 307.3146 | 306.0014 | 304.7027
5066 | [8 empty] | 7.522736 | 6.075523 | 4.849337 | 6.149199 | 0.5465954 | 307.2253 | 305.8536 | 304.6913
5067 | [8 empty] | 7.649169 | 6.051537 | 4.812118 | 6.170942 | 0.5485282 | 307.3452 | 305.8308 | 304.656
5068 | [8 empty] | 7.722931 | 5.988819 | 4.793799 | 6.168516 | 0.5483126 | 307.4151 | 305.7714 | 304.6387
5069 | [8 empty] | 7.70049 | 6.046676 | 4.747018 | 6.164728 | 0.5479758 | 307.3938 | 305.8262 | 304.5943
5070 | [8 empty] | 7.810794 | 6.098125 | 4.79821 | 6.235709 | 0.5542853 | 307.4984 | 305.875 | 304.6429
5071 | [8 empty] | 7.884362 | 6.053276 | 4.930857 | 6.289498 | 0.5590665 | 307.5681 | 305.8325 | 304.7686
5072 | [8 empty] | 7.894214 | 6.000024 | 4.942899 | 6.279045 | 0.5581374 | 307.5775 | 305.782 | 304.78
5073 | [8 empty] | 7.895759 | 5.998575 | 4.991933 | 6.295422 | 0.5595931 | 307.5789 | 305.7806 | 304.8265
5074 | [8 empty] | 7.810761 | 5.975587 | 5.004683 | 6.263677 | 0.5567713 | 307.4984 | 305.7589 | 304.8386
5075 | [8 empty] | 7.753227 | 5.898928 | 5.058386 | 6.236847 | 0.5543864 | 307.4438 | 305.6862 | 304.8895
5076 | [8 empty] | 7.729627 | 5.892779 | 5.082533 | 6.23498 | 0.5542204 | 307.4214 | 305.6804 | 304.9124
5077 | [8 empty] | 7.847722 | 5.853982 | 5.082436 | 6.26138 | 0.5565671 | 307.5334 | 305.6436 | 304.9123
5078 | [8 empty] | 7.790768 | 5.858264 | 5.042256 | 6.230429 | 0.5538159 | 307.4794 | 305.6476 | 304.8742
5079 | [8 empty] | 7.730754 | 5.864221 | 5.063409 | 6.219461 | 0.552841 | 307.4225 | 305.6533 | 304.8942
5080 | [8 empty] | 7.709859 | 5.851696 | 4.970813 | 6.177456 | 0.5491072 | 307.4027 | 305.6414 | 304.8065
5081 | [8 empty] | 7.748623 | 5.715185 | 4.923098 | 6.128969 | 0.5447972 | 307.4395 | 305.512 | 304.7612
5082 | [8 empty] | 7.766363 | 5.737111 | 4.820618 | 6.108031 | 0.5429361 | 307.4563 | 305.5328 | 304.6641
5083 | [8 empty] | 7.595595 | 5.871561 | 4.88823 | 6.118462 | 0.5438633 | 307.2944 | 305.6602 | 304.7282
5084 | [8 empty] | 7.573573 | 5.807427 | 4.966531 | 6.115844 | 0.5436305 | 307.2735 | 305.5995 | 304.8024
5085 | [8 empty] | 7.636516 | 5.82008 | 4.902686 | 6.119761 | 0.5439787 | 307.3332 | 305.6115 | 304.7419
5086 | [8 empty] | 7.571319 | 5.898123 | 4.850689 | 6.106711 | 0.5428187 | 307.2714 | 305.6854 | 304.6926
5087 | [8 empty] | 7.584423 | 5.896674 | 4.894701 | 6.125266 | 0.5444681 | 307.2838 | 305.6841 | 304.7343
5088 | [8 empty] | 7.694437 | 5.884858 | 4.934463 | 6.171253 | 0.5485558 | 307.3881 | 305.6729 | 304.772
5089 | [8 empty] | 7.72116 | 5.937757 | 4.907676 | 6.188864 | 0.5501213 | 307.4134 | 305.723 | 304.7466
5090 | [8 empty] | 7.752487 | 5.968472 | 4.909093 | 6.210017 | 0.5520015 | 307.4431 | 305.7521 | 304.748
5091 | [8 empty] | 7.815172 | 5.944453 | 4.945024 | 6.234883 | 0.5542118 | 307.5025 | 305.7293 | 304.782
5092 | [8 empty] | 7.809216 | 5.789622 | 4.911411 | 6.170083 | 0.5484518 | 307.4969 | 305.5826 | 304.7502
5093 | [8 empty] | 7.802326 | 5.731315 | 4.851687 | 6.128443 | 0.5447505 | 307.4904 | 305.5273 | 304.6935
5094 | [8 empty] | 7.789931 | 5.708167 | 4.855905 | 6.118001 | 0.5438223 | 307.4786 | 305.5054 | 304.6975
5095 | [8 empty] | 7.737354 | 5.780447 | 4.714275 | 6.077359 | 0.5402096 | 307.4288 | 305.5739 | 304.5633
5096 | [8 empty] | 7.681398 | 5.968761 | 4.686167 | 6.112109 | 0.5432986 | 307.3757 | 305.7524 | 304.5367
5097 | [8 empty] | 7.717328 | 5.869952 | 4.696696 | 6.094659 | 0.5417474 | 307.4098 | 305.6587 | 304.5466
5098 | [8 empty] | 7.586645 | 5.787369 | 4.711184 | 6.028399 | 0.5358577 | 307.2859 | 305.5804 | 304.5604
5099 | [8 empty] | 7.697946 | 5.800569 | 4.720488 | 6.073001 | 0.5398223 | 307.3914 | 305.593 | 304.5692
5100 | [8 empty] | 7.707831 | 5.807363 | 4.717591 | 6.077595 | 0.5402306 | 307.4008 | 305.5994 | 304.5664
5101 | [8 empty] | 7.698751 | 5.717278 | 4.766464 | 6.060831 | 0.5387406 | 307.3922 | 305.514 | 304.6128
5102 | [8 empty] | 7.67322 | 5.679866 | 4.816175 | 6.05642 | 0.5383485 | 307.368 | 305.4785 | 304.6599
5103 | [8 empty] | 7.664688 | 5.681379 | 4.841095 | 6.062387 | 0.5388789 | 307.3599 | 305.48 | 304.6835
5104 | [8 empty] | 7.757863 | 5.65295 | 4.873999 | 6.094938 | 0.5417722 | 307.4482 | 305.453 | 304.7147
5105 | [8 empty] | 7.731656 | 5.633955 | 4.976318 | 6.113976 | 0.5434645 | 307.4234 | 305.435 | 304.8117
5106 | [8 empty] | 7.633715 | 5.620175 | 4.881372 | 6.045087 | 0.5373411 | 307.3305 | 305.422 | 304.7217
5107 | [8 empty] | 7.601455 | 5.591263 | 4.759027 | 5.983915 | 0.5319035 | 307.3 | 305.3946 | 304.6057
5108 | [8 empty] | 7.683877 | 5.609164 | 4.709703 | 6.000914 | 0.5334146 | 307.3781 | 305.4115 | 304.559
5109 | [8 empty] | 7.677502 | 5.715185 | 4.662439 | 6.018375 | 0.5349667 | 307.372 | 305.512 | 304.5142
5110 | [8 empty] | 7.568551 | 5.693646 | 4.753361 | 6.005186 | 0.5337943 | 307.2688 | 305.4916 | 304.6003
5111 | [8 empty] | 7.598042 | 5.722075 | 4.648337 | 5.989485 | 0.5323986 | 307.2967 | 305.5186 | 304.5008
5112 | [8 empty] | 7.593663 | 5.739783 | 4.745344 | 6.026263 | 0.5356679 | 307.2926 | 305.5353 | 304.5927
5113 | [8 empty] | 7.606928 | 5.757362 | 4.729825 | 6.031372 | 0.5361219 | 307.3051 | 305.552 | 304.578
5114 | [8 empty] | 7.635744 | 5.769629 | 4.834301 | 6.079891 | 0.5404348 | 307.3325 | 305.5636 | 304.6771
5115 | [8 empty] | 7.665332 | 5.866185 | 4.851623 | 6.127713 | 0.5446856 | 307.3605 | 305.6552 | 304.6935
5116 | [8 empty] | 7.556348 | 5.872044 | 4.855197 | 6.09453 | 0.541736 | 307.2572 | 305.6607 | 304.6969
5117 | [8 empty] | 7.595177 | 5.868471 | 4.85188 | 6.105176 | 0.5426823 | 307.294 | 305.6573 | 304.6937
5118 | [8 empty] | 7.641764 | 5.718212 | 4.904811 | 6.088262 | 0.5411789 | 307.3382 | 305.5149 | 304.7439
5119 | [8 empty] | 7.609311 | 5.643195 | 4.932499 | 6.061668 | 0.538815 | 307.3074 | 305.4438 | 304.7701
5120 | [8 empty] | 7.627341 | 5.605847 | 4.988488 | 6.073892 | 0.5399015 | 307.3245 | 305.4084 | 304.8232
5121 | [8 empty] | 7.749138 | 5.730897 | 4.984528 | 6.154854 | 0.5470982 | 307.4399 | 305.5269 | 304.8195
5122 | [8 empty] | 7.734489 | 5.836725 | 4.984077 | 6.185097 | 0.5497864 | 307.4261 | 305.6272 | 304.819
5123 | [8 empty] | 7.856802 | 5.794548 | 4.967496 | 6.206282 | 0.5516695 | 307.542 | 305.5872 | 304.8033
5124 | [8 empty] | 7.8644 | 5.771335 | 4.899209 | 6.178315 | 0.5491835 | 307.5492 | 305.5652 | 304.7386
5125 | [8 empty] | 7.817523 | 5.821658 | 4.839131 | 6.159437 | 0.5475055 | 307.5048 | 305.6129 | 304.6816
5126 | [8 empty] | 7.766363 | 5.834343 | 4.839324 | 6.146677 | 0.5463713 | 307.4563 | 305.625 | 304.6818
5127 | [8 empty] | 7.867716 | 5.760743 | 4.897953 | 6.175471 | 0.5489307 | 307.5523 | 305.5552 | 304.7374
5128 | [8 empty] | 7.992154 | 5.798187 | 4.769104 | 6.186482 | 0.5499095 | 307.6703 | 305.5907 | 304.6153
5129 | [8 empty] | 7.922932 | 5.799024 | 4.721551 | 6.147836 | 0.5464743 | 307.6047 | 305.5915 | 304.5702
5130 | [8 empty] | 7.869326 | 5.69854 | 4.699754 | 6.089207 | 0.5412628 | 307.5539 | 305.4962 | 304.5495
5131 | [8 empty] | 7.916719 | 5.688108 | 4.746567 | 6.117131 | 0.543745 | 307.5988 | 305.4864 | 304.5939
5132 | [8 empty] | 8.027666 | 5.727613 | 4.721873 | 6.159051 | 0.5474712 | 307.7039 | 305.5238 | 304.5705
5133 | [8 empty] | 7.937131 | 5.463638 | 4.568909 | 5.989893 | 0.5324349 | 307.6181 | 305.2736 | 304.4255
5134 | [8 empty] | 7.899075 | 5.383502 | 4.679277 | 5.987285 | 0.5322031 | 307.5821 | 305.1976 | 304.5301
5135 | [8 empty] | 7.973287 | 5.569852 | 4.559218 | 6.034119 | 0.5363662 | 307.6524 | 305.3743 | 304.4163
5136 | [8 empty] | 7.858025 | 5.559389 | 4.576121 | 5.997845 | 0.5331418 | 307.5432 | 305.3643 | 304.4323
5137 | [8 empty] | 7.749686 | 5.560451 | 4.670166 | 5.993434 | 0.5327497 | 307.4405 | 305.3654 | 304.5215
5138 | [8 empty] | 7.737032 | 5.628707 | 4.656933 | 6.007558 | 0.5340051 | 307.4285 | 305.4301 | 304.5089
5139 | [8 empty] | 7.692795 | 5.593098 | 4.605516 | 5.963803 | 0.5301158 | 307.3865 | 305.3963 | 304.4602
5140 | [8 empty] | 7.657283 | 5.55047 | 4.454968 | 5.887574 | 0.5233399 | 307.3529 | 305.3559 | 304.3175
5141 | [8 empty] | 7.726633 | 5.655945 | 4.38185 | 5.921476 | 0.5263534 | 307.4186 | 305.4559 | 304.2482
5142 | [8 empty] | 7.665911 | 5.68872 | 4.305546 | 5.886726 | 0.5232645 | 307.3611 | 305.4869 | 304.1759
5143 | [8 empty] | 7.643213 | 5.734471 | 4.332204 | 5.903296 | 0.5247374 | 307.3395 | 305.5303 | 304.2011
5144 | [8 empty] | 7.680432 | 5.626034 | 4.458992 | 5.921819 | 0.526384 | 307.3748 | 305.4275 | 304.3213
5145 | [8 empty] | 7.712821 | 5.559839 | 4.430788 | 5.90115 | 0.5245466 | 307.4055 | 305.3648 | 304.2946
5146 | [8 empty] | 7.708764 | 5.5383 | 4.527022 | 5.924696 | 0.5266396 | 307.4017 | 305.3444 | 304.3858
5147 | [8 empty] | 7.753388 | 5.598056 | 4.694925 | 6.015456 | 0.5347072 | 307.444 | 305.401 | 304.545
5148 | [8 empty] | 7.794309 | 5.634534 | 4.718557 | 6.049133 | 0.5377007 | 307.4828 | 305.4356 | 304.5674
5149 | [8 empty] | 7.76778 | 5.630091 | 4.770585 | 6.056152 | 0.5383246 | 307.4576 | 305.4314 | 304.6167
5150 | [8 empty] | 7.775056 | 5.633504 | 4.791094 | 6.066551 | 0.539249 | 307.4645 | 305.4346 | 304.6361
5151 | [8 empty] | 7.776569 | 5.723975 | 4.839646 | 6.113397 | 0.543413 | 307.4659 | 305.5204 | 304.6821
5152 | [8 empty] | 7.698397 | 5.781606 | 4.805003 | 6.095002 | 0.541778 | 307.3918 | 305.575 | 304.6493
5153 | [8 empty] | 7.672898 | 5.721206 | 4.861153 | 6.085086 | 0.5408965 | 307.3677 | 305.5177 | 304.7025
5154 | [8 empty] | 7.684295 | 5.546542 | 4.878313 | 6.036384 | 0.5365674 | 307.3785 | 305.3522 | 304.7188
5155 | [8 empty] | 7.678693 | 5.537785 | 4.920522 | 6.045667 | 0.5373926 | 307.3732 | 305.3439 | 304.7588
5156 | [8 empty] | 7.547366 | 5.56454 | 4.891417 | 6.001108 | 0.5334318 | 307.2487 | 305.3692 | 304.7312
5157 | [8 empty] | 7.488769 | 5.506941 | 4.929312 | 5.975007 | 0.5311118 | 307.1931 | 305.3146 | 304.7671
5158 | [8 empty] | 7.566715 | 5.52642 | 4.899692 | 5.997609 | 0.5331208 | 307.267 | 305.3331 | 304.739
5159 | [8 empty] | 7.479786 | 5.497894 | 4.989615 | 5.989098 | 0.5323643 | 307.1846 | 305.3061 | 304.8243
5160 | [8 empty] | 7.46855 | 5.475904 | 5.096023 | 6.013492 | 0.5345327 | 307.174 | 305.2852 | 304.9251
5161 | [8 empty] | 7.542053 | 5.595545 | 4.995056 | 6.044218 | 0.5372638 | 307.2437 | 305.3986 | 304.8294
5162 | [8 empty] | 7.585164 | 5.616665 | 4.931308 | 6.044379 | 0.5372781 | 307.2845 | 305.4186 | 304.769
5163 | [8 empty] | 7.544983 | 5.620143 | 4.921134 | 6.028753 | 0.5358892 | 307.2464 | 305.4219 | 304.7594
5164 | [8 empty] | 7.583329 | 5.69854 | 4.959029 | 6.080299 | 0.540471 | 307.2828 | 305.4962 | 304.7953
5165 | [8 empty] | 7.633715 | 5.746673 | 4.876607 | 6.085665 | 0.540948 | 307.3305 | 305.5419 | 304.7172
5166 | [8 empty] | 7.557861 | 5.740588 | 4.815918 | 6.038122 | 0.536722 | 307.2586 | 305.5361 | 304.6596
5167 | [8 empty] | 7.573026 | 5.830479 | 4.888294 | 6.097266 | 0.5419792 | 307.273 | 305.6213 | 304.7282
5168 | [8 empty] | 7.636388 | 5.828805 | 4.797051 | 6.087414 | 0.5411035 | 307.3331 | 305.6197 | 304.6418
5169 | [8 empty] | 7.59566 | 5.856944 | 4.689677 | 6.047427 | 0.5375491 | 307.2945 | 305.6464 | 304.54
5170 | [8 empty] | 7.558022 | 5.775134 | 4.657094 | 5.99675 | 0.5330445 | 307.2588 | 305.5688 | 304.5091
5171 | [8 empty] | 7.634391 | 5.664798 | 4.580854 | 5.960015 | 0.5297791 | 307.3312 | 305.4643 | 304.4368
5172 | [8 empty] | 7.608248 | 5.626453 | 4.546565 | 5.927089 | 0.5268523 | 307.3064 | 305.4279 | 304.4043
5173 | [8 empty] | 7.622125 | 5.649119 | 4.581112 | 5.950785 | 0.5289587 | 307.3195 | 305.4494 | 304.4371
5174 | [8 empty] | 7.508119 | 5.698475 | 4.583816 | 5.930137 | 0.5271233 | 307.2115 | 305.4962 | 304.4396
5175 | [8 empty] | 7.449232 | 5.634856 | 4.565143 | 5.883077 | 0.5229402 | 307.1557 | 305.4359 | 304.4219
5176 | [8 empty] | 7.386579 | 5.558326 | 4.57947 | 5.841458 | 0.5192407 | 307.0963 | 305.3633 | 304.4355
5177 | [8 empty] | 7.463302 | 5.59371 | 4.614241 | 5.890418 | 0.5235927 | 307.169 | 305.3969 | 304.4685
5178 | [8 empty] | 7.585325 | 5.632409 | 4.717526 | 5.97842 | 0.5314151 | 307.2847 | 305.4336 | 304.5664
5179 | [8 empty] | 7.587707 | 5.601082 | 4.791899 | 5.993563 | 0.5327612 | 307.2869 | 305.4039 | 304.6369
5180 | [8 empty] | 7.541731 | 5.558423 | 4.871102 | 5.990418 | 0.5324816 | 307.2433 | 305.3634 | 304.7119
5181 | [8 empty] | 7.548106 | 5.617084 | 4.930857 | 6.032016 | 0.5361792 | 307.2494 | 305.419 | 304.7686
5182 | [8 empty] | 7.593857 | 5.658198 | 4.893188 | 6.048414 | 0.5376368 | 307.2928 | 305.458 | 304.7329
5183 | [8 empty] | 7.57631 | 5.589814 | 4.806162 | 5.990762 | 0.5325122 | 307.2761 | 305.3932 | 304.6504
5184 | [8 empty] | 7.571867 | 5.59899 | 4.793123 | 5.987993 | 0.532266 | 307.2719 | 305.4019 | 304.638
5185 | [8 empty] | 7.653001 | 5.540779 | 4.822872 | 6.005551 | 0.5338267 | 307.3488 | 305.3467 | 304.6662
5186 | [8 empty] | 7.647012 | 5.514668 | 4.884914 | 6.015531 | 0.5347139 | 307.3431 | 305.322 | 304.725
5187 | [8 empty] | 7.659054 | 5.621076 | 4.85114 | 6.043757 | 0.5372228 | 307.3546 | 305.4228 | 304.693
5188 | [8 empty] | 7.677599 | 5.664155 | 4.749079 | 6.030277 | 0.5360246 | 307.3721 | 305.4637 | 304.5963
5189 | [8 empty] | 7.640187 | 5.615699 | 4.700302 | 5.985396 | 0.5320352 | 307.3367 | 305.4177 | 304.55
5190 | [8 empty] | 7.63159 | 5.658874 | 4.720585 | 6.003683 | 0.5336607 | 307.3285 | 305.4586 | 304.5693
5191 | [8 empty] | 7.646916 | 5.709422 | 4.689677 | 6.015338 | 0.5346967 | 307.343 | 305.5066 | 304.54
5192 | [8 empty] | 7.583586 | 5.741328 | 4.583784 | 5.969566 | 0.5306281 | 307.283 | 305.5368 | 304.4396
5193 | [8 empty] | 7.493308 | 5.785534 | 4.662825 | 5.980556 | 0.531605 | 307.1974 | 305.5787 | 304.5145
5194 | [8 empty] | 7.61179 | 5.680027 | 4.637712 | 5.97651 | 0.5312453 | 307.3098 | 305.4787 | 304.4907
5195 | [8 empty] | 7.689801 | 5.770434 | 4.675253 | 6.045163 | 0.5373478 | 307.3837 | 305.5644 | 304.5263
5196 | [8 empty] | 7.674154 | 5.866635 | 4.686457 | 6.075749 | 0.5400666 | 307.3689 | 305.6556 | 304.5369
5197 | [8 empty] | 7.647495 | 5.774329 | 4.560184 | 5.994003 | 0.5328003 | 307.3436 | 305.5681 | 304.4172
5198 | [8 empty] | 7.576954 | 5.712996 | 4.476732 | 5.922227 | 0.5264202 | 307.2767 | 305.5099 | 304.3381
5199 | [8 empty] | 7.581397 | 5.670819 | 4.405547 | 5.885921 | 0.523193 | 307.2809 | 305.47 | 304.2707
5200 | [8 empty] | 7.565782 | 5.787562 | 4.428663 | 5.927336 | 0.5268743 | 307.2661 | 305.5806 | 304.2926
5201 | [8 empty] | 7.649878 | 5.851503 | 4.404162 | 5.968514 | 0.5305346 | 307.3459 | 305.6412 | 304.2693
5202 | [8 empty] | 7.68085 | 5.782894 | 4.470325 | 5.978023 | 0.5313798 | 307.3752 | 305.5762 | 304.3321
5203 | [8 empty] | 7.609214 | 5.752983 | 4.534588 | 5.965595 | 0.5302751 | 307.3073 | 305.5479 | 304.393
5204 | [8 empty] | 7.593148 | 5.821561 | 4.524736 | 5.979815 | 0.5315391 | 307.2921 | 305.6129 | 304.3836
5205 | [8 empty] | 7.637321 | 5.867215 | 4.576862 | 6.027133 | 0.5357451 | 307.334 | 305.6561 | 304.433
5206 | [8 empty] | 7.630303 | 5.816088 | 4.53623 | 5.994207 | 0.5328184 | 307.3273 | 305.6077 | 304.3945
5207 | [8 empty] | 7.583039 | 5.799957 | 4.623514 | 6.00217 | 0.5335262 | 307.2825 | 305.5924 | 304.4773
5208 | [8 empty] | 7.644662 | 5.768856 | 4.707546 | 6.040355 | 0.5369204 | 307.3409 | 305.5629 | 304.5569
5209 | [8 empty] | 7.716717 | 5.626453 | 4.722324 | 6.021831 | 0.5352739 | 307.4092 | 305.4279 | 304.5709
5210 | [8 empty] | 7.748977 | 5.697188 | 4.677732 | 6.041299 | 0.5370044 | 307.4398 | 305.495 | 304.5287
5211 | [8 empty] | 7.795533 | 5.891813 | 4.60146 | 6.096268 | 0.5418905 | 307.4839 | 305.6794 | 304.4564
5212 | [8 empty] | 7.731591 | 5.775875 | 4.59106 | 6.032842 | 0.5362526 | 307.4233 | 305.5695 | 304.4465
5213 | [8 empty] | 7.601648 | 5.794677 | 4.638839 | 6.011722 | 0.5343752 | 307.3001 | 305.5874 | 304.4918
5214 | [8 empty] | 7.697206 | 5.763061 | 4.515786 | 5.992018 | 0.5326238 | 307.3907 | 305.5574 | 304.3752
5215 | [8 empty] | 7.705706 | 5.786725 | 4.399945 | 5.964125 | 0.5301444 | 307.3988 | 305.5798 | 304.2654
5216 | [8 empty] | 7.652775 | 5.753209 | 4.335005 | 5.913663 | 0.5256589 | 307.3486 | 305.5481 | 304.2038
5217 | [8 empty] | 7.764657 | 5.6893 | 4.369358 | 5.941105 | 0.5280982 | 307.4547 | 305.4875 | 304.2364
5218 | [8 empty] | 7.856351 | 5.625101 | 4.391091 | 5.957514 | 0.5295568 | 307.5416 | 305.4266 | 304.257
5219 | [8 empty] | 7.87422 | 5.571172 | 4.425959 | 5.957117 | 0.5295215 | 307.5585 | 305.3755 | 304.29
5220 | [8 empty] | 7.893312 | 5.568693 | 4.460151 | 5.974052 | 0.5310269 | 307.5766 | 305.3732 | 304.3224
5221 | [8 empty] | 7.865398 | 5.542035 | 4.429307 | 5.94558 | 0.528496 | 307.5501 | 305.3479 | 304.2932
5222 | [8 empty] | 7.863949 | 5.604431 | 4.526636 | 5.998339 | 0.5331857 | 307.5488 | 305.407 | 304.3854
5223 | [8 empty] | 7.882043 | 5.68579 | 4.658125 | 6.075319 | 0.5400284 | 307.5659 | 305.4842 | 304.5101
5224 | [8 empty] | 7.950653 | 5.742037 | 4.606128 | 6.099606 | 0.5421872 | 307.631 | 305.5375 | 304.4608
5225 | [8 empty] | 7.968425 | 5.720981 | 4.635426 | 6.108277 | 0.542958 | 307.6478 | 305.5175 | 304.4886
5226 | [8 empty] | 7.880884 | 5.667117 | 4.672033 | 6.073345 | 0.5398529 | 307.5648 | 305.4665 | 304.5233
5227 | [8 empty] | 7.82174 | 5.727484 | 4.720134 | 6.089786 | 0.5413143 | 307.5088 | 305.5237 | 304.5688
5228 | [8 empty] | 7.859249 | 5.854369 | 4.686232 | 6.133283 | 0.5451807 | 307.5443 | 305.644 | 304.5367
5229 | [8 empty] | 7.824091 | 5.838721 | 4.70819 | 6.123667 | 0.544326 | 307.511 | 305.6291 | 304.5575
5230 | [8 empty] | 7.774315 | 5.818116 | 4.723096 | 6.105176 | 0.5426823 | 307.4638 | 305.6096 | 304.5717
5231 | [8 empty] | 7.825121 | 5.891394 | 4.795731 | 6.170749 | 0.548511 | 307.512 | 305.679 | 304.6405
5232 | [8 empty] | 7.855578 | 5.9639 | 4.732659 | 6.184046 | 0.5496929 | 307.5408 | 305.7478 | 304.5807
5233 | [8 empty] | 7.762049 | 5.914157 | 4.73385 | 6.136685 | 0.5454831 | 307.4522 | 305.7006 | 304.5818
5234 | [8 empty] | 7.735229 | 5.849765 | 4.698402 | 6.094465 | 0.5417303 | 307.4268 | 305.6396 | 304.5482
5235 | [8 empty] | 7.69682 | 5.879449 | 4.719684 | 6.098651 | 0.5421023 | 307.3904 | 305.6677 | 304.5684
5236 | [8 empty] | 7.859957 | 5.897254 | 4.772034 | 6.176415 | 0.5490147 | 307.545 | 305.6846 | 304.618
5237 | [8 empty] | 7.760407 | 5.94265 | 4.71128 | 6.138112 | 0.54561 | 307.4506 | 305.7276 | 304.5605
5238 | [8 empty] | 7.883299 | 6.024042 | 4.573417 | 6.160253 | 0.547578 | 307.5671 | 305.8048 | 304.4298
5239 | [8 empty] | 7.857413 | 5.930899 | 4.579116 | 6.122476 | 0.5442201 | 307.5426 | 305.7165 | 304.4352
5240 | [8 empty] | 7.933557 | 5.902534 | 4.661409 | 6.165833 | 0.5480741 | 307.6147 | 305.6896 | 304.5132
5241 | [8 empty] | 7.938065 | 5.936501 | 4.628408 | 6.167658 | 0.5482362 | 307.619 | 305.7218 | 304.4819
5242 | [8 empty] | 7.90384 | 5.941845 | 4.614885 | 6.153524 | 0.5469799 | 307.5866 | 305.7269 | 304.4691
5243 | [8 empty] | 7.878695 | 5.89925 | 4.695858 | 6.157935 | 0.547372 | 307.5627 | 305.6865 | 304.5458
5244 | [8 empty] | 7.845372 | 5.982316 | 4.732755 | 6.186814 | 0.5499391 | 307.5312 | 305.7652 | 304.5808
5245 | [8 empty] | 7.713529 | 6.012612 | 4.746181 | 6.157441 | 0.5473281 | 307.4062 | 305.7939 | 304.5935
5246 | [8 empty] | 7.730014 | 6.107687 | 4.757739 | 6.19848 | 0.550976 | 307.4218 | 305.8841 | 304.6045
5247 | [8 empty] | 7.565363 | 5.970081 | 4.666463 | 6.067303 | 0.5393158 | 307.2657 | 305.7536 | 304.518
5248 | [8 empty] | 7.421801 | 5.898059 | 4.612986 | 5.977615 | 0.5313436 | 307.1297 | 305.6854 | 304.4673
5249 | [8 empty] | 7.413881 | 5.821561 | 4.616624 | 5.950689 | 0.5289501 | 307.1222 | 305.6129 | 304.4707
5250 | [8 empty] | 7.406508 | 5.817086 | 4.681692 | 5.968429 | 0.530527 | 307.1152 | 305.6086 | 304.5324
5251 | [8 empty] | 7.371446 | 5.945709 | 4.591897 | 5.969684 | 0.5306386 | 307.0819 | 305.7305 | 304.4473
5252 | [8 empty] | 7.339894 | 5.903532 | 4.603037 | 5.948821 | 0.5287841 | 307.052 | 305.6906 | 304.4579
5253 | [8 empty] | 7.217839 | 5.816152 | 4.628504 | 5.887498 | 0.5233332 | 306.9363 | 305.6077 | 304.482
5254 | [8 empty] | 7.226242 | 5.882379 | 4.660765 | 5.923129 | 0.5265003 | 306.9443 | 305.6705 | 304.5126
5255 | [8 empty] | 7.308825 | 5.950635 | 4.766464 | 6.008641 | 0.5341015 | 307.0226 | 305.7352 | 304.6128
5256 | [8 empty] | 7.341086 | 5.966379 | 4.790966 | 6.03281 | 0.5362498 | 307.0532 | 305.7501 | 304.636
5257 | [8 empty] | 7.281845 | 5.911227 | 4.8485 | 6.013857 | 0.5345651 | 306.997 | 305.6978 | 304.6905
5258 | [8 empty] | 7.255251 | 5.969148 | 4.785524 | 6.003308 | 0.5336273 | 306.9718 | 305.7527 | 304.6308
5259 | [8 empty] | 7.26623 | 6.012934 | 4.641737 | 5.973634 | 0.5309897 | 306.9822 | 305.7943 | 304.4945
5260 | [8 empty] | 7.320029 | 6.01023 | 4.596083 | 5.975447 | 0.5311509 | 307.0332 | 305.7917 | 304.4513
5261 | [8 empty] | 7.461467 | 6.006463 | 4.486133 | 5.984688 | 0.5319722 | 307.1673 | 305.7881 | 304.347
5262 | [8 empty] | 7.443598 | 5.836114 | 4.555902 | 5.945205 | 0.5284626 | 307.1503 | 305.6266 | 304.4132
5263 | [8 empty] | 7.466875 | 5.828483 | 4.605162 | 5.96684 | 0.5303858 | 307.1724 | 305.6194 | 304.4599
5264 | [8 empty] | 7.655158 | 5.916314 | 4.548658 | 6.040043 | 0.5368927 | 307.3509 | 305.7027 | 304.4063
5265 | [8 empty] | 7.76089 | 5.968665 | 4.508703 | 6.079419 | 0.5403928 | 307.4511 | 305.7523 | 304.3684
5266 | [8 empty] | 7.738707 | 5.9337 | 4.534943 | 6.069116 | 0.539477 | 307.4301 | 305.7191 | 304.3933
5267 | [8 empty] | 7.69302 | 5.996225 | 4.498658 | 6.062634 | 0.5389008 | 307.3867 | 305.7784 | 304.3589
5268 | [8 empty] | 7.684585 | 6.008395 | 4.476153 | 6.056377 | 0.5383447 | 307.3788 | 305.7899 | 304.3376
5269 | [8 empty] | 7.78465 | 6.017281 | 4.521002 | 6.107644 | 0.5429017 | 307.4736 | 305.7984 | 304.3801
5270 | [8 empty] | 7.715815 | 6.032316 | 4.532238 | 6.093457 | 0.5416406 | 307.4084 | 305.8126 | 304.3907
5271 | [8 empty] | 7.630238 | 6.040687 | 4.552683 | 6.074536 | 0.5399588 | 307.3272 | 305.8206 | 304.4101
5272 | [8 empty] | 7.534777 | 6.113128 | 4.624029 | 6.090645 | 0.5413906 | 307.2368 | 305.8892 | 304.4778
5273 | [8 empty] | 7.549362 | 6.197675 | 4.574286 | 6.107108 | 0.542854 | 307.2506 | 305.9694 | 304.4306
5274 | [8 empty] | 7.568293 | 6.094712 | 4.566913 | 6.07664 | 0.5401457 | 307.2685 | 305.8718 | 304.4236
5275 | [8 empty] | 7.511274 | 6.045581 | 4.579405 | 6.04542 | 0.5373707 | 307.2145 | 305.8252 | 304.4355
5276 | [8 empty] | 7.40522 | 5.990107 | 4.603939 | 5.999755 | 0.5333116 | 307.114 | 305.7726 | 304.4587
5277 | [8 empty] | 7.442245 | 6.10582 | 4.62741 | 6.058492 | 0.5385326 | 307.149 | 305.8823 | 304.481
5278 | [8 empty] | 7.552968 | 6.201217 | 4.626508 | 6.126898 | 0.5446131 | 307.254 | 305.9727 | 304.4801
5279 | [8 empty] | 7.527082 | 6.088724 | 4.593797 | 6.069868 | 0.5395438 | 307.2295 | 305.8661 | 304.4491
5280 | [8 empty] | 7.427242 | 6.039625 | 4.591736 | 6.019534 | 0.5350697 | 307.1348 | 305.8195 | 304.4471
5281 | [8 empty] | 7.348265 | 6.094616 | 4.640159 | 6.02768 | 0.5357938 | 307.06 | 305.8717 | 304.493
5282 | [8 empty] | 7.315361 | 5.982863 | 4.601524 | 5.966583 | 0.5303629 | 307.0288 | 305.7657 | 304.4564
5283 | [8 empty] | 7.42663 | 5.947608 | 4.659187 | 6.011142 | 0.5343237 | 307.1342 | 305.7323 | 304.5111
5284 | [8 empty] | 7.564268 | 5.955464 | 4.733431 | 6.084388 | 0.5408345 | 307.2647 | 305.7398 | 304.5815
5285 | [8 empty] | 7.541667 | 5.98341 | 4.708672 | 6.077917 | 0.5402593 | 307.2433 | 305.7663 | 304.558
5286 | [8 empty] | 7.598461 | 5.981447 | 4.664242 | 6.081383 | 0.5405674 | 307.2971 | 305.7644 | 304.5159
5287 | [8 empty] | 7.645853 | 6.058878 | 4.582561 | 6.095764 | 0.5418457 | 307.342 | 305.8378 | 304.4384
5288 | [8 empty] | 7.72322 | 6.043424 | 4.672645 | 6.14643 | 0.5463493 | 307.4154 | 305.8232 | 304.5238
5289 | [8 empty] | 7.691894 | 5.96229 | 4.676058 | 6.11008 | 0.5431183 | 307.3857 | 305.7462 | 304.5271
5290 | [8 empty] | 7.718616 | 5.928967 | 4.663888 | 6.103824 | 0.5425621 | 307.411 | 305.7147 | 304.5155
5291 | [8 empty] | 7.726118 | 5.941749 | 4.602522 | 6.09013 | 0.5413449 | 307.4181 | 305.7268 | 304.4574
5292 | [8 empty] | 7.809924 | 5.958909 | 4.624995 | 6.131276 | 0.5450023 | 307.4976 | 305.743 | 304.4787
5293 | [8 empty] | 7.740542 | 5.935696 | 4.629535 | 6.101924 | 0.5423933 | 307.4318 | 305.721 | 304.483
5294 | [8 empty] | 7.698107 | 5.988755 | 4.593378 | 6.093414 | 0.5416368 | 307.3916 | 305.7713 | 304.4487
5295 | [8 empty] | 7.630431 | 6.01757 | 4.602812 | 6.083605 | 0.5407649 | 307.3274 | 305.7986 | 304.4576
5296 | [8 empty] | 7.586419 | 6.050282 | 4.58343 | 6.073377 | 0.5398557 | 307.2857 | 305.8297 | 304.4393
5297 | [8 empty] | 7.641249 | 5.952374 | 4.634815 | 6.076146 | 0.5401019 | 307.3377 | 305.7368 | 304.488
5298 | [8 empty] | 7.67483 | 5.948027 | 4.785235 | 6.13603 | 0.5454249 | 307.3695 | 305.7327 | 304.6306
5299 | [8 empty] | 7.585486 | 5.901085 | 4.780502 | 6.089024 | 0.5412466 | 307.2848 | 305.6882 | 304.6261
5300 | [8 empty] | 7.544243 | 5.927969 | 4.731918 | 6.068043 | 0.5393816 | 307.2457 | 305.7137 | 304.58
5301 | [8 empty] | 7.611693 | 6.015768 | 4.757192 | 6.128218 | 0.5447305 | 307.3097 | 305.7969 | 304.604
5302 | [8 empty] | 7.662305 | 5.991781 | 4.815531 | 6.156539 | 0.5472479 | 307.3576 | 305.7742 | 304.6593
5303 | [8 empty] | 7.64141 | 5.954466 | 4.804069 | 6.133315 | 0.5451836 | 307.3378 | 305.7388 | 304.6484
5304 | [8 empty] | 7.64141 | 6.005916 | 4.760476 | 6.135934 | 0.5454163 | 307.3378 | 305.7876 | 304.6071
5305 | [8 empty] | 7.656478 | 6.058942 | 4.703167 | 6.139529 | 0.5457359 | 307.3521 | 305.8379 | 304.5528
5306 | [8 empty] | 7.645081 | 6.001151 | 4.500493 | 6.048908 | 0.5376807 | 307.3413 | 305.7831 | 304.3607
5307 | [8 empty] | 7.754805 | 5.956849 | 4.443313 | 6.051655 | 0.5379249 | 307.4453125 | 305.7411 | 304.3065
5308 | [8 empty] | 7.854355 | 5.923912 | 4.435199 | 6.071155 | 0.5396583 | 307.5397 | 305.7099 | 304.2988
5309 | [8 empty] | 7.810343 | 5.83782 | 4.621743 | 6.089969 | 0.5413305 | 307.498 | 305.6283 | 304.4756
5310 | [8 empty] | 7.864819 | 5.77845 | 4.707159 | 6.116809 | 0.5437164 | 307.5496 | 305.572 | 304.5565
5311 | [8 empty] | 7.9597 | 5.786017 | 4.779214 | 6.174977 | 0.5488868 | 307.6395 | 305.5792 | 304.6248
5312 | [8 empty] | 7.962437 | 5.727806 | 4.805132 | 6.165125 | 0.5480111 | 307.6421 | 305.524 | 304.6494
5313 | [8 empty] | 7.88507 | 5.754947 | 4.700237 | 6.113418 | 0.5434149 | 307.5688 | 305.5497 | 304.55
5314 | [8 empty] | 7.922449 | 5.827517 | 4.696309 | 6.148759 | 0.5465563 | 307.6042 | 305.6185 | 304.5463
5315 | [8 empty] | 7.887549 | 5.862418 | 4.754359 | 6.168108 | 0.5482763 | 307.5711 | 305.6516 | 304.6013
5316 | [8 empty] | 7.92509 | 5.803402 | 4.677217 | 6.135236 | 0.5453543 | 307.6067 | 305.5956 | 304.5282
5317 | [8 empty] | 7.886293 | 5.837434 | 4.574769 | 6.099499 | 0.5421777 | 307.5699 | 305.6279 | 304.4311
5318 | [8 empty] | 7.861728 | 5.919276 | 4.58079 | 6.120598 | 0.5440531 | 307.5467 | 305.7055 | 304.4368
5319 | [8 empty] | 7.784071 | 5.925039 | 4.606869 | 6.105326 | 0.5426957 | 307.4731 | 305.7109375 | 304.4615
5320 | [8 empty] | 7.753388 | 6.013192 | 4.54766 | 6.104747 | 0.5426441 | 307.444 | 305.7945 | 304.4054
5321 | [8 empty] | 7.857832 | 6.072561 | 4.487486 | 6.139293 | 0.5457149 | 307.543 | 305.8508 | 304.3483
5322 | [8 empty] | 7.801167 | 6.12752 | 4.49811 | 6.142266 | 0.5459792 | 307.4893 | 305.9029 | 304.3584
5323 | [8 empty] | 7.732428 | 6.067507 | 4.518684 | 6.106206 | 0.5427739 | 307.4241 | 305.846 | 304.3779
5324 | [8 empty] | 7.71359375 | 5.979354 | 4.598433 | 6.097127 | 0.5419668 | 307.40625 | 305.7624 | 304.4535
5325 | [8 empty] | 7.797561 | 5.936372 | 4.686522 | 6.140152 | 0.5457913 | 307.4858 | 305.7217 | 304.537
5326 | [8 empty] | 7.774219 | 5.88972 | 4.652104 | 6.105348 | 0.5426976 | 307.4637 | 305.6775 | 304.5044
5327 | [8 empty] | 7.725088 | 5.989721 | 4.675028 | 6.129945 | 0.544884 | 307.4171 | 305.7722 | 304.5261
5328 | [8 empty] | 7.728694 | 6.089014 | 4.697629 | 6.171779 | 0.5486026 | 307.4206 | 305.8664 | 304.5475
5329 | [8 empty] | 7.691829 | 6.011807 | 4.766754 | 6.156797 | 0.5472708 | 307.3856 | 305.7932 | 304.613
5330 | [8 empty] | 7.661179 | 5.945516 | 4.791223 | 6.132639 | 0.5451235 | 307.3566 | 305.7303 | 304.6362
5331 | [8 empty] | 7.763659 | 5.95511 | 4.849208 | 6.189326 | 0.5501623 | 307.4537 | 305.7394 | 304.6912
5332 | [8 empty] | 7.714399 | 5.982895 | 4.93089 | 6.209395 | 0.5519462 | 307.407 | 305.7658 | 304.7686
5333 | [8 empty] | 7.670805 | 5.975522 | 4.994026 | 6.213451 | 0.5523068 | 307.3657 | 305.7588 | 304.8285
5334 | [8 empty] | 7.713658 | 5.953887 | 4.937329 | 6.201625 | 0.5512555 | 307.4063 | 305.7383 | 304.7747
5335 | [8 empty] | 7.770033 | 5.953951 | 4.906678 | 6.210221 | 0.5520196 | 307.4597 | 305.7383 | 304.7457
5336 | [8 empty] | 7.689189 | 5.937628 | 4.854843 | 6.160553 | 0.5476047 | 307.3831 | 305.7229 | 304.6965
5337 | [8 empty] | 7.727985 | 5.980899 | 4.89409 | 6.200991 | 0.5511992 | 307.4199 | 305.7639 | 304.7337
5338 | [8 empty] | 7.804773 | 5.980996 | 5.021103 | 6.268957 | 0.5572406 | 307.4927 | 305.764 | 304.8541
5339 | [8 empty] | 7.868296 | 5.85189 | 4.825061 | 6.181749 | 0.5494888 | 307.5529 | 305.6416 | 304.6683
5340 | [8 empty] | 7.945566 | 5.888271 | 4.763792 | 6.19921 | 0.5510409 | 307.6261 | 305.6761 | 304.6102
5341 | [8 empty] | 7.919777 | 5.924009 | 4.837972 | 6.227253 | 0.5535336 | 307.6017 | 305.71 | 304.6805
5342 | [8 empty] | 7.896789 | 5.897222 | 4.920716 | 6.238242 | 0.5545104 | 307.5799 | 305.6846 | 304.759
5343 | [8 empty] | 7.834973 | 5.871658 | 4.851784 | 6.186138 | 0.549879 | 307.5213 | 305.6603 | 304.6936
5344 | [8 empty] | 7.884394 | 5.905882 | 4.872196 | 6.220824 | 0.5529621 | 307.5681 | 305.6928 | 304.713
5345 | [8 empty] | 7.956738 | 5.867923 | 4.910188 | 6.24495 | 0.5551066 | 307.6367 | 305.6568 | 304.749
5346 | [8 empty] | 7.910473 | 5.871626 | 4.900432 | 6.22751 | 0.5535565 | 307.5929 | 305.6603 | 304.7397
5347 | [8 empty] | 7.897143 | 5.81773 | 4.920877 | 6.211917 | 0.5521704 | 307.5802 | 305.6092 | 304.7591
5348 | [8 empty] | 7.935392 | 5.825489 | 4.957612 | 6.239498 | 0.554622 | 307.6165 | 305.6166 | 304.7939
5349 | [8 empty] | 7.979984 | 5.925071 | 4.851365 | 6.25214 | 0.5557458 | 307.6588 | 305.711 | 304.6932
5350 | [8 empty] | 7.962437 | 6.00202 | 4.837618 | 6.267358 | 0.5570985 | 307.6421 | 305.7839 | 304.6802
5351 | [8 empty] | 7.905064 | 6.045645 | 4.906614 | 6.285774 | 0.5587355 | 307.5877 | 305.8253 | 304.7456
5352 | [8 empty] | 7.873737 | 5.995226 | 4.863568 | 6.244177 | 0.555038 | 307.558 | 305.7775 | 304.7048
5353 | [8 empty] | 7.835681 | 5.937177 | 4.850432 | 6.207763 | 0.5518012 | 307.522 | 305.7224 | 304.6924
5354 | [8 empty] | 7.842217 | 6.011743 | 4.883143 | 6.245701 | 0.5551734 | 307.5282 | 305.7931 | 304.7234
5355 | [8 empty] | 7.934426 | 6.066766 | 4.907612 | 6.302935 | 0.5602609 | 307.6156 | 305.8453 | 304.7466
5356 | [8 empty] | 7.944729 | 5.992619 | 4.920812 | 6.286053 | 0.5587603 | 307.6253 | 305.775 | 304.7591
5357 | [8 empty] | 7.919133 | 5.938368 | 4.899788 | 6.25243 | 0.5557715 | 307.6011 | 305.7236 | 304.7391
5358 | [8 empty] | 7.961696 | 5.96126 | 4.889679 | 6.270878 | 0.5574114 | 307.6414 | 305.7453 | 304.7296
5359 | [8 empty] | 8.029083 | 5.942682 | 4.888681 | 6.286815 | 0.558828 | 307.7053 | 305.7277 | 304.7286
5360 | [8 empty] | 8.018297 | 5.899443 | 4.76215 | 6.22663 | 0.5534782 | 307.6951 | 305.6867 | 304.6087
5361 | [8 empty] | 8.076572 | 5.849475 | 4.641512 | 6.189186 | 0.5501499 | 307.7503 | 305.6393 | 304.4943
5362 | [8 empty] | 8.133817 | 5.812804 | 4.52435 | 6.15699 | 0.547288 | 307.8046 | 305.6046 | 304.3833
5363 | [8 empty] | 8.162568 | 5.847962 | 4.498175 | 6.169568 | 0.548406 | 307.8318 | 305.6379 | 304.3585
5364 | [8 empty] | 8.150011 | 5.936179 | 4.577957 | 6.221382 | 0.5530118 | 307.8199 | 305.7215 | 304.4341
5365 | [8 empty] | 7.989643 | 5.959392 | 4.556353 | 6.168463 | 0.5483078 | 307.6679 | 305.7435 | 304.4136
5366 | [8 empty] | 7.86997 | 5.994164 | 4.554196 | 6.139443 | 0.5457283 | 307.5545 | 305.7765 | 304.4116
5367 | [8 empty] | 7.783105 | 6.033829 | 4.669812 | 6.162249 | 0.5477554 | 307.4721 | 305.8141 | 304.5211
5368 | [8 empty] | 7.769325 | 6.05421 | 4.719072 | 6.180869 | 0.5494106 | 307.4591 | 305.8334 | 304.5678
5369 | [8 empty] | 7.752648 | 6.016154 | 4.695118 | 6.15464 | 0.5470791 | 307.4433 | 305.7973 | 304.5451
5370 | [8 empty] | 7.688416 | 6.036244 | 4.674158 | 6.13294 | 0.5451502 | 307.3824 | 305.8163 | 304.5253
5371 | [8 empty] | 7.6483 | 6.125073 | 4.731757 | 6.168377 | 0.5483002 | 307.3444 | 305.9005 | 304.5799
5372 | [8 empty] | 7.745146 | 6.134378 | 4.713244 | 6.197589 | 0.5508968 | 307.4362 | 305.9094 | 304.5623
5373 | [8 empty] | 7.811824 | 6.034248 | 4.699271 | 6.181781 | 0.5494916 | 307.4994 | 305.8145 | 304.5491
5374 | [8 empty] | 7.794213 | 5.956881 | 4.655549 | 6.135548 | 0.545382 | 307.4827 | 305.7411 | 304.5076
5375 | [8 empty] | 7.79843 | 5.966765 | 4.614885 | 6.126694 | 0.544595 | 307.4867 | 305.7505 | 304.4691
5376 | [8 empty] | 7.850202 | 5.904273 | 4.622355 | 6.12561 | 0.5444986 | 307.5357 | 305.6913 | 304.4762
5377 | [8 empty] | 7.787065 | 5.962773 | 4.740933 | 6.16359 | 0.5478747 | 307.4759 | 305.7467 | 304.5886
5378 | [8 empty] | 7.804805 | 5.940719 | 4.74631 | 6.163944 | 0.5479062 | 307.4927 | 305.7258 | 304.5937
5379 | [8 empty] | 7.919616 | 5.814671 | 4.768493 | 6.167593 | 0.5482305 | 307.6015 | 305.6063 | 304.6147
5380 | [8 empty] | 7.812532 | 5.800601 | 4.814372 | 6.142502 | 0.5460002 | 307.5 | 305.593 | 304.6582
5381 | [8 empty] | 7.784457 | 5.901472 | 4.828442 | 6.171457 | 0.5485739 | 307.4734 | 305.6886 | 304.6715
5382 | [8 empty] | 7.887774 | 5.845515 | 4.883272 | 6.20552 | 0.5516018 | 307.5714 | 305.6356 | 304.7235
5383 | [8 empty] | 7.9314 | 5.730704 | 4.920297 | 6.194134 | 0.5505897 | 307.6127 | 305.5267 | 304.7586
5384 | [8 empty] | 7.914529 | 5.779964 | 4.945281 | 6.213258 | 0.5522896 | 307.5967 | 305.5734 | 304.7823
5385 | [8 empty] | 7.960763 | 5.791973 | 5.04818 | 6.266972 | 0.5570642 | 307.6405 | 305.5848 | 304.8798
5386 | [8 empty] | 7.984523 | 5.770047 | 5.031567 | 6.262046 | 0.5566263 | 307.6631 | 305.564 | 304.864
5387 | [8 empty] | 8.053906 | 5.747607 | 5.039165 | 6.280226 | 0.5582423 | 307.7288 | 305.5428 | 304.8712
5388 | [8 empty] | 7.997144 | 5.67259 | 5.006164 | 6.225299 | 0.5533599 | 307.675 | 305.4716 | 304.84
5389 | [8 empty] | 7.942991 | 5.651566 | 4.929795 | 6.174784 | 0.5488697 | 307.6237 | 305.4517 | 304.7676
5390 | [8 empty] | 7.92187 | 5.739139 | 4.978282 | 6.213097 | 0.5522753 | 307.6037 | 305.5347 | 304.8135
5391 | [8 empty] | 7.921645 | 5.832926 | 4.983981 | 6.246184 | 0.5552163 | 307.6035 | 305.6236 | 304.8189
5392 | [8 empty] | 8.025477 | 5.740137 | 4.902815 | 6.22281 | 0.5531386 | 307.7019 | 305.5357 | 304.742
5393 | [8 empty] | 8.046533 | 5.755945 | 4.861411 | 6.221296 | 0.5530041 | 307.7218 | 305.5507 | 304.7028
5394 | [8 empty] | 8.01688 | 5.777259 | 4.89586 | 6.23 | 0.5537778 | 307.6937 | 305.5709 | 304.7354
5395 | [8 empty] | 7.925186 | 5.807652 | 4.886845 | 6.206561 | 0.5516943 | 307.6068 | 305.5997 | 304.7269
5396 | [8 empty] | 7.989868 | 5.884118 | 4.829182 | 6.234389 | 0.5541679 | 307.6681 | 305.6721 | 304.6722
5397 | [8 empty] | 7.965979 | 5.880963 | 4.826574 | 6.224505 | 0.5532894 | 307.6455 | 305.6692 | 304.6697
5398 | [8 empty] | 7.886905 | 5.909231 | 4.893252 | 6.229796 | 0.5537597 | 307.5705 | 305.696 | 304.7329
5399 | [8 empty] | 7.848334 | 5.934827 | 4.896762 | 6.226641 | 0.5534792 | 307.534 | 305.7202 | 304.7363
5400 | [8 empty] | 7.860826 | 5.847994 | 4.943865 | 6.217562 | 0.5526721 | 307.5458 | 305.6379 | 304.7809
5401 | [8 empty] | 7.862855 | 5.814413 | 4.862956 | 6.180075 | 0.54934 | 307.5477 | 305.6061 | 304.7042
5402 | [8 empty] | 7.942475 | 5.750569 | 4.863696 | 6.18558 | 0.5498294 | 307.6232 | 305.5456 | 304.7049
5403 | [8 empty] | 7.989128 | 5.776937 | 4.932242 | 6.232769 | 0.5540239 | 307.6674 | 305.5706 | 304.7699
5404 | [8 empty] | 7.938548 | 5.90936 | 4.944734 | 6.264214 | 0.556819 | 307.6195 | 305.6961 | 304.7817
5405 | [8 empty] | 8.02538 | 5.898638 | 4.934496 | 6.286171 | 0.5587708 | 307.7018 | 305.6859 | 304.772
5406 | [8 empty] | 8.104937 | 5.816184 | 4.921746 | 6.280956 | 0.5583072 | 307.7772 | 305.6078 | 304.7599
5407 | [8 empty] | 8.094924 | 5.820112 | 4.924708 | 6.279915 | 0.5582146 | 307.7677 | 305.6115 | 304.7628
5408 | [8 empty] | 8.094988 | 5.815798 | 4.87577 | 6.262185 | 0.5566387 | 307.7678 | 305.6074 | 304.7164
5409 | [8 empty] | 8.13694 | 5.736402 | 4.880921 | 6.251421 | 0.5556819 | 307.8075 | 305.5321 | 304.7213
5410 | [8 empty] | 8.15835 | 5.670143 | 4.80349 | 6.210661 | 0.5520587 | 307.8278 | 305.4693 | 304.6479
5411 | [8 empty] | 8.193572 | 5.675005 | 4.849884 | 6.239487 | 0.5546211 | 307.8612 | 305.4739 | 304.6918
5412 | [8 empty] | 8.098948 | 5.72053 | 4.816304 | 6.211927 | 0.5521713 | 307.7715 | 305.5171 | 304.66
5413 | [8 empty] | 8.098658 | 5.744806 | 4.83765 | 6.227038 | 0.5535145 | 307.7712 | 305.5401 | 304.6802
5414 | [8 empty] | 8.065336 | 5.643163 | 4.797308 | 6.168602 | 0.5483202 | 307.7397 | 305.4438 | 304.642
5415 | [8 empty] | 8.049817 | 5.553368 | 4.666914 | 6.090033 | 0.5413363 | 307.7249 | 305.3586 | 304.5184
5416 | [8 empty] | 8.112245 | 5.565635 | 4.715852 | 6.131244 | 0.5449995 | 307.7841 | 305.3703 | 304.5648
5417 | [8 empty] | 8.108929 | 5.620464 | 4.815563 | 6.181652 | 0.5494802 | 307.781 | 305.4222 | 304.6593
5418 | [8 empty] | 8.099721 | 5.63785 | 4.771938 | 6.169836 | 0.5484299 | 307.7722 | 305.4387 | 304.618
5419 | [8 empty] | 8.070487 | 5.632313 | 4.698466 | 6.133755 | 0.5452227 | 307.7445 | 305.4335 | 304.5483
5420 | [8 empty] | 8.100719 | 5.659003 | 4.716818 | 6.158847 | 0.547453 | 307.7732 | 305.4588 | 304.5657
5421 | [8 empty] | 8.088742 | 5.475679 | 4.733785 | 6.099402 | 0.5421691 | 307.7618 | 305.285 | 304.5818
5422 | [8 empty] | 8.034975 | 5.435917 | 4.678118 | 6.04967 | 0.5377484 | 307.7109 | 305.2473 | 304.529
5423 | [8 empty] | 8.005193 | 5.434371 | 4.605355 | 6.014973 | 0.5346643 | 307.6826 | 305.2458 | 304.4601
5424 | [8 empty] | 7.991317 | 5.48083 | 4.639515 | 6.037221 | 0.5366419 | 307.6695 | 305.2899 | 304.4924
5425 | [8 empty] | 7.965335 | 5.597187 | 4.580081 | 6.047534 | 0.5375586 | 307.6449 | 305.4002 | 304.4361
5426 | [8 empty] | 8.045664 | 5.620947 | 4.640546 | 6.102386 | 0.5424343 | 307.721 | 305.4227 | 304.4934
5427 | [8 empty] | 8.028986 | 5.638655 | 4.61012 | 6.092587 | 0.5415633 | 307.7052 | 305.4395 | 304.4646
5428 | [8 empty] | 8.00207 | 5.596382 | 4.625929 | 6.074794 | 0.5399817 | 307.6796875 | 305.3994 | 304.4796
5429 | [8 empty] | 8.058929 | 5.56615 | 4.639097 | 6.088058 | 0.5411607 | 307.7336 | 305.3708 | 304.492
5430 | [8 empty] | 8.071743 | 5.72903 | 4.706032 | 6.168935 | 0.5483498 | 307.7457 | 305.5251 | 304.5555
5431 | [8 empty] | 8.003777 | 5.775038 | 4.753972 | 6.177596 | 0.5491196 | 307.6813 | 305.5688 | 304.6009
5432 | [8 empty] | 7.985457 | 5.728965 | 4.724513 | 6.146312 | 0.5463388 | 307.6639 | 305.5251 | 304.573
5433 | [8 empty] | 7.956835 | 5.690169 | 4.754842 | 6.133948 | 0.5452399 | 307.6368 | 305.4883 | 304.6017
5434 | [8 empty] | 7.991188 | 5.758843 | 4.675929 | 6.141987 | 0.5459544 | 307.6694 | 305.5534 | 304.5269
5435 | [8 empty] | 8.000171 | 5.769725 | 4.710057 | 6.159984 | 0.5475542 | 307.6779 | 305.5637 | 304.5593
5436 | [8 empty] | 7.906609 | 5.749216 | 4.586682 | 6.080836 | 0.5405187 | 307.5892 | 305.5443 | 304.4424
5437 | [8 empty] | 7.827214 | 5.624038 | 4.648756 | 6.033336 | 0.5362965 | 307.5139 | 305.4256 | 304.5012
5438 | [8 empty] | 7.720516 | 5.620143 | 4.740836 | 6.027165 | 0.535748 | 307.4128 | 305.4219 | 304.5885
5439 | [8 empty] | 7.762339 | 5.670207 | 4.881275 | 6.104607 | 0.5426317 | 307.4525 | 305.4694 | 304.7216
5440 | [8 empty] | 7.818295 | 5.798702 | 4.937619 | 6.184872 | 0.5497664 | 307.5055 | 305.5912 | 304.775
5441 | [8 empty] | 7.84959 | 5.745546 | 4.842318 | 6.145818 | 0.5462949 | 307.5352 | 305.5408 | 304.6847
5442 | [8 empty] | 7.729885 | 5.787852 | 4.769716 | 6.095818 | 0.5418505 | 307.4217 | 305.5809 | 304.6158
5443 | [8 empty] | 7.690928 | 5.854916 | 4.857064 | 6.134303 | 0.5452713 | 307.3848 | 305.6445 | 304.6986
5444 | [8 empty] | 7.719228 | 5.831671 | 4.911218 | 6.154039 | 0.5470257 | 307.4116 | 305.6224 | 304.75
5445 | [8 empty] | 7.626053 | 5.837079 | 4.86521 | 6.109447 | 0.543062 | 307.3233 | 305.6276 | 304.7064
5446 | [8 empty] | 7.576052 | 5.907911 | 4.891643 | 6.125202 | 0.5444624 | 307.2759 | 305.6947 | 304.7314
5447 | [8 empty] | 7.584391 | 5.885406 | 5.005101 | 6.158299 | 0.5474044 | 307.2838 | 305.6734 | 304.839
5448 | [8 empty] | 7.588416 | 5.866829 | 4.817173 | 6.090806 | 0.541405 | 307.2876 | 305.6558 | 304.6608
5449 | [8 empty] | 7.644243 | 5.757426 | 4.767173 | 6.056281 | 0.5383361 | 307.3405 | 305.5521 | 304.6134
5450 | [8 empty] | 7.748977 | 5.708199 | 4.674963 | 6.044046 | 0.5372486 | 307.4398 | 305.5054 | 304.526
5451 | [8 empty] | 7.741669 | 5.677902 | 4.663759 | 6.027777 | 0.5358024 | 307.4329 | 305.4767 | 304.5154
5452 | [8 empty] | 7.752519 | 5.646575 | 4.740933 | 6.046676 | 0.5374823 | 307.4431 | 305.447 | 304.5886
5453 | [8 empty] | 7.802068 | 5.685822 | 4.842286 | 6.110059 | 0.5431164 | 307.4901 | 305.4842 | 304.6846
5454 | [8 empty] | 7.839384 | 5.660677 | 4.794958 | 6.09834 | 0.5420746 | 307.5255 | 305.4604 | 304.6398
5455 | [8 empty] | 7.847722 | 5.614701 | 4.769942 | 6.077455 | 0.5402182 | 307.5334 | 305.4168 | 304.6161
5456 | [8 empty] | 7.881496 | 5.642583 | 4.769587 | 6.097889 | 0.5420346 | 307.5654 | 305.4432 | 304.6157
5457 | [8 empty] | 7.929468 | 5.75836 | 4.789356 | 6.159061 | 0.5474721 | 307.6109 | 305.5529 | 304.6345
5458 | [8 empty] | 7.931175 | 5.818084 | 4.791094 | 6.180118 | 0.5493438 | 307.6125 | 305.6096 | 304.6361
5459 | [8 empty] | 7.926506 | 5.77053 | 4.755647 | 6.150894 | 0.5467462 | 307.6081 | 305.5645 | 304.6025
5460 | [8 empty] | 7.84724 | 5.737594 | 4.83765 | 6.140828 | 0.5458514 | 307.5329 | 305.5333 | 304.6802
5461 | [8 empty] | 7.814078 | 5.762868 | 4.923806 | 6.166917 | 0.5481704 | 307.5015 | 305.5572 | 304.7619
5462 | [8 empty] | 7.638641 | 5.73006 | 4.842029 | 6.070243 | 0.5395772 | 307.3352 | 305.5261 | 304.6844
5463 | [8 empty] | 7.619195 | 5.692873 | 4.838616 | 6.050228 | 0.537798 | 307.3168 | 305.4909 | 304.6812
5464 | [8 empty] | 7.733877 | 5.589138 | 4.772324 | 6.03178 | 0.5361582 | 307.4255 | 305.3925 | 304.6183
5465 | [8 empty] | 7.661629 | 5.584823 | 4.845377 | 6.03061 | 0.5360542 | 307.357 | 305.3885 | 304.6876
5466 | [8 empty] | 7.554577 | 5.617696 | 4.941772 | 6.038015 | 0.5367124 | 307.2555 | 305.4196 | 304.7789
5467 | [8 empty] | 7.582813 | 5.668276 | 4.835718 | 6.028936 | 0.5359054 | 307.2823 | 305.4676 | 304.6784
5468 | [8 empty] | 7.663368 | 5.657683 | 4.698563 | 6.006538 | 0.5339145 | 307.3586 | 305.4575 | 304.5484
5469 | [8 empty] | 7.627502 | 5.78138 | 4.70893 | 6.039271 | 0.5368241 | 307.3246 | 305.5748 | 304.5582
5470 | [8 empty] | 7.578692 | 5.809938 | 4.689934 | 6.026188 | 0.5356612 | 307.2784 | 305.6018 | 304.5402
5471 | [8 empty] | 7.572672 | 5.792713 | 4.606869 | 5.990751 | 0.5325112 | 307.2727 | 305.5855 | 304.4615
5472 | [8 empty] | 7.559342 | 5.838174 | 4.579148 | 5.992221 | 0.5326419 | 307.26 | 305.6286 | 304.4352
5473 | [8 empty] | 7.569194 | 5.95833 | 4.593089 | 6.040204 | 0.5369071 | 307.2694 | 305.7425 | 304.4484
5474 | [8 empty] | 7.629787 | 6.032059 | 4.561182 | 6.074343 | 0.5399416 | 307.3268 | 305.8124 | 304.4182
5475 | [8 empty] | 7.493824 | 5.985052 | 4.523416 | 6.000764 | 0.5334013 | 307.1979 | 305.7678 | 304.3824
5476 | [8 empty] | 7.531364 | 5.826519 | 4.524801 | 5.960895 | 0.5298573 | 307.2335 | 305.6176 | 304.3837
5477 | [8 empty] | 7.658764 | 5.76158 | 4.585812 | 6.002052 | 0.5335157 | 307.3543 | 305.556 | 304.4415
5478 | [8 empty] | 7.747142 | 5.659293 | 4.636199 | 6.014211 | 0.5345966 | 307.438 | 305.459 | 304.4893
5479 | [8 empty] | 7.726343 | 5.738334 | 4.683882 | 6.04952 | 0.5377351 | 307.4183 | 305.534 | 304.5345
5480 | [8 empty] | 7.837162 | 5.831767 | 4.71128 | 6.126737 | 0.5445988 | 307.5234 | 305.6225 | 304.5605
5481 | [8 empty] | 7.882881 | 5.832765 | 4.718814 | 6.14482 | 0.5462062 | 307.5667 | 305.6235 | 304.5676
5482 | [8 empty] | 7.92319 | 5.753402 | 4.777991 | 6.151528 | 0.5468024 | 307.6049 | 305.5482 | 304.6237
5483 | [8 empty] | 7.907382 | 5.7978 | 4.815596 | 6.173593 | 0.5487638 | 307.5899 | 305.5903 | 304.6593
5484 | [8 empty] | 7.753839 | 5.849056 | 4.83839 | 6.147095 | 0.5464085 | 307.4444 | 305.6389 | 304.6809
5485 | [8 empty] | 7.691572 | 5.818631 | 4.88691 | 6.132371 | 0.5450996 | 307.3854 | 305.6101 | 304.7269
5486 | [8 empty] | 7.639994 | 5.839269 | 4.977155 | 6.152139 | 0.5468568 | 307.3365 | 305.6296 | 304.8125
5487 | [8 empty] | 7.689254 | 5.85189 | 5.004103 | 6.181749 | 0.5494888 | 307.3832 | 305.6416 | 304.838
5488 | [8 empty] | 7.727052 | 5.931865 | 4.93324 | 6.197385 | 0.5508787 | 307.419 | 305.7174 | 304.7708
5489 | [8 empty] | 7.661179 | 5.964866 | 4.76083 | 6.128958 | 0.5447963 | 307.3566 | 305.7487 | 304.6074
5490 | [8 empty] | 7.63407 | 5.930416 | 4.585587 | 6.050024 | 0.5377799 | 307.3309 | 305.716 | 304.4413
5491 | [8 empty] | 7.725378 | 5.861162 | 4.573031 | 6.05319 | 0.5380613 | 307.4174 | 305.6504 | 304.4294
5492 | [8 empty] | 7.663014 | 5.81715 | 4.714436 | 6.064866 | 0.5390992 | 307.3583 | 305.6087 | 304.5634
5493 | [8 empty] | 7.476084 | 5.690105 | 4.782788 | 5.982992 | 0.5318215 | 307.1811 | 305.4883 | 304.6282
5494 | [8 empty] | 7.455897 | 5.700472 | 4.703167 | 5.953178 | 0.5291714 | 307.162 | 305.4981 | 304.5528
5495 | [8 empty] | 7.487642 | 5.693067 | 4.705421 | 5.962043 | 0.5299594 | 307.1921 | 305.4911 | 304.5549
5496 | [8 empty] | 7.422831 | 5.656331 | 4.767044 | 5.948735 | 0.5287765 | 307.1306 | 305.4562 | 304.6133
5497 | [8 empty] | 7.385516 | 5.525744 | 4.626154 | 5.845805 | 0.5196271 | 307.0953 | 305.3325 | 304.4798
5498 | [8 empty] | 7.418549 | 5.5147 | 4.660604 | 5.864618 | 0.5212994 | 307.1266 | 305.322 | 304.5124
5499 | [8 empty] | 7.299746 | 5.545898 | 4.651621 | 5.832422 | 0.5184375 | 307.014 | 305.3515625 | 304.5039
5500 | [8 empty] | 7.25905 | 5.584791 | 4.684847 | 5.842896 | 0.5193686 | 306.9754 | 305.3884 | 304.5354
5501 | [8 empty] | 7.341279 | 5.598571 | 4.718363 | 5.886071 | 0.5232063 | 307.0533 | 305.4015 | 304.5672
5502 | [8 empty] | 7.325599 | 5.638591 | 4.739967 | 5.901386 | 0.5245676 | 307.0385 | 305.4394 | 304.5876
5503 | [8 empty] | 7.216455 | 5.71335 | 4.726155 | 5.88532 | 0.5231395 | 306.935 | 305.5103 | 304.5746
5504 | [8 empty] | 7.326275 | 5.681476 | 4.653456 | 5.887069 | 0.523295 | 307.0391 | 305.4801 | 304.5056
5505 | [8 empty] | 7.425021 | 5.681734 | 4.649561 | 5.918772 | 0.526113 | 307.1327 | 305.4803 | 304.502
5506 | [8 empty] | 7.453707 | 5.770112 | 4.719523 | 5.981114 | 0.5316546 | 307.1599 | 305.5641 | 304.5683
5507 | [8 empty] | 7.534906 | 5.753627 | 4.735943 | 6.008159 | 0.5340585 | 307.2369 | 305.5485 | 304.5838
5508 | [8 empty] | 7.484776 | 5.773267 | 4.739903 | 5.999315 | 0.5332725 | 307.1894 | 305.5671 | 304.5876
5509 | [8 empty] | 7.444177 | 5.746609 | 4.732369 | 5.974385 | 0.5310564 | 307.1509 | 305.5418 | 304.5804
5510 | [8 empty] | 7.479335 | 5.68476 | 4.710218 | 5.958104 | 0.5296093 | 307.1842 | 305.4832 | 304.5594
5511 | [8 empty] | 7.565685 | 5.583858 | 4.743509 | 5.96435 | 0.5301645 | 307.2661 | 305.3875 | 304.591
5512 | [8 empty] | 7.646723 | 5.661933 | 4.711248 | 6.006635 | 0.5339231 | 307.3429 | 305.4615 | 304.5604
5513 | [8 empty] | 7.649008 | 5.438718 | 4.768139 | 5.951955 | 0.5290627 | 307.345 | 305.25 | 304.6143
5514 | [8 empty] | 7.664527 | 5.377449 | 4.85906 | 5.967012 | 0.5304011 | 307.3597 | 305.1919 | 304.7005
5515 | [8 empty] | 7.720226 | 5.422008 | 4.861056 | 6.001097 | 0.5334308 | 307.4125 | 305.2341 | 304.7024
5516 | [8 empty] | 7.801586 | 5.517244 | 4.85275 | 6.057193 | 0.5384172 | 307.4897 | 305.3244 | 304.6945
5517 | [8 empty] | 7.72483 | 5.423586 | 4.805744 | 5.98472 | 0.5319751 | 307.4169 | 305.2356 | 304.65
5518 | [8 empty] | 7.666266 | 5.389587 | 4.838326 | 5.964726 | 0.5301979 | 307.3614 | 305.2034 | 304.6809
5519 | [8 empty] | 7.72541 | 5.416696 | 4.890966 | 6.011024 | 0.5343132 | 307.4174 | 305.2291 | 304.7308
5520 | [8 empty] | 7.74183 | 5.415601 | 4.924064 | 6.027165 | 0.535748 | 307.433 | 305.2281 | 304.7621
5521 | [8 empty] | 7.735712 | 5.45971 | 4.831017 | 6.008813 | 0.5341167 | 307.4272 | 305.2699 | 304.674
5522 | [8 empty] | 7.763884 | 5.618726 | 4.88427 | 6.08896 | 0.5412409 | 307.4539 | 305.4206 | 304.7244
5523 | [8 empty] | 7.691024 | 5.712127 | 4.921456 | 6.108202 | 0.5429513 | 307.3849 | 305.5091 | 304.7597
5524 | [8 empty] | 7.681205 | 5.674103 | 4.945764 | 6.100357 | 0.542254 | 307.3755 | 305.4731 | 304.7827
5525 | [8 empty] | 7.694019 | 5.627065 | 4.92136 | 6.080814 | 0.5405168 | 307.3877 | 305.4285 | 304.7596
5526 | [8 empty] | 7.710567 | 5.574006 | 4.854617 | 6.046397 | 0.5374575 | 307.4034 | 305.3782 | 304.6963
5527 | [8 empty] | 7.588029 | 5.548184 | 4.864179 | 6.000131 | 0.533345 | 307.2872 | 305.3537 | 304.7054
5528 | [8 empty] | 7.602517 | 5.547991 | 4.915596 | 6.022035 | 0.535292 | 307.301 | 305.3535 | 304.7541
5529 | [8 empty] | 7.630947 | 5.641134 | 4.958353 | 6.076811 | 0.540161 | 307.3279 | 305.4418 | 304.7946
5530 | [8 empty] | 7.633265 | 5.652467 | 4.925835 | 6.070522 | 0.539602 | 307.3301 | 305.4526 | 304.7638
5531 | [8 empty] | 7.696626 | 5.566729 | 4.902106 | 6.055154 | 0.5382359 | 307.3902 | 305.3713 | 304.7413
5532 | [8 empty] | 7.658474 | 5.582827 | 4.930761 | 6.057354 | 0.5384315 | 307.354 | 305.3866 | 304.7685
5533 | [8 empty] | 7.601712 | 5.67259 | 4.990163 | 6.088155 | 0.5411693 | 307.3002 | 305.4716 | 304.8248
5534 | [8 empty] | 7.665944 | 5.652403 | 4.993414 | 6.10392 | 0.5425707 | 307.3611 | 305.4525 | 304.8279
5535 | [8 empty] | 7.679884 | 5.623394 | 4.942384 | 6.081887 | 0.5406122 | 307.3743 | 305.425 | 304.7795
5536 | [8 empty] | 7.658989 | 5.655365 | 4.87651 | 6.063622 | 0.5389886 | 307.3545 | 305.4553 | 304.7171
5537 | [8 empty] | 7.495562 | 5.682893 | 4.842093 | 6.006849 | 0.5339422 | 307.1996 | 305.4814 | 304.6844
5538 | [8 empty] | 7.39569 | 5.662641 | 4.784237 | 5.947523 | 0.5286687 | 307.1049 | 305.4622 | 304.6296
5539 | [8 empty] | 7.382876 | 5.671592 | 4.890773 | 5.981747 | 0.5317108 | 307.0928 | 305.4707 | 304.7306
5540 | [8 empty] | 7.34115 | 5.653981 | 4.896343 | 5.963825 | 0.5301177 | 307.0532 | 305.454 | 304.7359
5541 | [8 empty] | 7.266262 | 5.607039 | 5.02252 | 5.965273 | 0.5302465 | 306.9822 | 305.4095 | 304.8555
5542 | [8 empty] | 7.236416 | 5.610548 | 5.135463 | 5.994143 | 0.5328127 | 306.9539 | 305.4128 | 304.9625
5543 | [8 empty] | 7.351002 | 5.638881 | 5.077543 | 6.022475 | 0.5353311 | 307.0626 | 305.4397 | 304.9076
5544 | [8 empty] | 7.275277 | 5.607296 | 4.967754 | 5.950109 | 0.5288986 | 306.9908 | 305.4098 | 304.8036
5545 | [8 empty] | 7.23764 | 5.70646 | 5.015855 | 5.986652 | 0.5321468 | 306.9551 | 305.5038 | 304.8492
5546 | [8 empty] | 7.238895 | 5.715861 | 5.014664 | 5.989807 | 0.5324273 | 306.9563 | 305.5127 | 304.848
5547 | [8 empty] | 7.059563 | 5.734728 | 4.98147 | 5.925254 | 0.5266892 | 306.7863 | 305.5305 | 304.8166
5548 | [8 empty] | 7.020767 | 5.793035 | 5.003266 | 5.939023 | 0.5279131 | 306.7495 | 305.5858 | 304.8372
5549 | [8 empty] | 7.133711 | 5.934344 | 5.046667 | 6.03824 | 0.5367325 | 306.8566 | 305.7198 | 304.8784
5550 | [8 empty] | 7.18384 | 5.909778 | 5.061412 | 6.051677 | 0.5379268 | 306.9041 | 305.6965 | 304.8923
5551 | [8 empty] | 7.172571 | 5.911517 | 5.008192 | 6.03076 | 0.5360676 | 306.8934 | 305.6981 | 304.8419
5552 | [8 empty] | 7.230846 | 5.740234 | 4.97194 | 5.981007 | 0.531645 | 306.9487 | 305.5358 | 304.8075
5553 | [8 empty] | 7.166712 | 5.69619 | 4.866497 | 5.9098 | 0.5253155 | 306.8879 | 305.494 | 304.7076
5554 | [8 empty] | 7.056601 | 5.712642 | 4.898951 | 5.889398 | 0.523502 | 306.7835 | 305.5096 | 304.7383
5555 | [8 empty] | 7.090182 | 5.695578 | 4.968462 | 5.918074 | 0.526051 | 306.8153 | 305.4934 | 304.8042
5556 | [8 empty] | 7.048617 | 5.69751 | 4.883175 | 5.876434 | 0.5223497 | 306.7759 | 305.4953 | 304.7234
5557 | [8 empty] | 7.129139 | 5.612222 | 4.852846 | 5.864736 | 0.5213099 | 306.8523 | 305.4144 | 304.6946
5558 | [8 empty] | 7.285225 | 5.56908 | 4.895216 | 5.916507 | 0.5259117 | 307.0002 | 305.3735 | 304.7348
5559 | [8 empty] | 7.298555 | 5.560322 | 4.873548 | 5.910808 | 0.5254052 | 307.0128 | 305.3652 | 304.7143
5560 | [8 empty] | 7.315232 | 5.609486 | 4.906034 | 5.943584 | 0.5283186 | 307.0287 | 305.4118 | 304.7451
5561 | [8 empty] | 7.287479 | 5.523104 | 4.862859 | 5.891147 | 0.5236575 | 307.0023 | 305.33 | 304.7041
5562 | [8 empty] | 7.229108 | 5.435724 | 4.905551 | 5.856794 | 0.5206039 | 306.947 | 305.2471 | 304.7446
5563 | [8 empty] | 7.289282 | 5.421718 | 4.928571 | 5.879857 | 0.522654 | 307.0041 | 305.2339 | 304.7664
5564 | [8 empty] | 7.346012 | 5.380701 | 4.861314 | 5.862675 | 0.5211267 | 307.0578 | 305.195 | 304.7027
5565 | [8 empty] | 7.333906 | 5.462672 | 4.828506 | 5.875028 | 0.5222247 | 307.0464 | 305.2727 | 304.6716
5566 | [8 empty] | 7.326565 | 5.600117 | 4.714564 | 5.880415 | 0.5227036 | 307.0394 | 305.403 | 304.5636
5567 | [8 empty] | 7.362947 | 5.564669 | 4.707256 | 5.87829 | 0.5225147 | 307.0739 | 305.3694 | 304.5566
5568 | [8 empty] | 7.363301 | 5.574971 | 4.832498 | 5.92359 | 0.5265414 | 307.0742 | 305.3791 | 304.6754
5569 | [8 empty] | 7.390764 | 5.635371 | 4.816078 | 5.947405 | 0.5286582 | 307.1003 | 305.4364 | 304.6598
5570 | [8 empty] | 7.383391 | 5.630542 | 4.793187 | 5.935707 | 0.5276184 | 307.0933 | 305.4318 | 304.6381
5571 | [8 empty] | 7.264137 | 5.678932 | 4.803361 | 5.915477 | 0.5258202 | 306.9802 | 305.4777 | 304.6477
5572 | [8 empty] | 7.168708 | 5.78138 | 4.860863 | 5.936984 | 0.5277319 | 306.8898 | 305.5748 | 304.7022
5573 | [8 empty] | 7.260628 | 5.751631 | 4.884334 | 5.965531 | 0.5302694 | 306.9769 | 305.5466 | 304.7245
5574 | [8 empty] | 7.336803 | 5.678482 | 4.773032 | 5.929439 | 0.5270613 | 307.0491 | 305.4772 | 304.619
5575 | [8 empty] | 7.317067 | 5.739654 | 4.744571 | 5.933764 | 0.5274457 | 307.0304 | 305.5352 | 304.592
5576 | [8 empty] | 7.28471 | 5.762642 | 4.698209 | 5.915187 | 0.5257944 | 306.9997 | 305.557 | 304.5481
5577 | [8 empty] | 7.377564 | 5.856461 | 4.752845 | 5.995624 | 0.5329443 | 307.0877 | 305.6459 | 304.5999
5578 | [8 empty] | 7.471286 | 5.88914 | 4.802105 | 6.054177 | 0.5381491 | 307.1766 | 305.6769 | 304.6465
5579 | [8 empty] | 7.536387 | 5.917054 | 4.773741 | 6.075727 | 0.5400646 | 307.2383 | 305.7034 | 304.6197
5580 | [8 empty] | 7.502742 | 5.973591 | 4.740096 | 6.072143 | 0.539746 | 307.2064 | 305.757 | 304.5878
5581 | [8 empty] | 7.544049 | 5.941878 | 4.766915 | 6.084281 | 0.540825 | 307.2455 | 305.7269 | 304.6132
5582 | [8 empty] | 7.61546 | 6.037242 | 4.780888 | 6.14453 | 0.5461805 | 307.3132 | 305.8173 | 304.6264
5583 | [8 empty] | 7.472993 | 6.096676 | 4.736747 | 6.102139 | 0.5424123 | 307.1782 | 305.8736 | 304.5846
5584 | [8 empty] | 7.386257 | 6.039238 | 4.798628 | 6.074708 | 0.539974 | 307.096 | 305.8192 | 304.6432
5585 | [8 empty] | 7.454512 | 6.001505 | 4.839904 | 6.09864 | 0.5421013 | 307.1607 | 305.7834 | 304.6824
5586 | [8 empty] | 7.590025 | 6.068247 | 4.804069 | 6.154114 | 0.5470323 | 307.2891 | 305.8467 | 304.6484
5587 | [8 empty] | 7.64991 | 6.079001 | 4.756999 | 6.16197 | 0.5477306 | 307.3459 | 305.8569 | 304.6038
5588 | [8 empty] | 7.613496 | 6.043166 | 4.820747 | 6.159137 | 0.5474788 | 307.3114 | 305.8229 | 304.6642
5589 | [8 empty] | 7.55374 | 6.001054 | 4.839871 | 6.131555 | 0.5450271 | 307.2547 | 305.783 | 304.6823
5590 | [8 empty] | 7.636645 | 6.024493 | 4.951656 | 6.204265 | 0.5514902 | 307.3333 | 305.8052 | 304.7883
5591 | [8 empty] | 7.724218 | 5.990751 | 5.012635 | 6.242535 | 0.554892 | 307.4163 | 305.7732 | 304.8461
5592 | [8 empty] | 7.70548 | 6.066863 | 4.960381 | 6.244241 | 0.5550437 | 307.3986 | 305.8454 | 304.7966
5593 | [8 empty] | 7.670097 | 6.100926 | 4.853136 | 6.208053 | 0.5518269 | 307.365 | 305.8777 | 304.6949
5594 | [8 empty] | 7.70767 | 6.042651 | 4.963279 | 6.237867 | 0.554477 | 307.4006 | 305.8224 | 304.7993
5595 | [8 empty] | 7.672286 | 6.044164 | 4.958385 | 6.224945 | 0.5533285 | 307.3671 | 305.8239 | 304.7947
5596 | [8 empty] | 7.671095 | 6.026553 | 4.910896 | 6.202848 | 0.5513643 | 307.366 | 305.8072 | 304.7497
5597 | [8 empty] | 7.848978 | 5.983507 | 4.86991 | 6.234132 | 0.5541451 | 307.5346 | 305.7664 | 304.7108
5598 | [8 empty] | 7.89093 | 5.963867 | 4.895377 | 6.250058 | 0.5555607 | 307.5743 | 305.7477 | 304.735
5599 | [8 empty] | 7.830111 | 6.064223 | 4.918848 | 6.271061 | 0.5574276 | 307.5167 | 305.8429 | 304.7572
5600 | [8 empty] | 7.883492 | 6.041202 | 4.901237 | 6.275311 | 0.5578054 | 307.5673 | 305.821 | 304.7405
5601 | [8 empty] | 7.961664 | 5.999509 | 4.926447 | 6.295873 | 0.5596332 | 307.6414 | 305.7815 | 304.7644
5602 | [8 empty] | 7.863917 | 5.939334 | 4.860251 | 6.221168 | 0.5529927 | 307.5487 | 305.7245 | 304.7017
5603 | [8 empty] | 7.900202 | 5.888464 | 4.827025 | 6.205231 | 0.551576 | 307.5831 | 305.6763 | 304.6702
5604 | [8 empty] | 7.977151 | 5.855657 | 4.849562 | 6.227457 | 0.5535517 | 307.6561 | 305.6452 | 304.6915
5605 | [8 empty] | 8.052103 | 5.844742 | 4.91067 | 6.269172 | 0.5572597 | 307.7271 | 305.6348 | 304.7495
5606 | [8 empty] | 8.078568 | 5.877936 | 4.839034 | 6.26518 | 0.5569048 | 307.7522 | 305.6663 | 304.6815
5607 | [8 empty] | 7.977666 | 5.778579 | 4.870941 | 6.209062 | 0.5519166 | 307.6566 | 305.5721 | 304.7118
5608 | [8 empty] | 7.920614 | 5.732088 | 4.842093 | 6.164932 | 0.5479939 | 307.6025 | 305.528 | 304.6844
5609 | [8 empty] | 7.927762 | 5.805914 | 4.851526 | 6.195067 | 0.5506726 | 307.6093 | 305.598 | 304.6934
5610 | [8 empty] | 8.040255 | 5.764252 | 4.913375 | 6.239294 | 0.5546039 | 307.7159 | 305.5585 | 304.752
5611 | [8 empty] | 7.96366 | 5.73666 | 4.910027 | 6.203449 | 0.5514177 | 307.6433 | 305.5324 | 304.7488
5612 | [8 empty] | 7.88903 | 5.745611 | 4.935719 | 6.19012 | 0.5502329 | 307.5725 | 305.5409 | 304.7732
5613 | [8 empty] | 7.849107 | 5.797607 | 4.902106 | 6.18294 | 0.5495947 | 307.5347 | 305.5901 | 304.7413
5614 | [8 empty] | 7.990544 | 5.750247 | 4.750785 | 6.163859 | 0.5478985 | 307.6688 | 305.5453 | 304.5979
5615 | [8 empty] | 7.98169 | 5.744162 | 4.725318 | 6.15039 | 0.5467013 | 307.6604 | 305.5395 | 304.5738
5616 | [8 empty] | 7.864754 | 5.741747 | 4.731113 | 6.112538 | 0.5433367 | 307.5495 | 305.5372 | 304.5793
5617 | [8 empty] | 7.8408 | 5.701953 | 4.856227 | 6.132993 | 0.545155 | 307.5268 | 305.4995 | 304.6978
5618 | [8 empty] | 7.810472 | 5.679834 | 4.831211 | 6.107172 | 0.5428597 | 307.4981 | 305.4785 | 304.6741
5619 | [8 empty] | 7.752615 | 5.790782 | 4.771487 | 6.104961 | 0.5426632 | 307.4432 | 305.5837 | 304.6175
5620 | [8 empty] | 7.806254 | 5.831864 | 4.721229 | 6.119782 | 0.5439806 | 307.4941 | 305.6226 | 304.5699
5621 | [8 empty] | 7.996436 | 5.839043 | 4.764211 | 6.199897 | 0.5511019 | 307.6743 | 305.6294 | 304.6106
5622 | [8 empty] | 7.997144 | 5.912386 | 4.709638 | 6.20639 | 0.5516791 | 307.675 | 305.6989 | 304.5589
5623 | [8 empty] | 7.988773 | 5.919501 | 4.732143 | 6.213473 | 0.5523087 | 307.6671 | 305.7057 | 304.5802
5624 | [8 empty] | 7.999237 | 5.910744 | 4.667462 | 6.192481 | 0.5504427 | 307.677 | 305.6974 | 304.5189
5625 | [8 empty] | 8.131756 | 5.931865 | 4.685169 | 6.249597 | 0.5555197 | 307.8026 | 305.7174 | 304.5357
5626 | [8 empty] | 8.120681 | 5.91757 | 4.721068 | 6.253106 | 0.5558316 | 307.7921 | 305.7039 | 304.5697
5627 | [8 empty] | 8.182851 | 5.960004 | 4.733818 | 6.292224 | 0.5593088 | 307.851 | 305.7441 | 304.5818
5628 | [8 empty] | 8.292157 | 5.855238 | 4.643894 | 6.263763 | 0.5567789 | 307.9547 | 305.6448 | 304.4966
5629 | [8 empty] | 8.361443 | 5.691682 | 4.650301 | 6.234475 | 0.5541756 | 308.0203 | 305.4897 | 304.5027
5630 | [8 empty] | 8.367367 | 5.690781 | 4.752137 | 6.270095 | 0.5573418 | 308.0259 | 305.4889 | 304.5992
5631 | [8 empty] | 8.296889 | 5.647348 | 4.846311 | 6.263516 | 0.556757 | 307.9591 | 305.4477 | 304.6884
5632 | [8 empty] | 8.248821 | 5.748605 | 4.894959 | 6.297461 | 0.5597744 | 307.9136 | 305.5437 | 304.7346
5633 | [8 empty] | 8.28649 | 5.71834 | 4.931694 | 6.312175 | 0.5610822 | 307.9493 | 305.515 | 304.7694
5634 | [8 empty] | 8.360702 | 5.627419 | 4.826317 | 6.271479 | 0.5574648 | 308.0196 | 305.4288 | 304.6695
5635 | [8 empty] | 8.371069 | 5.595126 | 4.781436 | 6.24921 | 0.5554854 | 308.0294 | 305.3982 | 304.627
5636 | [8 empty] | 8.289645 | 5.660452 | 4.691931 | 6.214009 | 0.5523564 | 307.9523 | 305.4601 | 304.5421
5637 | [8 empty] | 8.227024 | 5.669628 | 4.682658 | 6.193103 | 0.5504981 | 307.8929 | 305.4688 | 304.5333
5638 | [8 empty] | 8.317205 | 5.622622 | 4.698788 | 6.212872 | 0.5522553 | 307.9784 | 305.4243 | 304.5486
5639 | [8 empty] | 8.305582 | 5.621463 | 4.666206 | 6.19775 | 0.5509111 | 307.9674 | 305.4232 | 304.5177
5640 | [8 empty] | 8.222291 | 5.701534 | 4.661956 | 6.19526 | 0.5506898 | 307.8884 | 305.4991 | 304.5137
5641 | [8 empty] | 8.227153 | 5.702564 | 4.654841 | 6.194853 | 0.5506536 | 307.893 | 305.5001 | 304.507
5642 | [8 empty] | 8.225253 | 5.70675 | 4.648723 | 6.193576 | 0.55054 | 307.8912 | 305.504 | 304.5012
5643 | [8 empty] | 8.193733 | 5.644708 | 4.709123 | 6.182522 | 0.5495575 | 307.8614 | 305.4452 | 304.5584
5644 | [8 empty] | 8.182465 | 5.559646 | 4.70864 | 6.15025 | 0.5466889 | 307.8507 | 305.3646 | 304.558
5645 | [8 empty] | 8.274739 | 5.612222 | 4.596856 | 6.161272 | 0.5476686 | 307.9381 | 305.4144 | 304.452
5646 | [8 empty] | 8.161602 | 5.672236 | 4.603359 | 6.145732 | 0.5462873 | 307.8309 | 305.4713 | 304.4582
5647 | [8 empty] | 8.153939 | 5.69429 | 4.638485 | 6.162238 | 0.5477545 | 307.8236 | 305.4922 | 304.4915
5648 | [8 empty] | 8.257353 | 5.685951 | 4.628021 | 6.190442 | 0.5502615 | 307.9217 | 305.4843 | 304.4815
5649 | [8 empty] | 8.111022 | 5.746576 | 4.558736 | 6.138778 | 0.5456691 | 307.783 | 305.5418 | 304.4159
5650 | [8 empty] | 8.024801 | 5.678385 | 4.510957 | 6.071381 | 0.5396783 | 307.7012 | 305.4771 | 304.3706
5651 | [8 empty] | 8.035458 | 5.643839 | 4.478213 | 6.052503 | 0.5380003 | 307.7113 | 305.4444 | 304.3395
5652 | [8 empty] | 8.029469 | 5.632377 | 4.553681 | 6.071842 | 0.5397193 | 307.7057 | 305.4335 | 304.4111
5653 | [8 empty] | 8.116141 | 5.62993 | 4.647983 | 6.131351 | 0.545009 | 307.7878 | 305.4312 | 304.5005
5654 | [8 empty] | 8.036069 | 5.730961 | 4.559476 | 6.108836 | 0.5430076 | 307.7119 | 305.527 | 304.4166
5655 | [8 empty] | 8.011182 | 5.704657 | 4.509958 | 6.075266 | 0.5400236 | 307.6883 | 305.502 | 304.3696
5656 | [8 empty] | 8.026314 | 5.706879 | 4.49869 | 6.077294 | 0.5402039 | 307.7027 | 305.5042 | 304.3589
5657 | [8 empty] | 8.091801 | 5.659969 | 4.587551 | 6.113107 | 0.5433873 | 307.7647 | 305.4597 | 304.4432
5658 | [8 empty] | 8.08446 | 5.687207 | 4.613662 | 6.128443 | 0.5447505 | 307.7578 | 305.4855 | 304.4679
5659 | [8 empty] | 8.0267 | 5.835437 | 4.553713 | 6.138617 | 0.5456548 | 307.703 | 305.626 | 304.4111
5660 | [8 empty] | 8.0333 | 5.831992 | 4.763696 | 6.209663 | 0.55197 | 307.7093 | 305.6227 | 304.6101
5661 | [8 empty] | 8.107931 | 5.772204 | 4.90568 | 6.261938 | 0.5566168 | 307.78 | 305.5661 | 304.7447
5662 | [8 empty] | 8.140546 | 5.799346 | 4.943124 | 6.294338 | 0.5594967 | 307.8109 | 305.5918 | 304.7802
5663 | [8 empty] | 8.108349 | 5.899475 | 5.010221 | 6.339349 | 0.5634976 | 307.7804 | 305.6867 | 304.8438
5664 | [8 empty] | 8.080629 | 5.839623 | 5.107581 | 6.342611 | 0.5637876 | 307.7542 | 305.63 | 304.9361
5665 | [8 empty] | 8.135974 | 5.829352 | 5.167402 | 6.377576 | 0.5668956 | 307.8066 | 305.6202 | 304.9928
5666 | [8 empty] | 8.05484 | 5.874073 | 5.275065 | 6.401326 | 0.5690067 | 307.7297 | 305.6626 | 305.0948
5667 | [8 empty] | 7.947401 | 5.818696 | 5.308453 | 6.358183 | 0.5651718 | 307.6279 | 305.6101 | 305.1265
5668 | [8 empty] | 7.999559 | 5.812739 | 5.225966 | 6.346088 | 0.5640967 | 307.6773 | 305.6045 | 305.0483
5669 | [8 empty] | 7.871 | 5.924234 | 5.237911 | 6.344382 | 0.5639451 | 307.5555 | 305.7102 | 305.0596
5670 | [8 empty] | 7.829081 | 5.859713 | 5.210061 | 6.299619 | 0.5599661 | 307.5157 | 305.649 | 305.0332
5671 | [8 empty] | 7.95999 | 5.840685 | 5.079603 | 6.293426 | 0.5594157 | 307.6398 | 305.631 | 304.9096
5672 | [8 empty] | 7.947208 | 5.83753 | 4.980214 | 6.254984 | 0.5559986 | 307.6277 | 305.628 | 304.8154
5673 | [8 empty] | 7.906899 | 5.833538 | 4.925094 | 6.221844 | 0.5530528 | 307.5895 | 305.6242 | 304.7631
5674 | [8 empty] | 7.991091 | 5.813222 | 4.908964 | 6.237759 | 0.5544675 | 307.6693 | 305.6049 | 304.7478
5675 | [8 empty] | 8.040673 | 5.861742 | 4.908095 | 6.27017 | 0.5573484 | 307.7163 | 305.6509 | 304.747
5676 | [8 empty] | 8.006449 | 5.885535 | 4.873613 | 6.255199 | 0.5560177 | 307.6838 | 305.6735 | 304.7143
5677 | [8 empty] | 7.994247 | 5.832025 | 4.814791 | 6.213687 | 0.5523278 | 307.6723 | 305.6228 | 304.6586
5678 | [8 empty] | 7.98726 | 5.813254 | 4.869105 | 6.223207 | 0.5531739 | 307.6656 | 305.605 | 304.7101
5679 | [8 empty] | 8.077731 | 5.756847 | 4.978218 | 6.270932 | 0.5574162 | 307.7514 | 305.5515 | 304.8135
5680 | [8 empty] | 8.097081 | 5.811806 | 4.924515 | 6.2778 | 0.5580267 | 307.7697 | 305.6036 | 304.7626
5681 | [8 empty] | 8.076089 | 5.855431 | 4.885751 | 6.272424 | 0.5575488 | 307.7498 | 305.645 | 304.7258
5682 | [8 empty] | 8.050042 | 5.86216 | 4.975481 | 6.295895 | 0.5596351 | 307.7252 | 305.6513 | 304.8109
5683 | [8 empty] | 7.995341 | 5.886146 | 5.060962 | 6.31415 | 0.5612578 | 307.6733 | 305.6741 | 304.8919
5684 | [8 empty] | 8.047467 | 5.808779 | 5.062893 | 6.30638 | 0.5605671 | 307.7227 | 305.6007 | 304.8937
5685 | [8 empty] | 8.061762 | 5.858458 | 5.093061 | 6.33776 | 0.5633565 | 307.7363 | 305.6478 | 304.9223
5686 | [8 empty] | 8.089257 | 5.945387 | 5.132598 | 6.389081 | 0.5679183 | 307.7623 | 305.7302 | 304.9598
5687 | [8 empty] | 8.155613 | 5.917215 | 5.156616 | 6.409815 | 0.5697613 | 307.8252 | 305.7035 | 304.9826
5688 | [8 empty] | 8.23121 | 5.817601 | 5.12149 | 6.3901 | 0.5680089 | 307.8969 | 305.6091 | 304.9493
5689 | [8 empty] | 8.230566 | 5.835856 | 5.168303 | 6.411575 | 0.5699178 | 307.8963 | 305.6264 | 304.9937
5690 | [8 empty] | 8.19222 | 5.848091 | 5.237332 | 6.425881 | 0.5711894 | 307.8599 | 305.638 | 305.0591
5691 | [8 empty] | 8.154164 | 5.771078 | 5.214505 | 6.379916 | 0.5671036 | 307.8239 | 305.565 | 305.0374
5692 | [8 empty] | 8.092348 | 5.719145 | 5.237203 | 6.349565 | 0.5644058 | 307.7653 | 305.5158 | 305.059
5693 | [8 empty] | 8.012888 | 5.658778 | 5.158548 | 6.276738 | 0.5579323 | 307.6899 | 305.4586 | 304.9844
5694 | [8 empty] | 8.074028 | 5.633311 | 5.224936 | 6.310758 | 0.5609563 | 307.7479 | 305.4344 | 305.0473
5695 | [8 empty] | 8.098208 | 5.718888 | 5.257486 | 6.358194 | 0.5651728 | 307.7708 | 305.5155 | 305.0782
5696 | [8 empty] | 7.96556 | 5.807878 | 5.230699 | 6.334712 | 0.5630855 | 307.6451 | 305.5999 | 305.0528
5697 | [8 empty] | 7.964884 | 5.72449 | 5.196153 | 6.295176 | 0.5595712 | 307.6444 | 305.5208 | 305.0201
5698 | [8 empty] | 8.048594 | 5.741715 | 5.260126 | 6.350145 | 0.5644573 | 307.7238 | 305.5372 | 305.0807
5699 | [8 empty] | 7.955966 | 5.778579 | 5.297764 | 6.344103 | 0.5639202 | 307.636 | 305.5721 | 305.1164
5700 | [8 empty] | 7.882752 | 5.742166 | 5.283823 | 6.302913 | 0.560259 | 307.5666 | 305.5376 | 305.1031
5701 | [8 empty] | 7.843923 | 5.755527 | 5.228091 | 6.275847 | 0.5578531 | 307.5298 | 305.5503 | 305.0503
5702 | [8 empty] | 7.868907 | 5.810936 | 5.216758 | 6.298867 | 0.5598993 | 307.5535 | 305.6028 | 305.0396
5703 | [8 empty] | 7.943313 | 5.797897 | 5.20124 | 6.31415 | 0.5612578 | 307.624 | 305.5904 | 305.0249
5704 | [8 empty] | 7.805707 | 5.849893 | 5.261833 | 6.305811 | 0.5605165 | 307.4936 | 305.6397 | 305.0823
5705 | [8 empty] | 7.750716 | 5.753724 | 5.276643 | 6.260361 | 0.5564765 | 307.4414 | 305.5486 | 305.0963
5706 | [8 empty] | 7.749975 | 5.652725 | 5.171201 | 6.1913 | 0.5503378 | 307.4407 | 305.4528 | 304.9964
5707 | [8 empty] | 7.840317 | 5.691199 | 5.157807 | 6.229775 | 0.5537577 | 307.5264 | 305.4893 | 304.9837
5708 | [8 empty] | 7.888515 | 5.660742 | 5.243867 | 6.264375 | 0.5568333 | 307.5721 | 305.4604 | 305.0653
5709 | [8 empty] | 7.719936 | 5.658681 | 5.287461 | 6.222026 | 0.553069 | 307.4123 | 305.4585 | 305.1066
5710 | [8 empty] | 7.555157 | 5.563928 | 5.289232 | 6.136106 | 0.5454316 | 307.2561 | 305.3687 | 305.1083
5711 | [8 empty] | 7.590379 | 5.634888 | 5.297892 | 6.174387 | 0.5488344 | 307.2895 | 305.4359 | 305.1165
5712 | [8 empty] | 7.638802 | 5.751148 | 5.364892 | 6.251614 | 0.555699 | 307.3354 | 305.5461 | 305.18
5713 | [8 empty] | 7.644694 | 5.721946 | 5.302432 | 6.223024 | 0.5531577 | 307.3409 | 305.5184 | 305.1208
5714 | [8 empty] | 7.629369 | 5.64561 | 5.248954 | 6.174644 | 0.5488573 | 307.3264 | 305.4461 | 305.0701
5715 | [8 empty] | 7.633039 | 5.613446 | 5.2288 | 6.158428 | 0.5474158 | 307.3299 | 305.4156 | 305.051
5716 | [8 empty] | 7.588866 | 5.652628 | 5.193094 | 6.144863 | 0.54621 | 307.288 | 305.4527 | 305.0172
5717 | [8 empty] | 7.65255 | 5.659872 | 5.224904 | 6.179109 | 0.5492541 | 307.3484 | 305.4596 | 305.0473
5718 | [8 empty] | 7.79901 | 5.597959 | 5.139971 | 6.17898 | 0.5492427 | 307.4872 | 305.4009 | 304.9668
5719 | [8 empty] | 7.781044 | 5.620464 | 5.093673 | 6.165061 | 0.5480054 | 307.4702 | 305.4222 | 304.9229
5720 | [8 empty] | 7.795211 | 5.578255 | 5.153944 | 6.175803 | 0.5489603 | 307.4836 | 305.3822 | 304.98
5721 | [8 empty] | 7.862243 | 5.590651 | 5.214505 | 6.222466 | 0.5531081 | 307.5471 | 305.394 | 305.0374
5722 | [8 empty] | 7.885327 | 5.742262 | 5.158161 | 6.261917 | 0.5566148 | 307.569 | 305.5377 | 304.984
5723 | [8 empty] | 7.782944 | 5.772011 | 5.14245 | 6.232468 | 0.5539972 | 307.472 | 305.5659 | 304.9691
5724 | [8 empty] | 7.805063 | 5.729899 | 5.175064 | 6.236675 | 0.5543711 | 307.493 | 305.526 | 305.0001
5725 | [8 empty] | 7.869133 | 5.770401 | 5.262927 | 6.300821 | 0.5600729 | 307.5537 | 305.5644 | 305.0833
5726 | [8 empty] | 7.917137 | 5.843776 | 5.295542 | 6.352152 | 0.5646357 | 307.5992 | 305.6339 | 305.1143
5727 | [8 empty] | 7.932462 | 5.863223 | 5.28833 | 6.361338 | 0.5654523 | 307.6137 | 305.6523 | 305.1074
5728 | [8 empty] | 7.872835 | 5.870821 | 5.311511 | 6.351723 | 0.5645976 | 307.5572 | 305.6595 | 305.1294
5729 | [8 empty] | 7.914626 | 5.88811 | 5.316469 | 6.373068 | 0.566495 | 307.5968 | 305.6759 | 305.1341
5730 | [8 empty] | 7.958509 | 5.93737 | 5.401821 | 6.432567 | 0.5717837 | 307.6384 | 305.7226 | 305.215
5731 | [8 empty] | 8.048658 | 5.925007 | 5.443032 | 6.472232 | 0.5753095 | 307.7238 | 305.7109 | 305.2541
5732 | [8 empty] | 8.037003 | 5.775585 | 5.367565 | 6.393384 | 0.5683008 | 307.7128 | 305.5693 | 305.1825
5733 | [8 empty] | 8.021388 | 5.652306 | 5.320333 | 6.331342 | 0.562786 | 307.698 | 305.4524 | 305.1378
5734 | [8 empty] | 7.959121 | 5.598185 | 5.331086 | 6.296131 | 0.5596561 | 307.639 | 305.4011 | 305.1479
5735 | [8 empty] | 7.942186 | 5.721882 | 5.285368 | 6.316479 | 0.5614648 | 307.6229 | 305.5184 | 305.1046
5736 | [8 empty] | 7.923802 | 5.833731 | 5.274035 | 6.343856 | 0.5638983 | 307.6055 | 305.6244 | 305.0939
5737 | [8 empty] | 7.860923 | 5.826165 | 5.353366 | 6.346818 | 0.5641616 | 307.5459 | 305.6172 | 305.1691
5738 | [8 empty] | 7.855965 | 5.806203 | 5.426451 | 6.362873 | 0.5655887 | 307.5412 | 305.5983 | 305.2383
5739 | [8 empty] | 7.859442 | 5.805817 | 5.347828 | 6.337696 | 0.5633507 | 307.5445 | 305.5979 | 305.1638
5740 | [8 empty] | 7.823479 | 5.790556 | 5.293481 | 6.302505 | 0.5602227 | 307.5104 | 305.5835 | 305.1123
5741 | [8 empty] | 7.849654 | 5.78563 | 5.261833 | 6.299039 | 0.5599146 | 307.5352 | 305.5788 | 305.0823
5742 | [8 empty] | 7.949076 | 5.782346 | 5.281376 | 6.337599 | 0.5633421 | 307.6295 | 305.5757 | 305.1008
5743 | [8 empty] | 7.808958 | 5.825714 | 5.369432 | 6.334702 | 0.5630846 | 307.4966 | 305.6168 | 305.1843
5744 | [8 empty] | 7.732203 | 5.842199 | 5.379992 | 6.318131 | 0.5616117 | 307.4239 | 305.6324 | 305.1943
5745 | [8 empty] | 7.748752 | 5.837273 | 5.274969 | 6.286998 | 0.5588442 | 307.4396 | 305.6277 | 305.0948
5746 | [8 empty] | 7.665911 | 5.826584 | 5.306102 | 6.266199 | 0.5569955 | 307.3611 | 305.6176 | 305.1243
5747 | [8 empty] | 7.654965 | 5.736177 | 5.266694 | 6.219279 | 0.5528248 | 307.3507 | 305.5319 | 305.0869
5748 | [8 empty] | 7.85458 | 5.766441 | 5.228896 | 6.283306 | 0.5585161 | 307.5399 | 305.5606 | 305.0511
5749 | [8 empty] | 7.963371 | 5.803982 | 5.134755 | 6.300703 | 0.5600624 | 307.643 | 305.5962 | 304.9619
5750 | [8 empty] | 8.068459 | 5.822623 | 5.152914 | 6.347999 | 0.5642665 | 307.7426 | 305.6139 | 304.9791
5751 | [8 empty] | 8.082947 | 5.88518 | 5.168142 | 6.378756 | 0.5670006 | 307.7563 | 305.6732 | 304.9935
5752 | [8 empty] | 8.00661 | 5.863738 | 5.179379 | 6.349909 | 0.5644363 | 307.684 | 305.6528 | 305.0042
5753 | [8 empty] | 8.073224 | 5.759229 | 5.077865 | 6.303439 | 0.5603057 | 307.7471 | 305.5538 | 304.9079
5754 | [8 empty] | 8.02831 | 5.742681 | 5.015758 | 6.26225 | 0.5566444 | 307.7046 | 305.5381 | 304.8491
5755 | [8 empty] | 8.003036 | 5.750697 | 5.116435 | 6.290056 | 0.5591161 | 307.6806 | 305.5457 | 304.9445
5756 | [8 empty] | 7.990383 | 5.801632 | 5.143963 | 6.311993 | 0.561066 | 307.6686 | 305.594 | 304.9706
5757 | [8 empty] | 7.985876 | 5.919888 | 5.109578 | 6.338447 | 0.5634175 | 307.6643 | 305.7061 | 304.938
5758 | [8 empty] | 8.012566 | 5.903951 | 5.141194 | 6.35257 | 0.5646729 | 307.6896 | 305.6909 | 304.968
5759 | [8 empty] | 8.034846 | 5.871755 | 5.166017 | 6.357539 | 0.5651146 | 307.7108 | 305.6604 | 304.9915
5760 | [8 empty] | 7.989739 | 5.78093 | 5.194511 | 6.321727 | 0.5619312 | 307.668 | 305.5743 | 305.0185
5761 | [8 empty] | 7.981883 | 5.763833 | 5.154652 | 6.300123 | 0.5600109 | 307.6606 | 305.5581 | 304.9807
5762 | [8 empty] | 8.03784 | 5.832379 | 5.089101 | 6.319773 | 0.5617576 | 307.7136 | 305.6231 | 304.9186
5763 | [8 empty] | 8.055129 | 5.803563 | 5.099307 | 6.319333 | 0.5617185 | 307.73 | 305.5958 | 304.9283
5764 | [8 empty] | 8.005612 | 5.743872 | 5.153654 | 6.301046 | 0.560093 | 307.683 | 305.5392 | 304.9798
5765 | [8 empty] | 8.046565 | 5.71042 | 5.188555 | 6.31518 | 0.5613493 | 307.7219 | 305.5075 | 305.0128
5766 | [8 empty] | 8.082464 | 5.700536 | 5.146861 | 6.309954 | 0.5608848 | 307.7559 | 305.4981 | 304.9733
5767 | [8 empty] | 8.007189 | 5.647413 | 5.093351 | 6.249318 | 0.5554949 | 307.6845 | 305.4478 | 304.9226
5768 | [8 empty] | 8.026668 | 5.622525 | 5.245799 | 6.298331 | 0.5598516 | 307.703 | 305.4242 | 305.0671
5769 | [8 empty] | 8.082818 | 5.624553 | 5.276933 | 6.328101 | 0.5624979 | 307.7562 | 305.4261 | 305.0966
5770 | [8 empty] | 7.975541 | 5.572106 | 5.161445 | 6.236364 | 0.5543435 | 307.6545 | 305.3764 | 304.9872
5771 | [8 empty] | 8.00133 | 5.614251 | 5.108225 | 6.241269 | 0.5547794 | 307.679 | 305.4164 | 304.9367
5772 | [8 empty] | 8.038259 | 5.710356 | 5.178348 | 6.308988 | 0.5607989 | 307.714 | 305.5074 | 305.0032
5773 | [8 empty] | 8.007061 | 5.713704 | 5.150306 | 6.290357 | 0.5591428 | 307.6844 | 305.5106 | 304.9766
5774 | [8 empty] | 8.007962 | 5.70308 | 5.044155 | 6.251732 | 0.5557095 | 307.6853 | 305.5005 | 304.876
5775 | [8 empty] | 7.881625 | 5.683376 | 5.061767 | 6.208922 | 0.5519042 | 307.5655 | 305.4819 | 304.8927
5776 | [8 empty] | 7.859893 | 5.716988 | 5.120363 | 6.232415 | 0.5539924 | 307.5449 | 305.5137 | 304.9482
5777 | [8 empty] | 7.988355 | 5.750343 | 5.052269 | 6.263656 | 0.5567694 | 307.6667 | 305.5453 | 304.8837
5778 | [8 empty] | 7.860279 | 5.794935 | 4.994155 | 6.216456 | 0.5525739 | 307.5453 | 305.5876 | 304.8286
5779 | [8 empty] | 7.853969 | 5.857685 | 4.900303 | 6.203986 | 0.5514654 | 307.5393 | 305.6471 | 304.7396
5780 | [8 empty] | 7.628983 | 5.826423 | 4.850496 | 6.101967 | 0.5423971 | 307.326 | 305.6175 | 304.6924
5781 | [8 empty] | 7.550811 | 5.814091 | 4.941321 | 6.102074 | 0.5424066 | 307.252 | 305.6058 | 304.7785
5782 | [8 empty] | 7.470868 | 5.817633 | 4.958385 | 6.082295 | 0.5406485 | 307.1762 | 305.6091 | 304.7947
5783 | [8 empty] | 7.3586 | 5.82565 | 5.020459 | 6.068236 | 0.5393988 | 307.0698 | 305.6167 | 304.8535
5784 | [8 empty] | 7.281974 | 5.826938 | 5.071522 | 6.060144 | 0.5386795 | 306.9971 | 305.618 | 304.9019
5785 | [8 empty] | 7.23442 | 5.896835 | 5.170686 | 6.100647 | 0.5422797 | 306.9521 | 305.6842 | 304.9959
5786 | [8 empty] | 7.306346 | 5.898574 | 5.271041 | 6.158654 | 0.5474359 | 307.0202 | 305.6859 | 305.091
5787 | [8 empty] | 7.284453 | 5.768792 | 5.263604 | 6.105616 | 0.5427214 | 306.9995 | 305.5628 | 305.084
5788 | [8 empty] | 7.299842 | 5.766828 | 5.29815 | 6.121607 | 0.5441428 | 307.0141 | 305.561 | 305.1167
5789 | [8 empty] | 7.289926 | 5.805334 | 5.347603 | 6.147621 | 0.5464552 | 307.0047 | 305.5975 | 305.1636
5790 | [8 empty] | 7.215553 | 5.749088 | 5.336367 | 6.100336 | 0.5422521 | 306.9342 | 305.5442 | 305.153
5791 | [8 empty] | 7.163492 | 5.709293 | 5.330282 | 6.067689 | 0.5393501 | 306.8848 | 305.5064 | 305.1472
5792 | [8 empty] | 7.294176 | 5.693195 | 5.243095 | 6.076822 | 0.540162 | 307.0087 | 305.4912 | 305.0645
5793 | [8 empty] | 7.425471 | 5.691264 | 5.282696 | 6.133144 | 0.5451683 | 307.1331 | 305.4893 | 305.1021
5794 | [8 empty] | 7.353288 | 5.623942 | 5.378801 | 6.118677 | 0.5438824 | 307.0647 | 305.4255 | 305.1932
5795 | [8 empty] | 7.396881 | 5.618436 | 5.310384 | 6.108567 | 0.5429838 | 307.106 | 305.4203 | 305.1283
5796 | [8 empty] | 7.521512 | 5.619917 | 5.187685 | 6.109705 | 0.5430849 | 307.2242 | 305.4217 | 305.012
5797 | [8 empty] | 7.430945 | 5.613156 | 5.180731 | 6.074944 | 0.539995 | 307.1383 | 305.4153 | 305.0054
5798 | [8 empty] | 7.34775 | 5.76715 | 5.216919 | 6.110606 | 0.543165 | 307.0595 | 305.5613 | 305.0397
5799 | [8 empty] | 7.45287 | 5.884343 | 5.150853 | 6.162689 | 0.5477946 | 307.1591 | 305.6724 | 304.9771
5800 | [8 empty] | 7.496947 | 5.820338 | 5.10169 | 6.139658 | 0.5457474 | 307.2009 | 305.6117 | 304.9305
5801 | [8 empty] | 7.571126 | 5.881188 | 5.063344 | 6.171886 | 0.5486121 | 307.2712 | 305.6694 | 304.8942
5802 | [8 empty] | 7.456154 | 5.920532 | 5.116564 | 6.164417 | 0.5479481 | 307.1622 | 305.7067 | 304.9446
5803 | [8 empty] | 7.431975 | 5.860422 | 5.167627 | 6.153341 | 0.5469637 | 307.1393 | 305.6497 | 304.993
5804 | [8 empty] | 7.406476 | 5.84925 | 5.158322 | 6.138016 | 0.5456014 | 307.1151 | 305.6391 | 304.9842
5805 | [8 empty] | 7.407667 | 5.831155 | 5.087749 | 6.108857 | 0.5430095 | 307.1163 | 305.6219 | 304.9173
5806 | [8 empty] | 7.46665 | 5.811387 | 5.024902 | 6.10098 | 0.5423093 | 307.1722 | 305.6032 | 304.8577
5807 | [8 empty] | 7.457023 | 5.790846 | 5.105424 | 6.117765 | 0.5438013 | 307.1631 | 305.5837 | 304.9341
5808 | [8 empty] | 7.391022 | 5.622911 | 5.06666 | 6.026864 | 0.5357213 | 307.1005 | 305.4246 | 304.8973
5809 | [8 empty] | 7.369611 | 5.564637 | 5.064439 | 5.999562 | 0.5332944 | 307.0802 | 305.3693 | 304.8952
5810 | [8 empty] | 7.460758 | 5.503078 | 5.086268 | 6.016701 | 0.5348179 | 307.1666 | 305.311 | 304.9159
5811 | [8 empty] | 7.462754 | 5.555783 | 4.993286 | 6.003941 | 0.5336836 | 307.1685 | 305.3609 | 304.8278
5812 | [8 empty] | 7.421704 | 5.569627 | 4.979216 | 5.990182 | 0.5324607 | 307.1296 | 305.3741 | 304.8144
5813 | [8 empty] | 7.385613 | 5.511642 | 5.004168 | 5.967141 | 0.5304125 | 307.0954 | 305.3191 | 304.8381
5814 | [8 empty] | 7.346462 | 5.542035 | 5.11914 | 6.002546 | 0.5335596 | 307.0583 | 305.3479 | 304.9471
5815 | [8 empty] | 7.336997 | 5.596543 | 5.169205 | 6.034248 | 0.5363776 | 307.0493 | 305.3996 | 304.9945
5816 | [8 empty] | 7.353062 | 5.646704 | 5.14612 | 6.048629 | 0.5376559 | 307.0645 | 305.4471 | 304.9726
5817 | [8 empty] | 7.284356 | 5.618179 | 5.098019 | 6.000185 | 0.5333497 | 306.9994 | 305.4201 | 304.927
5818 | [8 empty] | 7.263332 | 5.627934 | 5.083628 | 5.991631 | 0.5325894 | 306.9795 | 305.4293 | 304.9134
5819 | [8 empty] | 7.377048 | 5.697993 | 5.165631 | 6.080224 | 0.5404644 | 307.0872 | 305.4957 | 304.9911
5820 | [8 empty] | 7.470417 | 5.702951 | 5.170267 | 6.114545 | 0.5435151 | 307.1758 | 305.5004 | 304.9955
5821 | [8 empty] | 7.39144 | 5.620078125 | 5.159449 | 6.056989 | 0.538399 | 307.1009 | 305.421875 | 304.9853
5822 | [8 empty] | 7.463173 | 5.570367 | 5.167209 | 6.066916 | 0.5392814 | 307.1689 | 305.3748 | 304.9926
5823 | [8 empty] | 7.557089 | 5.499697 | 5.221266 | 6.092684 | 0.5415719 | 307.2579 | 305.3078 | 305.0439
5824 | [8 empty] | 7.556992 | 5.528352 | 5.196088 | 6.093811 | 0.5416721 | 307.2578125 | 305.3349 | 305.02
5825 | [8 empty] | 7.540669 | 5.582892 | 5.237718 | 6.120426 | 0.5440379 | 307.2423 | 305.3866 | 305.0594
5826 | [8 empty] | 7.402741 | 5.554463 | 5.286946 | 6.081383 | 0.5405674 | 307.1116 | 305.3597 | 305.1061
5827 | [8 empty] | 7.388671 | 5.530831 | 5.274872 | 6.064791 | 0.5390926 | 307.0983 | 305.3373 | 305.0947
5828 | [8 empty] | 7.403836 | 5.596124 | 5.304686 | 6.101549 | 0.5423599 | 307.1126 | 305.3992 | 305.1229
5829 | [8 empty] | 7.312978 | 5.627451 | 5.500695 | 6.147042 | 0.5464037 | 307.0265 | 305.4289 | 305.3087
5830 | [8 empty] | 7.302064 | 5.626067 | 5.396444 | 6.108192 | 0.5429504 | 307.0162 | 305.4276 | 305.2099
5831 | [8 empty] | 7.299875 | 5.737111 | 5.353012 | 6.129999 | 0.5448888 | 307.0141 | 305.5328 | 305.1687
5832 | [8 empty] | 7.313622 | 5.805173 | 5.355491 | 6.158095 | 0.5473863 | 307.0271 | 305.5973 | 305.1711
5833 | [8 empty] | 7.389154 | 5.849861 | 5.402368 | 6.213795 | 0.5523373 | 307.0987 | 305.6397 | 305.2155
5834 | [8 empty] | 7.325181 | 5.834858 | 5.402594 | 6.187544 | 0.5500039 | 307.0381 | 305.6255 | 305.2157
5835 | [8 empty] | 7.221703 | 5.762256 | 5.41222 | 6.13206 | 0.545072 | 306.94 | 305.5566 | 305.2249
5836 | [8 empty] | 7.452677 | 5.765733 | 5.414023 | 6.210811 | 0.5520721 | 307.1589 | 305.5599 | 305.2265625
5837 | [8 empty] | 7.301356 | 5.694612 | 5.416277 | 6.137415 | 0.545548 | 307.0155 | 305.4925 | 305.2287
5838 | [8 empty] | 7.19952 | 5.778 | 5.298955 | 6.092158 | 0.5415252 | 306.919 | 305.5716 | 305.1175
5839 | [8 empty] | 7.196042 | 5.843615 | 5.319367 | 6.119675 | 0.5439711 | 306.9157 | 305.6338 | 305.1368
5840 | [8 empty] | 7.272508 | 5.783602 | 5.245413 | 6.100508 | 0.5422673 | 306.9882 | 305.5769 | 305.0667
5841 | [8 empty] | 7.238927 | 5.737111 | 5.317307 | 6.097782 | 0.542025 | 306.9563 | 305.5328 | 305.1349
5842 | [8 empty] | 7.270608 | 5.773524 | 5.368852 | 6.137662 | 0.5455699 | 306.9864 | 305.5673 | 305.1837
5843 | [8 empty] | 7.414589 | 5.836822 | 5.358324 | 6.203245 | 0.5513996 | 307.1228 | 305.6273 | 305.1738
5844 | [8 empty] | 7.527404 | 5.839752 | 5.342355 | 6.236504 | 0.5543559 | 307.2298 | 305.6301 | 305.1586
5845 | [8 empty] | 7.491441 | 5.784761 | 5.423618 | 6.233273 | 0.5540687 | 307.1957 | 305.578 | 305.2357
5846 | [8 empty] | 7.495659 | 5.805946 | 5.516536 | 6.272713 | 0.5575745 | 307.1997 | 305.5981 | 305.3237
5847 | [8 empty] | 7.495337 | 5.77404 | 5.476935 | 6.24877 | 0.5554462 | 307.1994 | 305.5678 | 305.2862
5848 | [8 empty] | 7.455381 | 5.773621 | 5.50517 | 6.244724 | 0.5550866 | 307.1615 | 305.5674 | 305.313
5849 | [8 empty] | 7.446689 | 5.737883 | 5.536884 | 6.240485 | 0.5547098 | 307.1533 | 305.5335 | 305.343
5850 | [8 empty] | 7.448202 | 5.664605 | 5.516825 | 6.209877 | 0.5519891 | 307.1547 | 305.4641 | 305.324
5851 | [8 empty] | 7.502806 | 5.729995 | 5.429317 | 6.220706 | 0.5529517 | 307.2065 | 305.5261 | 305.2411
5852 | [8 empty] | 7.568518 | 5.741135 | 5.383952 | 6.231202 | 0.5538846 | 307.2687 | 305.5366 | 305.1981
5853 | [8 empty] | 7.506026 | 5.751535 | 5.299856 | 6.185806 | 0.5498494 | 307.2095 | 305.5465 | 305.1183
5854 | [8 empty] | 7.476856 | 5.790685 | 5.421815 | 6.229785 | 0.5537587 | 307.1819 | 305.5836 | 305.2339
5855 | [8 empty] | 7.472606 | 5.82169 | 5.505009 | 6.266435 | 0.5570165 | 307.1778 | 305.613 | 305.3128
5856 | [8 empty] | 7.483746 | 5.815154 | 5.397314 | 6.232071 | 0.5539619 | 307.1884 | 305.6068 | 305.2107
5857 | [8 empty] | 7.603902 | 5.84603 | 5.391454 | 6.280462 | 0.5582633 | 307.3023 | 305.636 | 305.2052
5858 | [8 empty] | 7.5596 | 5.91509 | 5.347442 | 6.274044 | 0.5576928 | 307.2603 | 305.7015 | 305.1635
5859 | [8 empty] | 7.640573 | 5.966733 | 5.334145 | 6.313817 | 0.5612282 | 307.337 | 305.7505 | 305.1508
5860 | [8 empty] | 7.549587 | 5.980126 | 5.319753 | 6.283156 | 0.5585027 | 307.2508 | 305.7632 | 305.1372
5861 | [8 empty] | 7.493759 | 5.883925 | 5.3326 | 6.236761 | 0.5543788 | 307.1979 | 305.672 | 305.1494
5862 | [8 empty] | 7.440121 | 5.821142 | 5.349953 | 6.203739 | 0.5514434 | 307.147 | 305.6125 | 305.1658
5863 | [8 empty] | 7.438479 | 5.70881 | 5.334113 | 6.160467 | 0.5475971 | 307.1455 | 305.506 | 305.1508
5864 | [8 empty] | 7.326275 | 5.658907 | 5.30842 | 6.097867 | 0.5420327 | 307.0391 | 305.4587 | 305.1265
5865 | [8 empty] | 7.287672 | 5.732024 | 5.290487 | 6.103394 | 0.5425239 | 307.0025 | 305.528 | 305.1095
5866 | [8 empty] | 7.34321 | 5.714574 | 5.274647 | 6.11081 | 0.5431831 | 307.0552 | 305.5114 | 305.0945
5867 | [8 empty] | 7.519548 | 5.695964 | 5.406103 | 6.207205 | 0.5517516 | 307.2223 | 305.4938 | 305.2191
5868 | [8 empty] | 7.582459 | 5.729931 | 5.426129 | 6.246173 | 0.5552154 | 307.282 | 305.526 | 305.238
5869 | [8 empty] | 7.511016 | 5.840718 | 5.31296 | 6.221565 | 0.553028 | 307.2142 | 305.631 | 305.1308
5870 | [8 empty] | 7.606027 | 5.834407 | 5.287718 | 6.242717 | 0.5549082 | 307.3043 | 305.625 | 305.1068
5871 | [8 empty] | 7.651552 | 5.826519 | 5.338009 | 6.272027 | 0.5575135 | 307.3474 | 305.6176 | 305.1545
5872 | [8 empty] | 7.639672 | 5.843261 | 5.301208 | 6.26138 | 0.5565671 | 307.3362 | 305.6334 | 305.1196
5873 | [8 empty] | 7.62425 | 5.895644 | 5.271041 | 6.263645 | 0.5567684 | 307.3216 | 305.6831 | 305.091
5874 | [8 empty] | 7.530108 | 5.956462 | 5.261124 | 6.249232 | 0.5554873 | 307.2323 | 305.7407 | 305.0816
5875 | [8 empty] | 7.618293 | 5.939849 | 5.388009 | 6.315384 | 0.5613675 | 307.3159 | 305.725 | 305.2019
5876 | [8 empty] | 7.522317 | 5.851503 | 5.134014 | 6.169278 | 0.5483803 | 307.2249 | 305.6412 | 304.9612
5877 | [8 empty] | 7.6049 | 5.871561 | 4.952622 | 6.143028 | 0.5460469 | 307.3032 | 305.6602 | 304.7892
5878 | [8 empty] | 7.561822 | 5.945033 | 4.78517 | 6.097342 | 0.5419859 | 307.2624 | 305.7299 | 304.6305
5879 | [8 empty] | 7.449522 | 5.968375 | 4.744571 | 6.054156 | 0.5381472 | 307.1559 | 305.752 | 304.592
5880 | [8 empty] | 7.499844 | 5.973526 | 4.827315 | 6.100228 | 0.5422425 | 307.2036 | 305.7569 | 304.6704
5881 | [8 empty] | 7.53687 | 5.970564 | 4.796053 | 6.101162 | 0.5423255 | 307.2387 | 305.7541 | 304.6408
5882 | [8 empty] | 7.549265 | 5.923043 | 4.701042 | 6.057783 | 0.5384696 | 307.2505 | 305.709 | 304.5508
5883 | [8 empty] | 7.484294 | 5.892392 | 4.685041 | 6.020575 | 0.5351623 | 307.1889 | 305.68 | 304.5356
5884 | [8 empty] | 7.422284 | 5.861323 | 4.695697 | 5.993102 | 0.5327201 | 307.1301 | 305.6505 | 304.5457
5885 | [8 empty] | 7.421479 | 5.828451 | 4.665498 | 5.971809 | 0.5308275 | 307.1294 | 305.6194 | 304.5171
5886 | [8 empty] | 7.409663 | 5.887595 | 4.675156 | 5.990805 | 0.532516 | 307.1182 | 305.6754 | 304.5262
5887 | [8 empty] | 7.293822 | 5.821239 | 4.733463 | 5.949508 | 0.5288452 | 307.0084 | 305.6125 | 304.5815
5888 | [8 empty] | 7.272444 | 5.678514 | 4.747179 | 5.899379 | 0.5243892 | 306.9881 | 305.4773 | 304.5945
5889 | [8 empty] | 7.304736 | 5.640201 | 4.69618 | 5.880372 | 0.5226998 | 307.0187 | 305.4409 | 304.5461
5890 | [8 empty] | 7.435162 | 5.524488 | 4.743219 | 5.900956 | 0.5245295 | 307.1423 | 305.3313 | 304.5907
5891 | [8 empty] | 7.490346 | 5.595641 | 4.736651 | 5.94088 | 0.5280782 | 307.1946 | 305.3987 | 304.5845
5892 | [8 empty] | 7.337962 | 5.678385 | 4.7834 | 5.933249 | 0.5273999 | 307.0502 | 305.4771 | 304.6288
5893 | [8 empty] | 7.512014 | 5.675037 | 4.82461 | 6.003887 | 0.5336789 | 307.2152 | 305.474 | 304.6679
5894 | [8 empty] | 7.655383 | 5.680929 | 4.746632 | 6.027648 | 0.5357909 | 307.3511 | 305.4796 | 304.594
5895 | [8 empty] | 7.63716 | 5.741264 | 4.721293 | 6.033239 | 0.5362879 | 307.3338 | 305.5367 | 304.5699
5896 | [8 empty] | 7.574571 | 5.832057 | 4.777218 | 6.061282 | 0.5387806 | 307.2745 | 305.6228 | 304.623
5897 | [8 empty] | 7.653838 | 5.855013 | 4.771487 | 6.093446 | 0.5416396 | 307.3496 | 305.6446 | 304.6175
5898 | [8 empty] | 7.69595 | 5.7997 | 4.658897 | 6.051516 | 0.5379125 | 307.3895 | 305.5921 | 304.5108
5899 | [8 empty] | 7.748204 | 5.777549 | 4.617139 | 6.047631 | 0.5375672 | 307.4391 | 305.5711 | 304.4712
5900 | [8 empty] | 7.660341 | 5.831284 | 4.639387 | 6.043671 | 0.5372152 | 307.3558 | 305.6221 | 304.4923
5901 | [8 empty] | 7.609568 | 5.864446 | 4.606418 | 6.026811 | 0.5357165 | 307.3076 | 305.6535 | 304.4611
5902 | [8 empty] | 7.570804 | 5.815927 | 4.549302 | 5.978678 | 0.531438 | 307.2709 | 305.6075 | 304.4069
5903 | [8 empty] | 7.557024 | 5.66277 | 4.545213 | 5.921669 | 0.5263706 | 307.2578 | 305.4623 | 304.403
5904 | [8 empty] | 7.635229 | 5.663672 | 4.569714 | 5.956205 | 0.5294404 | 307.332 | 305.4632 | 304.4263
5905 | [8 empty] | 7.642569 | 5.71628 | 4.647178 | 6.002009 | 0.5335119 | 307.3389 | 305.5131 | 304.4997
5906 | [8 empty] | 7.605737 | 5.675423 | 4.789839 | 6.023666 | 0.535437 | 307.304 | 305.4743 | 304.6349
5907 | [8 empty] | 7.614945 | 5.642422 | 4.778506 | 6.011958 | 0.5343962 | 307.3127 | 305.4431 | 304.6242
5908 | [8 empty] | 7.656993 | 5.740298 | 4.828442 | 6.075244 | 0.5400217 | 307.3526 | 305.5358 | 304.6715
5909 | [8 empty] | 7.629272 | 5.64107 | 4.86199 | 6.044111 | 0.5372543 | 307.3263 | 305.4418 | 304.7033
5910 | [8 empty] | 7.605512 | 5.617857 | 4.903845 | 6.042404 | 0.5371026 | 307.3038 | 305.4198 | 304.743
5911 | [8 empty] | 7.685293 | 5.634244 | 4.87577 | 6.065103 | 0.5391202 | 307.3794 | 305.4353 | 304.7164
5912 | [8 empty] | 7.644855 | 5.765797 | 4.850206 | 6.086953 | 0.5410625 | 307.3411 | 305.56 | 304.6921
5913 | [8 empty] | 7.684553 | 5.809037 | 4.686554 | 6.060048 | 0.5386709 | 307.3787 | 305.601 | 304.537
5914 | [8 empty] | 7.693053 | 5.751309 | 4.828281 | 6.090881 | 0.5414116 | 307.3868 | 305.5463 | 304.6714
5915 | [8 empty] | 7.655963 | 5.803918 | 4.758126 | 6.072669 | 0.5397928 | 307.3516 | 305.5961 | 304.6049
5916 | [8 empty] | 7.619388 | 5.746705 | 4.702459 | 6.022851 | 0.5353645 | 307.317 | 305.5419 | 304.5521
5917 | [8 empty] | 7.688288 | 5.692519 | 4.658994 | 6.013267 | 0.5345126 | 307.3823 | 305.4905 | 304.5109
5918 | [8 empty] | 7.736839 | 5.805334 | 4.662761 | 6.068311 | 0.5394055 | 307.4283 | 305.5975 | 304.5145
5919 | [8 empty] | 7.650361 | 5.933925 | 4.666206 | 6.083497 | 0.5407553 | 307.3463 | 305.7194 | 304.5177
5920 | [8 empty] | 7.745017 | 5.86084 | 4.562857 | 6.056238 | 0.5383323 | 307.436 | 305.6501 | 304.4198
5921 | [8 empty] | 7.828276 | 5.78885 | 4.587293 | 6.06814 | 0.5393902 | 307.515 | 305.5818 | 304.4429
5922 | [8 empty] | 7.879564 | 5.818663 | 4.651267 | 6.116498 | 0.5436887 | 307.5636 | 305.6101 | 304.5036
5923 | [8 empty] | 7.839834 | 5.854659 | 4.618395 | 6.104296 | 0.5426041 | 307.5259 | 305.6442 | 304.4724
5924 | [8 empty] | 7.766621 | 5.774136 | 4.539193 | 6.02665 | 0.5357022 | 307.4565 | 305.5679 | 304.3973
5925 | [8 empty] | 7.810085 | 5.692841 | 4.523288 | 6.008738 | 0.53411 | 307.4977 | 305.4908 | 304.3823
5926 | [8 empty] | 7.775185 | 5.684148 | 4.556578 | 6.005304 | 0.5338048 | 307.4646 | 305.4826 | 304.4138
5927 | [8 empty] | 7.778308 | 5.787755 | 4.509121 | 6.025061 | 0.535561 | 307.4676 | 305.5808 | 304.3688
5928 | [8 empty] | 7.799686 | 5.804175 | 4.451973 | 6.018612 | 0.5349877 | 307.4879 | 305.5964 | 304.3147
5929 | [8 empty] | 7.75474 | 5.693099 | 4.397047 | 5.948295 | 0.5287374 | 307.4453 | 305.4911 | 304.2626
5930 | [8 empty] | 7.79286 | 5.716248 | 4.422128 | 5.977079 | 0.5312959 | 307.4814 | 305.513 | 304.2864
5931 | [8 empty] | 7.916912 | 5.672268 | 4.629148 | 6.072776 | 0.5398023 | 307.599 | 305.4713 | 304.4826
5932 | [8 empty] | 7.960473 | 5.615249 | 4.601073 | 6.058932 | 0.5385717 | 307.6403 | 305.4173 | 304.456
5933 | [8 empty] | 7.841444 | 5.568017 | 4.476185 | 5.961882 | 0.5299451 | 307.5274 | 305.3725 | 304.3376
5934 | [8 empty] | 7.796756 | 5.657039 | 4.458219 | 5.970672 | 0.5307264 | 307.4851 | 305.4569 | 304.3206
5935 | [8 empty] | 7.83874 | 5.548796 | 4.511568 | 5.966368 | 0.5303438 | 307.5249 | 305.3543 | 304.3712
5936 | [8 empty] | 7.793279 | 5.321943 | 4.537003 | 5.884075 | 0.5230289 | 307.4818 | 305.1393 | 304.3953
5937 | [8 empty] | 7.780562 | 5.238265 | 4.518104 | 5.845644 | 0.5196128 | 307.4697 | 305.06 | 304.3773
5938 | [8 empty] | 7.754579 | 5.24493 | 4.632625 | 5.877378 | 0.5224336 | 307.4451 | 305.0663 | 304.4859
5939 | [8 empty] | 7.602292 | 5.391003 | 4.545567 | 5.846288 | 0.51967 | 307.3008 | 305.2047 | 304.4034
5940 | [8 empty] | 7.591217 | 5.500663 | 4.464852 | 5.852244 | 0.5201994 | 307.2903 | 305.3087 | 304.3269
5941 | [8 empty] | 7.68861 | 5.731992 | 4.47113 | 5.96391 | 0.5301254 | 307.3826 | 305.528 | 304.3328
5942 | [8 empty] | 7.702647 | 5.804111 | 4.417105 | 5.974621 | 0.5310774 | 307.3959 | 305.5963 | 304.2816
5943 | [8 empty] | 7.699009 | 5.720401 | 4.4786 | 5.966003 | 0.5303114 | 307.3924 | 305.517 | 304.3399
5944 | [8 empty] | 7.812661 | 5.738946 | 4.578182 | 6.043263 | 0.5371789 | 307.5002 | 305.5345 | 304.4343
5945 | [8 empty] | 7.836003 | 5.860325 | 4.550043 | 6.082124 | 0.5406332 | 307.5223 | 305.6496 | 304.4076
5946 | [8 empty] | 7.831109 | 5.913159 | 4.454131 | 6.066133 | 0.5392118 | 307.5176 | 305.6997 | 304.3167
5947 | [8 empty] | 7.877117 | 5.832926 | 4.525992 | 6.078679 | 0.540327 | 307.5612 | 305.6236 | 304.3848
5948 | [8 empty] | 7.811083 | 5.77961 | 4.61788 | 6.069524 | 0.5395133 | 307.4987 | 305.5731 | 304.4719
5949 | [8 empty] | 7.935006 | 5.784439 | 4.559959 | 6.093135 | 0.541612 | 307.6161 | 305.5777 | 304.417
5950 | [8 empty] | 7.898689 | 5.776261 | 4.489321 | 6.054757 | 0.5382006 | 307.5817 | 305.5699 | 304.3501
5951 | [8 empty] | 7.868714 | 5.640845 | 4.511922 | 6.00716 | 0.5339698 | 307.5533 | 305.4416 | 304.3715
5952 | [8 empty] | 7.869584 | 5.582731 | 4.50104 | 5.984451 | 0.5319512 | 307.5541 | 305.3865 | 304.3612
5953 | [8 empty] | 7.799879 | 5.598764 | 4.443731 | 5.947458 | 0.528663 | 307.488 | 305.4017 | 304.3069
5954 | [8 empty] | 7.792667 | 5.708907 | 4.425798 | 5.975791 | 0.5311814 | 307.4812 | 305.5061 | 304.2899
5955 | [8 empty] | 7.769872 | 5.79223 | 4.40339 | 5.988497 | 0.5323109 | 307.4596 | 305.5851 | 304.2686
5956 | [8 empty] | 7.686388 | 5.77874 | 4.446178 | 5.970435 | 0.5307054 | 307.3805 | 305.5723 | 304.3092
5957 | [8 empty] | 7.588287 | 5.862804 | 4.55352 | 6.001537 | 0.5334699 | 307.2875 | 305.6519 | 304.4109
5958 | [8 empty] | 7.605479 | 5.853596 | 4.464691 | 5.974589 | 0.5310746 | 307.3038 | 305.6432 | 304.3267
5959 | [8 empty] | 7.657379 | 5.826036 | 4.436326 | 5.973247 | 0.5309553 | 307.353 | 305.6171 | 304.2998
5960 | [8 empty] | 7.646787 | 5.806654 | 4.434137 | 5.962526 | 0.5300023 | 307.3429 | 305.5987 | 304.2978
5961 | [8 empty] | 7.621288 | 5.875618 | 4.484813 | 5.993906 | 0.5327917 | 307.3188 | 305.6641 | 304.3458
5962 | [8 empty] | 7.589414 | 5.915638 | 4.444794 | 5.983282 | 0.5318473 | 307.2885 | 305.702 | 304.3079
5963 | [8 empty] | 7.607572 | 5.944389 | 4.49341 | 6.015124 | 0.5346777 | 307.3058 | 305.7293 | 304.3539
5964 | [8 empty] | 7.789834 | 5.843551 | 4.571099 | 6.068161 | 0.5393921 | 307.4785 | 305.6337 | 304.4276
5965 | [8 empty] | 7.854451 | 5.868632 | 4.637551 | 6.120211 | 0.5440188 | 307.5398 | 305.6575 | 304.4906
5966 | [8 empty] | 7.77438 | 5.775585 | 4.557834 | 6.035933 | 0.5365274 | 307.4639 | 305.5693 | 304.415
5967 | [8 empty] | 7.795533 | 5.814381 | 4.571453 | 6.060456 | 0.5387072 | 307.4839 | 305.606 | 304.4279
5968 | [8 empty] | 7.868231 | 5.885921 | 4.571582 | 6.108578 | 0.5429847 | 307.5528 | 305.6739 | 304.428
5969 | [8 empty] | 7.80326 | 5.923977 | 4.570487 | 6.099241 | 0.5421548 | 307.4912 | 305.7099 | 304.427
5970 | [8 empty] | 7.699363 | 5.830383 | 4.646083 | 6.05861 | 0.5385431 | 307.3928 | 305.6212 | 304.4987
5971 | [8 empty] | 7.689254 | 5.821368 | 4.619554 | 6.043392 | 0.5371904 | 307.3832 | 305.6127 | 304.4735
5972 | [8 empty] | 7.589832 | 5.866732 | 4.499108 | 5.985224 | 0.5320199 | 307.2889 | 305.6557 | 304.3593
5973 | [8 empty] | 7.617456 | 5.887531 | 4.556128 | 6.020372 | 0.5351441 | 307.3151 | 305.6754 | 304.4134
5974 | [8 empty] | 7.586419 | 5.916893 | 4.557222 | 6.020178 | 0.535127 | 307.2857 | 305.7032 | 304.4144
5975 | [8 empty] | 7.618261 | 5.835341 | 4.454066 | 5.969223 | 0.5305976 | 307.3159 | 305.6259 | 304.3167
5976 | [8 empty] | 7.598686 | 5.697059 | 4.461729 | 5.919158 | 0.5261474 | 307.2973 | 305.4948 | 304.3239
5977 | [8 empty] | 7.593985 | 5.642615 | 4.541156 | 5.925919 | 0.5267484 | 307.2929 | 305.4432 | 304.3992
5978 | [8 empty] | 7.649524 | 5.643291 | 4.479694 | 5.92417 | 0.5265929 | 307.3455 | 305.4439 | 304.3409
5979 | [8 empty] | 7.637901 | 5.588977 | 4.390769 | 5.872549 | 0.5220043 | 307.3345 | 305.3924 | 304.2567
5980 | [8 empty] | 7.639478 | 5.666247 | 4.371837 | 5.892521 | 0.5237796 | 307.336 | 305.4656 | 304.2387
5981 | [8 empty] | 7.679981 | 5.741167 | 4.321418 | 5.914189 | 0.5257057 | 307.3744 | 305.5367 | 304.1909
5982 | [8 empty] | 7.712821 | 5.805495 | 4.388193 | 5.968836 | 0.5305632 | 307.4055 | 305.5976 | 304.2542
5983 | [8 empty] | 7.74476 | 5.849121 | 4.473706 | 6.022529 | 0.5353359 | 307.4358 | 305.639 | 304.3353
5984 | [8 empty] | 7.775925 | 5.914189 | 4.385424 | 6.025179 | 0.5355715 | 307.4653 | 305.7007 | 304.2516
5985 | [8 empty] | 7.692892 | 5.925264 | 4.353421 | 5.990526 | 0.5324912 | 307.3866 | 305.7112 | 304.2213
5986 | [8 empty] | 7.65123 | 5.944131 | 4.427118 | 6.007493 | 0.5339994 | 307.3471 | 305.729 | 304.2911
5987 | [8 empty] | 7.711791 | 6.011389 | 4.495567 | 6.072915 | 0.5398147 | 307.4045 | 305.7928 | 304.356
5988 | [8 empty] | 7.772931 | 6.011711 | 4.406126 | 6.063589 | 0.5389857 | 307.4625 | 305.7931 | 304.2712
5989 | [8 empty] | 7.814303 | 6.112871 | 4.448593 | 6.125256 | 0.5444672 | 307.5017 | 305.889 | 304.3115
5990 | [8 empty] | 7.773672 | 5.816345 | 4.440898 | 6.010305 | 0.5342493 | 307.4632 | 305.6079 | 304.3042
5991 | [8 empty] | 7.839158 | 5.738366 | 4.481851 | 6.019792 | 0.5350926 | 307.5253 | 305.534 | 304.343
5992 | [8 empty] | 7.805674 | 5.683858 | 4.460666 | 5.9834 | 0.5318578 | 307.4935 | 305.4823 | 304.3229
5993 | [8 empty] | 7.681623 | 5.594997 | 4.462373 | 5.912998 | 0.5255998 | 307.3759 | 305.3981 | 304.3245
5994 | [8 empty] | 7.699202 | 5.722526 | 4.531948 | 5.984559 | 0.5319608 | 307.3926 | 305.519 | 304.3905
5995 | [8 empty] | 7.798495 | 5.811838 | 4.553166 | 6.054499 | 0.5381777 | 307.4867 | 305.6036 | 304.4106
5996 | [8 empty] | 7.813144 | 5.841587 | 4.647725 | 6.100819 | 0.542295 | 307.5006 | 305.6318 | 304.5002
5997 | [8 empty] | 7.853325 | 5.751792 | 4.605194 | 6.070104 | 0.5395648 | 307.5387 | 305.5467 | 304.4599
5998 | [8 empty] | 7.805578 | 5.753949 | 4.612245 | 6.057257 | 0.5384229 | 307.4934 | 305.5488 | 304.4666
5999 | [8 empty] | 7.801038 | 5.748862 | 4.726026 | 6.091976 | 0.5415089 | 307.4891 | 305.5439 | 304.5744
6000 | [8 empty] | 7.772158 | 5.663607 | 4.68855 | 6.041438 | 0.5370168 | 307.4618 | 305.4631 | 304.5389
6001 | [8 empty] | 7.819519 | 5.609679 | 4.602554 | 6.010584 | 0.5342741 | 307.5067 | 305.412 | 304.4574
6002 | [8 empty] | 7.907414 | 5.596672 | 4.621969 | 6.042018 | 0.5370683 | 307.59 | 305.3997 | 304.4758
6003 | [8 empty] | 7.91923 | 5.613317 | 4.626927 | 6.053158 | 0.5380585 | 307.6012 | 305.4155 | 304.4805
6004 | [8 empty] | 7.972096 | 5.62964 | 4.572966 | 6.058234 | 0.5385097 | 307.6513 | 305.4309 | 304.4294
6005 | [8 empty] | 7.955547 | 5.612287 | 4.452907 | 6.006914 | 0.5339479 | 307.6356 | 305.4145 | 304.3156
6006 | [8 empty] | 8.054389 | 5.573941 | 4.483719 | 6.03735 | 0.5366533 | 307.7293 | 305.3781 | 304.3448
6007 | [8 empty] | 7.954517 | 5.63257 | 4.41601 | 6.001032 | 0.5334251 | 307.6346 | 305.4337 | 304.2806
6008 | [8 empty] | 7.87657 | 5.707233 | 4.56334 | 6.049047 | 0.5376931 | 307.5607 | 305.5045 | 304.4202
6009 | [8 empty] | 7.904999 | 5.721238 | 4.580049 | 6.068762 | 0.5394455 | 307.5877 | 305.5178 | 304.4361
6010 | [8 empty] | 7.910408 | 5.789655 | 4.475992 | 6.058685 | 0.5385498 | 307.5928 | 305.5826 | 304.3374
6011 | [8 empty] | 7.94151 | 5.805366 | 4.458896 | 6.06859 | 0.5394303 | 307.6223 | 305.5975 | 304.3212
6012 | [8 empty] | 8.037132 | 5.793422 | 4.487292 | 6.105949 | 0.542751 | 307.7129 | 305.5862 | 304.3481
6013 | [8 empty] | 7.913467 | 5.767182 | 4.489482 | 6.05671 | 0.5383742 | 307.5957 | 305.5613 | 304.3502
6014 | [8 empty] | 7.833556 | 5.773524 | 4.440898 | 6.015993 | 0.5347549 | 307.52 | 305.5673 | 304.3042
6015 | [8 empty] | 7.883074 | 5.823976 | 4.498078 | 6.068376 | 0.5394112 | 307.5669 | 305.6151 | 304.3584
6016 | [8 empty] | 7.897755 | 5.889012 | 4.507479 | 6.098082 | 0.5420517 | 307.5808 | 305.6768 | 304.3673
6017 | [8 empty] | 7.785552 | 5.802437 | 4.513468 | 6.033819 | 0.5363394 | 307.4745 | 305.5947 | 304.373
6018 | [8 empty] | 7.841187 | 5.838818 | 4.510957 | 6.063654 | 0.5389914 | 307.5272 | 305.6292 | 304.3706
6019 | [8 empty] | 7.920099 | 5.79178 | 4.56804 | 6.093306 | 0.5416272 | 307.602 | 305.5846 | 304.4247
6020 | [8 empty] | 7.911342 | 5.759423 | 4.612084 | 6.094283 | 0.541714 | 307.5937 | 305.554 | 304.4664
6021 | [8 empty] | 7.933879 | 5.853274 | 4.581241 | 6.122798 | 0.5442487 | 307.6151 | 305.6429 | 304.4372
6022 | [8 empty] | 7.921741 | 5.828869 | 4.526411 | 6.09234 | 0.5415414 | 307.6035 | 305.6198 | 304.3852
6023 | [8 empty] | 7.822416 | 5.836307 | 4.497112 | 6.051945 | 0.5379507 | 307.5094 | 305.6268 | 304.3575
6024 | [8 empty] | 7.771257 | 5.775617 | 4.591414 | 6.046096 | 0.5374308 | 307.4609 | 305.5693 | 304.4468
6025 | [8 empty] | 7.797947 | 5.800537 | 4.617107 | 6.071864 | 0.5397212 | 307.4862 | 305.5929 | 304.4712
6026 | [8 empty] | 7.776022 | 5.7044 | 4.505033 | 5.995151 | 0.5329023 | 307.4654 | 305.5018 | 304.365
6027 | [8 empty] | 7.717296 | 5.653948 | 4.438161 | 5.936469 | 0.5276861 | 307.4098 | 305.454 | 304.3016
6028 | [8 empty] | 7.635068 | 5.706364 | 4.453261 | 5.931564 | 0.5272501 | 307.3318 | 305.5037 | 304.3159
6029 | [8 empty] | 7.641571 | 5.718662 | 4.431239 | 5.930491 | 0.5271547 | 307.338 | 305.5153 | 304.295
6030 | [8 empty] | 7.711372 | 5.764832 | 4.416944 | 5.964383 | 0.5301673 | 307.4041 | 305.5591 | 304.2815
6031 | [8 empty] | 7.693053 | 5.780865 | 4.414787 | 5.962902 | 0.5300357 | 307.3868 | 305.5743 | 304.2794
6032 | [8 empty] | 7.621706 | 5.706364 | 4.461181 | 5.92975 | 0.5270889 | 307.3192 | 305.5037 | 304.3234
6033 | [8 empty] | 7.619839 | 5.671624 | 4.540158 | 5.943874 | 0.5283443 | 307.3174 | 305.4707 | 304.3983
6034 | [8 empty] | 7.712531 | 5.758457 | 4.629857 | 6.033615 | 0.5363213 | 307.4052 | 305.553 | 304.4833
6035 | [8 empty] | 7.698172 | 5.643163 | 4.559734 | 5.967023 | 0.530402 | 307.3916 | 305.4438 | 304.4168
6036 | [8 empty] | 7.699878 | 5.627322 | 4.566076 | 5.964426 | 0.5301712 | 307.3932 | 305.4287 | 304.4228
6037 | [8 empty] | 7.731076 | 5.622557 | 4.568072 | 5.973902 | 0.5310135 | 307.4228 | 305.4242 | 304.4247
6038 | [8 empty] | 7.592923 | 5.529092 | 4.616817 | 5.912944 | 0.525595 | 307.2919 | 305.3356 | 304.4709
6039 | [8 empty] | 7.655544 | 5.458293 | 4.547757 | 5.887198 | 0.5233065 | 307.3512 | 305.2685 | 304.4055
6040 | [8 empty] | 7.691636 | 5.501564 | 4.612954 | 5.935385 | 0.5275898 | 307.3854 | 305.3095 | 304.4673
6041 | [8 empty] | 7.620901 | 5.52613 | 4.641898 | 5.929643 | 0.5270794 | 307.3184 | 305.3328 | 304.4947
6042 | [8 empty] | 7.750555 | 5.589073 | 4.673836 | 6.004488 | 0.5337323 | 307.4413 | 305.3925 | 304.525
6043 | [8 empty] | 7.852842 | 5.64561 | 4.548433 | 6.015628 | 0.5347225 | 307.5382 | 305.4461 | 304.4061
6044 | [8 empty] | 7.81192 | 5.708327 | 4.586907 | 6.035718 | 0.5365083 | 307.4995 | 305.5055 | 304.4426
6045 | [8 empty] | 7.846016 | 5.71702 | 4.546565 | 6.036534 | 0.5365808 | 307.5318 | 305.5138 | 304.4043
6046 | [8 empty] | 7.790253 | 5.619595 | 4.546694 | 5.985514 | 0.5320457 | 307.4789 | 305.4214 | 304.4044
6047 | [8 empty] | 7.701874 | 5.677548 | 4.601009 | 5.993477 | 0.5327535 | 307.3951 | 305.4763 | 304.4559
6048 | [8 empty] | 7.690541 | 5.741232 | 4.536649 | 5.989474 | 0.5323977 | 307.3844 | 305.5367 | 304.3949
6049 | [8 empty] | 7.735133 | 5.701599 | 4.518716 | 5.985149 | 0.5320133 | 307.4267 | 305.4991 | 304.3779
6050 | [8 empty] | 7.779982 | 5.600439 | 4.646277 | 6.008899 | 0.5341244 | 307.4692 | 305.4033 | 304.4988
6051 | [8 empty] | 7.736453 | 5.68183 | 4.670295 | 6.029526 | 0.5359579 | 307.4279 | 305.4804 | 304.5216
6052 | [8 empty] | 7.71984 | 5.687915 | 4.563436 | 5.990397 | 0.5324797 | 307.4122 | 305.4862 | 304.4203
6053 | [8 empty] | 7.827342 | 5.637239 | 4.557319 | 6.0073 | 0.5339822 | 307.5141 | 305.4381 | 304.4145
6054 | [8 empty] | 7.821933 | 5.571687 | 4.599013 | 5.997545 | 0.5331151 | 307.5089 | 305.376 | 304.454
6055 | [8 empty] | 7.692377 | 5.528545 | 4.526282 | 5.915734 | 0.5258431 | 307.3861 | 305.3351 | 304.3851
6056 | [8 empty] | 7.643149 | 5.483857 | 4.439707 | 5.855571 | 0.5204952 | 307.3395 | 305.2928 | 304.303
6057 | [8 empty] | 7.729112 | 5.536851 | 4.383814 | 5.883259 | 0.5229564 | 307.421 | 305.343 | 304.2501
6058 | [8 empty] | 7.788643 | 5.612448 | 4.377697 | 5.926263 | 0.5267789 | 307.4774 | 305.4146 | 304.2443
6059 | [8 empty] | 7.778726 | 5.559163 | 4.492122 | 5.943337 | 0.5282966 | 307.468 | 305.3641 | 304.3527
6060 | [8 empty] | 7.699943 | 5.62993 | 4.615883 | 5.981919 | 0.5317261 | 307.3933 | 305.4312 | 304.47
6061 | [8 empty] | 7.643535 | 5.662384 | 4.443892 | 5.916604 | 0.5259203 | 307.3398 | 305.462 | 304.307
6062 | [8 empty] | 7.73729 | 5.746931 | 4.404645 | 5.962955 | 0.5300405 | 307.4287 | 305.5421 | 304.2698
6063 | [8 empty] | 7.725732 | 5.787079 | 4.494987 | 6.002599 | 0.5335644 | 307.4178 | 305.5802 | 304.3554
6064 | [8 empty] | 7.69331 | 5.829481 | 4.522708 | 6.015167 | 0.5346815 | 307.387 | 305.6204 | 304.3817
6065 | [8 empty] | 7.606928 | 5.689718 | 4.460731 | 5.919126 | 0.5261445 | 307.3051 | 305.4879 | 304.323
6066 | [8 empty] | 7.634424 | 5.594096 | 4.448657 | 5.892392 | 0.5237682 | 307.3312 | 305.3972 | 304.3115
6067 | [8 empty] | 7.622672 | 5.507875 | 4.438515 | 5.856354 | 0.5205648 | 307.3201 | 305.3155 | 304.3019
6068 | [8 empty] | 7.556509 | 5.51206 | 4.404355 | 5.824308 | 0.5177163 | 307.2574 | 305.3195 | 304.2695
6069 | [8 empty] | 7.514719 | 5.568629 | 4.369004 | 5.817451 | 0.5171067 | 307.2177 | 305.3731 | 304.236
6070 | [8 empty] | 7.542279 | 5.588816 | 4.401651 | 5.844248 | 0.5194888 | 307.2439 | 305.3922 | 304.267
6071 | [8 empty] | 7.697625 | 5.642358 | 4.392314 | 5.910765 | 0.5254014 | 307.3911 | 305.443 | 304.2581
6072 | [8 empty] | 7.681011 | 5.57803 | 4.487164 | 5.915402 | 0.5258135 | 307.3754 | 305.382 | 304.348
6073 | [8 empty] | 7.667811 | 5.632602 | 4.55748 | 5.952631 | 0.5291228 | 307.3629 | 305.4337 | 304.4147
6074 | [8 empty] | 7.689479 | 5.784407 | 4.453937 | 5.975941 | 0.5311948 | 307.3834 | 305.5776 | 304.3165
6075 | [8 empty] | 7.778469 | 5.802276 | 4.489772 | 6.023505 | 0.5354227 | 307.4677 | 305.5946 | 304.3505
6076 | [8 empty] | 7.876763 | 5.734599 | 4.600172 | 6.070512 | 0.539601 | 307.5609 | 305.5304 | 304.4551
6077 | [8 empty] | 7.857253 | 5.691199 | 4.557319 | 6.035257 | 0.5364673 | 307.5424 | 305.4893 | 304.4145
6078 | [8 empty] | 7.888386 | 5.800408 | 4.463178 | 6.050657 | 0.5378362 | 307.5719 | 305.5928 | 304.3253
6079 | [8 empty] | 7.835971 | 5.816184 | 4.507995 | 6.053383 | 0.5380785 | 307.5222 | 305.6078 | 304.3678
6080 | [8 empty] | 7.923319 | 5.777581 | 4.513693 | 6.071531 | 0.5396917 | 307.605 | 305.5712 | 304.3732
6081 | [8 empty] | 7.885392 | 5.694161 | 4.483397 | 6.020983 | 0.5351985 | 307.5691 | 305.4921 | 304.3445
6082 | [8 empty] | 7.837194 | 5.70485 | 4.462019 | 6.001354 | 0.5334537 | 307.5234 | 305.5022 | 304.3242
6083 | [8 empty] | 7.798044 | 5.758006 | 4.471999 | 6.00935 | 0.5341644 | 307.4863 | 305.5526 | 304.3336
6084 | [8 empty] | 7.732106 | 5.854819 | 4.472611 | 6.019846 | 0.5350974 | 307.4238 | 305.6444 | 304.3342
6085 | [8 empty] | 7.69859 | 5.875071 | 4.633752 | 6.069138 | 0.5394789 | 307.392 | 305.6636 | 304.487
6086 | [8 empty] | 7.877214 | 5.855496 | 4.641383 | 6.124697 | 0.5444176 | 307.5613 | 305.645 | 304.4942
6087 | [8 empty] | 8.022772 | 5.83753 | 4.569167 | 6.143157 | 0.5460584 | 307.6993 | 305.628 | 304.4258
6088 | [8 empty] | 7.897401 | 5.79413 | 4.578246 | 6.089926 | 0.5413267 | 307.5805 | 305.5869 | 304.4344
6089 | [8 empty] | 7.979469 | 5.779931 | 4.614596 | 6.124665 | 0.5444147 | 307.6583 | 305.5734 | 304.4688
6090 | [8 empty] | 8.246921 | 5.817633 | 4.561247 | 6.2086 | 0.5518756 | 307.9118 | 305.6091 | 304.4182
6091 | [8 empty] | 8.235105 | 5.78534 | 4.487969 | 6.169471 | 0.5483975 | 307.9006 | 305.5785 | 304.3488
6092 | [8 empty] | 8.055097 | 5.771142 | 4.531691 | 6.11931 | 0.5439387 | 307.7299 | 305.5651 | 304.3902
6093 | [8 empty] | 8.024382 | 5.687207 | 4.563307 | 6.091632 | 0.5414784 | 307.7008 | 305.4855 | 304.4202
6094 | [8 empty] | 8.01028 | 5.596446 | 4.576347 | 6.061024 | 0.5387577 | 307.6875 | 305.3995 | 304.4326
6095 | [8 empty] | 8.121228 | 5.651888 | 4.555612 | 6.109576 | 0.5430734 | 307.7926 | 305.452 | 304.4129
6096 | [8 empty] | 7.958219 | 5.645062 | 4.547177 | 6.050153 | 0.5377914 | 307.6381 | 305.4456 | 304.4049
6097 | [8 empty] | 8.003616 | 5.747542 | 4.586102 | 6.11242 | 0.5433262 | 307.6812 | 305.5427 | 304.4418
6098 | [8 empty] | 7.905772 | 5.806493 | 4.63562 | 6.115962 | 0.543641 | 307.5884 | 305.5986 | 304.4887
6099 | [8 empty] | 7.865623 | 5.71966 | 4.635105 | 6.073463 | 0.5398634 | 307.5504 | 305.5163 | 304.4883
6100 | [8 empty] | 7.976024 | 5.699087 | 4.524318 | 6.066476 | 0.5392423 | 307.655 | 305.4968 | 304.3832
6101 | [8 empty] | 7.947273 | 5.789816 | 4.5956 | 6.110896 | 0.5431908 | 307.6277 | 305.5828 | 304.4508
6102 | [8 empty] | 7.989063 | 5.788109 | 4.721132 | 6.166102 | 0.5480979 | 307.6674 | 305.5811 | 304.5698
6103 | [8 empty] | 7.966622 | 5.740685 | 4.697597 | 6.134968 | 0.5453305 | 307.6461 | 305.5362 | 304.5475
6104 | [8 empty] | 7.925701 | 5.721077 | 4.654776 | 6.100518 | 0.5422683 | 307.6073 | 305.5176 | 304.5069
6105 | [8 empty] | 7.903905 | 5.762835 | 4.705807 | 6.124182 | 0.5443718 | 307.5866 | 305.5572 | 304.5553
6106 | [8 empty] | 7.889127 | 5.738238 | 4.708061 | 6.111808 | 0.5432719 | 307.5726 | 305.5339 | 304.5574
6107 | [8 empty] | 7.878953 | 5.739622 | 4.642188 | 6.086921 | 0.5410596 | 307.563 | 305.5352 | 304.495
6108 | [8 empty] | 7.917749 | 5.720562 | 4.569199 | 6.06917 | 0.5394818 | 307.5998 | 305.5171 | 304.4258
6109 | [8 empty] | 7.864561 | 5.722075 | 4.545052 | 6.043896 | 0.5372352 | 307.5493 | 305.5186 | 304.4029
6110 | [8 empty] | 7.87203 | 5.76364 | 4.5456 | 6.060423 | 0.5387043 | 307.5564 | 305.558 | 304.4034
6111 | [8 empty] | 7.865784 | 5.882122 | 4.640031 | 6.129312 | 0.5448278 | 307.5505 | 305.6703 | 304.4929
6112 | [8 empty] | 7.728951 | 6.046225 | 4.54106 | 6.105412 | 0.5427033 | 307.4208 | 305.8258 | 304.3991
6113 | [8 empty] | 7.718584 | 5.940751 | 4.484137 | 6.047824 | 0.5375844 | 307.411 | 305.7258 | 304.3452
6114 | [8 empty] | 7.771901 | 5.913352 | 4.519617 | 6.06829 | 0.5394036 | 307.4615 | 305.6999 | 304.3788
6115 | [8 empty] | 7.688288 | 5.872495 | 4.582078 | 6.04762 | 0.5375662 | 307.3823 | 305.6611 | 304.438
6116 | [8 empty] | 7.791057 | 5.866217 | 4.5267 | 6.061325 | 0.5387844 | 307.4797 | 305.6552 | 304.3855
6117 | [8 empty] | 7.85883 | 5.908329 | 4.546469 | 6.104543 | 0.542626 | 307.5439 | 305.6951 | 304.4042
6118 | [8 empty] | 7.878341 | 5.922528 | 4.554904 | 6.118591 | 0.5438748 | 307.5624 | 305.7086 | 304.4122
6119 | [8 empty] | 7.832751 | 5.874073 | 4.598691 | 6.101838 | 0.5423856 | 307.5192 | 305.6626 | 304.4537
6120 | [8 empty] | 7.689254 | 5.707748 | 4.482077 | 5.959693 | 0.5297505 | 307.3832 | 305.505 | 304.3432
6121 | [8 empty] | 7.577211 | 5.679415 | 4.354484 | 5.87037 | 0.5218107 | 307.277 | 305.4781 | 304.2223
6122 | [8 empty] | 7.489606 | 5.727452 | 4.505258 | 5.907439 | 0.5251056 | 307.1939 | 305.5237 | 304.3652
6123 | [8 empty] | 7.541699 | 5.751921 | 4.556128 | 5.949916 | 0.5288814 | 307.2433 | 305.5468 | 304.4134
6124 | [8 empty] | 7.607798 | 5.937789 | 4.54663 | 6.030739 | 0.5360657 | 307.306 | 305.723 | 304.4044
6125 | [8 empty] | 7.626149 | 5.88679 | 4.477183 | 5.996707 | 0.5330407 | 307.3234 | 305.6747 | 304.3386
6126 | [8 empty] | 7.550199 | 5.790266 | 4.390157 | 5.910207 | 0.5253518 | 307.2514 | 305.5832 | 304.2561
6127 | [8 empty] | 7.670612 | 5.771239 | 4.471742 | 5.971197 | 0.5307731 | 307.3655 | 305.5652 | 304.3334
6128 | [8 empty] | 7.70503 | 5.875361 | 4.46395 | 6.01478 | 0.5346471 | 307.3981 | 305.6638 | 304.326
6129 | [8 empty] | 7.654128 | 5.835276 | 4.452424 | 5.980609 | 0.5316097 | 307.3499 | 305.6259 | 304.3151
6130 | [8 empty] | 7.678275 | 5.737626 | 4.530113 | 5.982005 | 0.5317337 | 307.3728 | 305.5333 | 304.3887
6131 | [8 empty] | 7.72541 | 5.771013 | 4.580371 | 6.025598 | 0.5356087 | 307.4174 | 305.5649 | 304.4364
6132 | [8 empty] | 7.69917 | 5.826358 | 4.439868 | 5.988465 | 0.532308 | 307.3926 | 305.6174 | 304.3032
6133 | [8 empty] | 7.731302 | 5.788367 | 4.390382 | 5.970017 | 0.5306682 | 307.423 | 305.5814 | 304.2563
6134 | [8 empty] | 7.802873 | 5.697993 | 4.439803 | 5.980223 | 0.5315754 | 307.4909 | 305.4957 | 304.3031
6135 | [8 empty] | 7.806318 | 5.645449 | 4.436873 | 5.96288 | 0.5300338 | 307.4941 | 305.4459 | 304.3004
6136 | [8 empty] | 7.877085 | 5.641521 | 4.495567 | 6.004724 | 0.5337533 | 307.5612 | 305.4422 | 304.356
6137 | [8 empty] | 7.87364 | 5.710613 | 4.567911 | 6.050722 | 0.5378419 | 307.558 | 305.5077 | 304.4246
6138 | [8 empty] | 7.799396 | 5.729995 | 4.477956 | 6.002449 | 0.533551 | 307.4876 | 305.5261 | 304.3393
6139 | [8 empty] | 7.75181 | 5.839462 | 4.46482 | 6.018697 | 0.5349953 | 307.4425 | 305.6298 | 304.3268
6140 | [8 empty] | 7.943506 | 5.845998 | 4.556063 | 6.115189 | 0.5435723 | 307.6242 | 305.636 | 304.4133
6141 | [8 empty] | 7.918264 | 5.870757 | 4.602908 | 6.130643 | 0.544946 | 307.6003 | 305.6595 | 304.4577
6142 | [8 empty] | 7.880047 | 5.87755 | 4.571871 | 6.109823 | 0.5430954 | 307.564 | 305.6659 | 304.4283
6143 | [8 empty] | 7.903647 | 5.900441 | 4.62815 | 6.144079 | 0.5461404 | 307.5864 | 305.6876 | 304.4817
6144 | [8 empty] | 7.883363 | 5.998736 | 4.584009 | 6.15537 | 0.547144 | 307.5672 | 305.7808 | 304.4398
6145 | [8 empty] | 7.894149 | 5.949766 | 4.570712 | 6.138209 | 0.5456186 | 307.5774 | 305.734375 | 304.4272
6146 | [8 empty] | 7.859957 | 5.897576 | 4.532109 | 6.096547 | 0.5419153 | 307.545 | 305.6849 | 304.390625
6147 | [8 empty] | 7.857574 | 5.721431 | 4.515947 | 6.031651 | 0.5361467 | 307.5427 | 305.5179 | 304.3753
6148 | [8 empty] | 7.817812 | 5.681895 | 4.604969 | 6.034892 | 0.5364348 | 307.505 | 305.4805 | 304.4597
6149 | [8 empty] | 7.809345 | 5.491584 | 4.627184 | 5.976038 | 0.5312033 | 307.497 | 305.3001 | 304.4807
6150 | [8 empty] | 7.738031 | 5.604399 | 4.62155 | 5.987993 | 0.532266 | 307.4294 | 305.407 | 304.4754
6151 | [8 empty] | 7.722061 | 5.638591 | 4.481626 | 5.947426 | 0.5286601 | 307.4143 | 305.4394 | 304.3428
6152 | [8 empty] | 7.778372 | 5.535692 | 4.457865 | 5.923977 | 0.5265757 | 307.4677 | 305.3419 | 304.3203
6153 | [8 empty] | 7.786614 | 5.465795 | 4.577345 | 5.943251 | 0.528289 | 307.4755 | 305.2756 | 304.4335
6154 | [8 empty] | 7.765204 | 5.499407 | 4.568169 | 5.94426 | 0.5283787 | 307.4552 | 305.3075 | 304.4248
6155 | [8 empty] | 7.805191 | 5.549569 | 4.467138 | 5.940633 | 0.5280562 | 307.4931 | 305.355 | 304.329
6156 | [8 empty] | 7.839416 | 5.582344 | 4.496082 | 5.972614 | 0.530899 | 307.5255 | 305.3861 | 304.3565
6157 | [8 empty] | 7.885746 | 5.52056 | 4.498754 | 5.968353 | 0.5305203 | 307.5694 | 305.3275 | 304.359
6158 | [8 empty] | 7.822867 | 5.565184 | 4.490158 | 5.959403 | 0.5297247 | 307.5098 | 305.3698 | 304.3509
6159 | [8 empty] | 7.8361 | 5.579028 | 4.473352 | 5.962826 | 0.530029 | 307.5224 | 305.383 | 304.3349
6160 | [8 empty] | 7.910151 | 5.617309 | 4.486552 | 6.004671 | 0.5337485 | 307.5926 | 305.4193 | 304.3474
6161 | [8 empty] | 8.05426 | 5.681637 | 4.440737 | 6.058878 | 0.5385669 | 307.7292 | 305.4802 | 304.304
6162 | [8 empty] | 7.976185 | 5.66512 | 4.510763 | 6.050689 | 0.5378391 | 307.6552 | 305.4646 | 304.3704
6163 | [8 empty] | 7.994472 | 5.737594 | 4.544054 | 6.09204 | 0.5415147 | 307.6725 | 305.5333 | 304.4019
6164 | [8 empty] | 8.004485 | 5.829385 | 4.439514 | 6.091128 | 0.5414336 | 307.682 | 305.6203 | 304.3029
6165 | [8 empty] | 7.945663 | 5.898799 | 4.505741 | 6.116734 | 0.5437097 | 307.6262 | 305.6861 | 304.3656
6166 | [8 empty] | 7.769937 | 5.946353 | 4.570584 | 6.095624 | 0.5418333 | 307.4597 | 305.7311 | 304.4271
6167 | [8 empty] | 7.792796 | 5.933249 | 4.593056 | 6.106367 | 0.5427882 | 307.4813 | 305.7187 | 304.4484
6168 | [8 empty] | 7.77673 | 5.921497 | 4.589322 | 6.09585 | 0.5418533 | 307.4661 | 305.7076 | 304.4449
6169 | [8 empty] | 7.883718 | 5.925071 | 4.637777 | 6.148855 | 0.5465649 | 307.5675 | 305.711 | 304.4908
6170 | [8 empty] | 7.801972 | 5.965252 | 4.669554 | 6.145593 | 0.5462749 | 307.49 | 305.7491 | 304.5209
6171 | [8 empty] | 7.852391 | 5.998607 | 4.661409 | 6.170802 | 0.5485158 | 307.5378 | 305.7807 | 304.5132
6172 | [8 empty] | 7.802809 | 6.042619 | 4.641351 | 6.16226 | 0.5477564 | 307.4908 | 305.8224 | 304.4942
6173 | [8 empty] | 7.763916 | 6.022625 | 4.68488 | 6.15714 | 0.5473014 | 307.4539 | 305.8034 | 304.5354
6174 | [8 empty] | 7.645531 | 5.879739 | 4.683817 | 6.069696 | 0.5395285 | 307.3417 | 305.668 | 304.5344
6175 | [8 empty] | 7.722029 | 5.765218 | 4.685781 | 6.057676 | 0.5384601 | 307.4142 | 305.5594 | 304.5363
6176 | [8 empty] | 7.673284 | 5.698894 | 4.666431 | 6.01287 | 0.5344773 | 307.368 | 305.4966 | 304.5179
6177 | [8 empty] | 7.519291 | 5.831992 | 4.580597 | 5.977293 | 0.531315 | 307.2221 | 305.6227 | 304.4366
6178 | [8 empty] | 7.545434 | 5.815669 | 4.647854 | 6.002986 | 0.5335987 | 307.2469 | 305.6073 | 304.5003
6179 | [8 empty] | 7.496914 | 5.657844 | 4.596373 | 5.917044 | 0.5259594 | 307.2009 | 305.4577 | 304.4515
6180 | [8 empty] | 7.445497 | 5.58859 | 4.514917 | 5.849668 | 0.5199705 | 307.1521 | 305.392 | 304.3743
6181 | [8 empty] | 7.451421 | 5.6893 | 4.521034 | 5.887252 | 0.5233113 | 307.1577 | 305.4875 | 304.3801
6182 | [8 empty] | 7.439799 | 5.716634 | 4.55381 | 5.903414 | 0.5247479 | 307.1467 | 305.5134 | 304.4112
6183 | [8 empty] | 7.414718 | 5.719081 | 4.467041 | 5.866947 | 0.5215064 | 307.123 | 305.5157 | 304.3289
6184 | [8 empty] | 7.523154 | 5.744065 | 4.409925 | 5.892382 | 0.5237672 | 307.2257 | 305.5394 | 304.2748
6185 | [8 empty] | 7.56913 | 5.787143 | 4.432656 | 5.929643 | 0.5270794 | 307.2693 | 305.5802 | 304.2964
6186 | [8 empty] | 7.498395 | 5.745707 | 4.414594 | 5.886232 | 0.5232206 | 307.2023 | 305.541 | 304.2792
6187 | [8 empty] | 7.479689 | 5.760904 | 4.529212 | 5.923268 | 0.5265127 | 307.1845 | 305.5554 | 304.3879
6188 | [8 empty] | 7.521738 | 5.664573 | 4.613211 | 5.933174 | 0.5273932 | 307.2244 | 305.4641 | 304.4675
6189 | [8 empty] | 7.472123 | 5.603046 | 4.557351 | 5.877507 | 0.5224451 | 307.1774 | 305.4057 | 304.4146
6190 | [8 empty] | 7.44994 | 5.600954 | 4.566656 | 5.872517 | 0.5220015 | 307.1563 | 305.4037 | 304.4234
6191 | [8 empty] | 7.453965 | 5.618114 | 4.612954 | 5.895011 | 0.524001 | 307.1602 | 305.42 | 304.4673
6192 | [8 empty] | 7.424634 | 5.637432 | 4.660765 | 5.90761 | 0.5251209 | 307.1324 | 305.4383 | 304.5126
6193 | [8 empty] | 7.482619 | 5.708392 | 4.626991 | 5.939334 | 0.5279408 | 307.1873 | 305.5056 | 304.4806
6194 | [8 empty] | 7.48938 | 5.694322 | 4.61656 | 5.933421 | 0.5274152 | 307.1937 | 305.4922 | 304.4707
6195 | [8 empty] | 7.531235 | 5.655945 | 4.60513 | 5.93077 | 0.5271796 | 307.2334 | 305.4559 | 304.4598
6196 | [8 empty] | 7.555994 | 5.686305 | 4.501298 | 5.914532 | 0.5257362 | 307.2569 | 305.4846 | 304.3614
6197 | [8 empty] | 7.50799 | 5.658359 | 4.348656 | 5.838335 | 0.5189631 | 307.2114 | 305.4582 | 304.2167
6198 | [8 empty] | 7.49759 | 5.692262 | 4.363788 | 5.851214 | 0.5201079 | 307.2015 | 305.4903 | 304.2311
6199 | [8 empty] | 7.55931 | 5.709905 | 4.492025 | 5.920414 | 0.526259 | 307.26 | 305.507 | 304.3526
6200 | [8 empty] | 7.495369 | 5.654367 | 4.52992 | 5.893219 | 0.5238417 | 307.1994 | 305.4544 | 304.3885
6201 | [8 empty] | 7.436901 | 5.647123 | 4.592831 | 5.892285 | 0.5237587 | 307.144 | 305.4475 | 304.4482
6202 | [8 empty] | 7.375052 | 5.580831 | 4.497016 | 5.817633 | 0.5171229 | 307.0854 | 305.3847 | 304.3574
6203 | [8 empty] | 7.378111 | 5.647863 | 4.473384 | 5.833119 | 0.5184995 | 307.0883 | 305.4482 | 304.335
6204 | [8 empty] | 7.232553 | 5.728965 | 4.521163 | 5.82756 | 0.5180053 | 306.9503 | 305.5251 | 304.3802
6205 | [8 empty] | 7.189378 | 5.721979 | 4.497531 | 5.802962 | 0.5158189 | 306.9094 | 305.5185 | 304.3578
6206 | [8 empty] | 7.215263 | 5.643163 | 4.430466 | 5.762964 | 0.5122635 | 306.9339 | 305.4438 | 304.2943
6207 | [8 empty] | 7.211754 | 5.648024 | 4.461214 | 5.773664 | 0.5132146 | 306.9306 | 305.4484 | 304.3234
6208 | [8 empty] | 7.409888 | 5.648314 | 4.450782 | 5.836328 | 0.5187847 | 307.1184 | 305.4486 | 304.3135
6209 | [8 empty] | 7.453128 | 5.576066 | 4.4496875 | 5.826294 | 0.5178928 | 307.1594 | 305.3802 | 304.3125
6210 | [8 empty] | 7.367003 | 5.566118 | 4.395952 | 5.776358 | 0.513454 | 307.0777 | 305.3707 | 304.2616
6211 | [8 empty] | 7.476663 | 5.592229 | 4.347433 | 5.805441 | 0.5160392 | 307.1817 | 305.3955 | 304.2156
6212 | [8 empty] | 7.537256 | 5.597444 | 4.285294 | 5.806665 | 0.516148 | 307.2391 | 305.4004 | 304.1567
6213 | [8 empty] | 7.539027 | 5.649151 | 4.338418 | 5.842199 | 0.5193065 | 307.2408 | 305.4494 | 304.207
6214 | [8 empty] | 7.537836 | 5.661321 | 4.479952 | 5.893036 | 0.5238254 | 307.2397 | 305.461 | 304.3412
6215 | [8 empty] | 7.552646 | 5.630381 | 4.357993 | 5.847007 | 0.5197339 | 307.2537 | 305.4316 | 304.2256
6216 | [8 empty] | 7.555962 | 5.623394 | 4.367362 | 5.848906 | 0.5199028 | 307.2568 | 305.425 | 304.2345
6217 | [8 empty] | 7.57705 | 5.656138 | 4.436809 | 5.889999 | 0.5235555 | 307.2768 | 305.4561 | 304.3003
6218 | [8 empty] | 7.508473 | 5.618275 | 4.44151 | 5.856086 | 0.520541 | 307.2118 | 305.4202 | 304.3047
6219 | [8 empty] | 7.553354 | 5.610323 | 4.400363 | 5.85468 | 0.520416 | 307.2544 | 305.4126 | 304.2657
6220 | [8 empty] | 7.592665 | 5.637432 | 4.401104 | 5.877067 | 0.522406 | 307.2916 | 305.4383 | 304.2664
6221 | [8 empty] | 7.597559 | 5.592744 | 4.401458 | 5.86392 | 0.5212374 | 307.2963 | 305.396 | 304.2668
6222 | [8 empty] | 7.630528 | 5.608745 | 4.381818 | 5.873697 | 0.5221064 | 307.3275 | 305.4111 | 304.2482
6223 | [8 empty] | 7.644565 | 5.596639 | 4.276666 | 5.83929 | 0.519048 | 307.3408 | 305.3997 | 304.1485
6224 | [8 empty] | 7.651552 | 5.612737 | 4.387807 | 5.884032 | 0.5230251 | 307.3474 | 305.4149 | 304.2538
6225 | [8 empty] | 7.591667 | 5.701083 | 4.470422 | 5.921057 | 0.5263162 | 307.2907 | 305.4987 | 304.3322
6226 | [8 empty] | 7.61575 | 5.690137 | 4.565883 | 5.957257 | 0.5295339 | 307.3135 | 305.4883 | 304.4226
6227 | [8 empty] | 7.609182 | 5.701341 | 4.672259 | 5.994261 | 0.5328232 | 307.3073 | 305.4989 | 304.5235
6228 | [8 empty] | 7.550328 | 5.557747 | 4.525091 | 5.877722 | 0.5224641 | 307.2515 | 305.3628 | 304.384
6229 | [8 empty] | 7.5615 | 5.527257 | 4.552039 | 5.880265 | 0.5226902 | 307.2621 | 305.3339 | 304.4095
6230 | [8 empty] | 7.567263 | 5.671688 | 4.658801 | 5.965917 | 0.5303038 | 307.2675 | 305.4708 | 304.5107
6231 | [8 empty] | 7.569227 | 5.672686 | 4.653327 | 5.96508 | 0.5302294 | 307.2694 | 305.4717 | 304.5055
6232 | [8 empty] | 7.627695 | 5.595384 | 4.595117 | 5.939398 | 0.5279465 | 307.3248 | 305.3985 | 304.4503
6233 | [8 empty] | 7.693117 | 5.620078125 | 4.614692 | 5.975962 | 0.5311967 | 307.3868 | 305.421875 | 304.4689
6234 | [8 empty] | 7.582202 | 5.630381 | 4.630082 | 5.947555 | 0.5286715 | 307.2817 | 305.4316 | 304.4835
6235 | [8 empty] | 7.635583 | 5.599891 | 4.630694 | 5.955389 | 0.5293679 | 307.3323 | 305.4027 | 304.4841
6236 | [8 empty] | 7.65519 | 5.571977 | 4.602136 | 5.943101 | 0.5282756 | 307.3509 | 305.3763 | 304.457
6237 | [8 empty] | 7.565202 | 5.578513 | 4.605066 | 5.91626 | 0.5258898 | 307.2656 | 305.3825 | 304.4598
6238 | [8 empty] | 7.644276 | 5.553754 | 4.613887 | 5.937306 | 0.5277605 | 307.3405 | 305.359 | 304.4681
6239 | [8 empty] | 7.736131 | 5.642036 | 4.761925 | 6.046697 | 0.5374842 | 307.4276 | 305.4427 | 304.6085
6240 | [8 empty] | 7.814045 | 5.728289 | 4.774481 | 6.105605 | 0.5427205 | 307.5015 | 305.5244 | 304.6204
6241 | [8 empty] | 7.909281 | 5.627966 | 4.708962 | 6.08207 | 0.5406284 | 307.5917 | 305.4294 | 304.5583
6242 | [8 empty] | 7.843505 | 5.576581 | 4.730212 | 6.050099 | 0.5377866 | 307.5294 | 305.3806 | 304.5784
6243 | [8 empty] | 7.793247 | 5.574167 | 4.776574 | 6.047996 | 0.5375996 | 307.4818 | 305.3784 | 304.6223
6244 | [8 empty] | 7.628854 | 5.581378 | 4.772227 | 5.994153 | 0.5328136 | 307.3259 | 305.3852 | 304.6182
6245 | [8 empty] | 7.697914 | 5.600567 | 4.778377 | 6.02562 | 0.5356106 | 307.3914 | 305.4034 | 304.6241
6246 | [8 empty] | 7.762789 | 5.694129 | 4.767495 | 6.074804 | 0.5399826 | 307.4529 | 305.4921 | 304.6137
6247 | [8 empty] | 7.683362 | 5.682989 | 4.835461 | 6.06727 | 0.5393129 | 307.3776 | 305.4815 | 304.6782
6248 | [8 empty] | 7.600682 | 5.628288 | 4.771262 | 6.000077 | 0.5333402 | 307.2992 | 305.4297 | 304.6173
6249 | [8 empty] | 7.598589 | 5.589782 | 4.733141 | 5.973838 | 0.5310078 | 307.2972 | 305.3932 | 304.5812
6250 | [8 empty] | 7.646562 | 5.482665 | 4.712021 | 5.947083 | 0.5286296 | 307.3427 | 305.2916 | 304.5612
6251 | [8 empty] | 7.679305 | 5.474584 | 4.754648 | 5.969513 | 0.5306233 | 307.3737 | 305.284 | 304.6015625
6252 | [8 empty] | 7.615879 | 5.484179 | 4.804874 | 5.968311 | 0.5305165 | 307.3136 | 305.2931 | 304.6492
6253 | [8 empty] | 7.688191 | 5.475453 | 4.745891 | 5.969845 | 0.5306529 | 307.3822 | 305.2848 | 304.5933
6254 | [8 empty] | 7.589768 | 5.373392 | 4.755067 | 5.906076 | 0.5249845 | 307.2889 | 305.188 | 304.602
6255 | [8 empty] | 7.528466 | 5.318723 | 4.815145 | 5.887445 | 0.5233284 | 307.2308 | 305.1362 | 304.6589
6256 | [8 empty] | 7.641442 | 5.360385 | 4.839131 | 5.946986 | 0.528621 | 307.3379 | 305.1757 | 304.6816
6257 | [8 empty] | 7.701585 | 5.332503 | 4.824675 | 5.952921 | 0.5291485 | 307.3949 | 305.1493 | 304.6679
6258 | [8 empty] | 7.755803 | 5.249051 | 4.918398 | 5.974417 | 0.5310593 | 307.4463 | 305.0702 | 304.7568
6259 | [8 empty] | 7.79418 | 5.13659 | 4.830213 | 5.920328 | 0.5262514 | 307.4826 | 304.9636 | 304.6732
6260 | [8 empty] | 7.732139 | 5.153879 | 4.792672 | 5.892897 | 0.523813 | 307.4238 | 304.98 | 304.6376
6261 | [8 empty] | 7.680464 | 5.191581 | 4.712053 | 5.861366 | 0.5210103 | 307.3748 | 305.0157 | 304.5612
6262 | [8 empty] | 7.765301 | 5.175451 | 4.652426 | 5.864392 | 0.5212793 | 307.4553 | 305.0004 | 304.5047
6263 | [8 empty] | 7.905353 | 5.175451 | 4.592316 | 5.89104 | 0.523648 | 307.588 | 305.0004 | 304.4477
6264 | [8 empty] | 7.931336 | 5.165695 | 4.68137 | 5.926134 | 0.5267674 | 307.6126 | 304.9912 | 304.5321
6265 | [8 empty] | 7.797336 | 5.18218 | 4.766722 | 5.915412 | 0.5258144 | 307.4856 | 305.0068 | 304.613
6266 | [8 empty] | 7.689093 | 5.319045 | 4.7598 | 5.922646 | 0.5264574 | 307.383 | 305.1365 | 304.6064
6267 | [8 empty] | 7.729692 | 5.467726 | 4.779053 | 5.992157 | 0.5326362 | 307.4215 | 305.2775 | 304.6247
6268 | [8 empty] | 7.624411 | 5.435241 | 4.812601 | 5.957418 | 0.5295482 | 307.3217 | 305.2467 | 304.6565
6269 | [8 empty] | 7.739383 | 5.473715 | 4.852653 | 6.021917 | 0.5352815 | 307.4307 | 305.2831 | 304.6945
6270 | [8 empty] | 7.727567 | 5.478931 | 4.859833 | 6.02211 | 0.5352987 | 307.4195 | 305.2881 | 304.7013
6271 | [8 empty] | 7.652711 | 5.43875 | 4.894572 | 5.995344 | 0.5329195 | 307.3485 | 305.25 | 304.7342
6272 | [8 empty] | 7.509342 | 5.386206 | 4.908835 | 5.934794 | 0.5275373 | 307.2126 | 305.2002 | 304.7477
6273 | [8 empty] | 7.500166 | 5.348022 | 4.881791 | 5.909993 | 0.5253327 | 307.2039 | 305.164 | 304.7221
6274 | [8 empty] | 7.479561 | 5.387108 | 4.804778 | 5.890482 | 0.5235984 | 307.1844 | 305.201 | 304.6491
6275 | [8 empty] | 7.248232 | 5.514411 | 4.805357 | 5.856 | 0.5205333 | 306.9651 | 305.3217 | 304.6496
6276 | [8 empty] | 7.174246 | 5.464024 | 4.7796 | 5.805957 | 0.516085 | 306.895 | 305.274 | 304.6252
6277 | [8 empty] | 7.149455 | 5.436818 | 4.836201 | 5.807491 | 0.5162214 | 306.8715 | 305.2482 | 304.6789
6278 | [8 empty] | 7.175469 | 5.482826 | 4.784269 | 5.814188 | 0.5168167 | 306.8962 | 305.2918 | 304.6296
6279 | [8 empty] | 7.147877 | 5.607328 | 4.689001 | 5.814735 | 0.5168654 | 306.87 | 305.4098 | 304.5393
6280 | [8 empty] | 7.206892 | 5.671077 | 4.757192 | 5.878387 | 0.5225233 | 306.926 | 305.4702 | 304.604
6281 | [8 empty] | 7.149036 | 5.60984 | 4.735041 | 5.831306 | 0.5183383 | 306.8711 | 305.4122 | 304.583
6282 | [8 empty] | 7.148135 | 5.571977 | 4.629921 | 5.783344 | 0.514075 | 306.8703 | 305.3763 | 304.4833
6283 | [8 empty] | 7.364073 | 5.694709 | 4.512148 | 5.856977 | 0.5206201 | 307.075 | 305.4926 | 304.3717
6284 | [8 empty] | 7.357699 | 5.673266 | 4.499688 | 5.843551 | 0.5194267 | 307.0689 | 305.4723 | 304.3599
6285 | [8 empty] | 7.298233 | 5.532312 | 4.557319 | 5.795954 | 0.5151959 | 307.0125 | 305.3387 | 304.4145
6286 | [8 empty] | 7.349778 | 5.468177 | 4.510828 | 5.776261 | 0.5134454 | 307.0614 | 305.2779 | 304.3705
6287 | [8 empty] | 7.47383 | 5.502498 | 4.555967 | 5.844098 | 0.5194754 | 307.179 | 305.3104 | 304.4132
6288 | [8 empty] | 7.604964 | 5.526452 | 4.521678 | 5.884365 | 0.5230546 | 307.3033 | 305.3331 | 304.3807
6289 | [8 empty] | 7.639865 | 5.476709 | 4.566366 | 5.894313 | 0.523939 | 307.3364 | 305.286 | 304.4231
6290 | [8 empty] | 7.754901 | 5.458293 | 4.728537 | 5.980577 | 0.5316069 | 307.4454 | 305.2685 | 304.5768
6291 | [8 empty] | 7.730368 | 5.433727 | 4.760218 | 5.974771 | 0.5310908 | 307.4221 | 305.2452 | 304.6068
6292 | [8 empty] | 7.745114 | 5.421042 | 4.78121 | 5.982455 | 0.5317738 | 307.4361 | 305.2332 | 304.6267
6293 | [8 empty] | 7.878953 | 5.548345 | 4.802427 | 6.076575 | 0.54014 | 307.563 | 305.3539 | 304.6469
6294 | [8 empty] | 7.954452 | 5.66042 | 4.85906 | 6.157977 | 0.5473758 | 307.6346 | 305.4601 | 304.7005
6295 | [8 empty] | 7.833395 | 5.61805 | 4.894798 | 6.115414 | 0.5435924 | 307.5198 | 305.42 | 304.7344
6296 | [8 empty] | 7.822223 | 5.713286 | 4.920329 | 6.151946 | 0.5468396 | 307.5092 | 305.5102 | 304.7586
6297 | [8 empty] | 7.820195 | 5.755012 | 4.949145 | 6.174784 | 0.5488697 | 307.5073 | 305.5498 | 304.7859
6298 | [8 empty] | 7.797593 | 5.835373 | 5.004747 | 6.212571 | 0.5522286 | 307.4859 | 305.6259 | 304.8386
6299 | [8 empty] | 7.669582 | 5.862418 | 4.877219 | 6.136406 | 0.5454583 | 307.3645 | 305.6516 | 304.7177
6300 | [8 empty] | 7.658989 | 5.918825 | 4.895603 | 6.157806 | 0.5473605 | 307.3545 | 305.705 | 304.7352
6301 | [8 empty] | 7.781205 | 5.894034 | 4.775061 | 6.1501 | 0.5466756 | 307.4703 | 305.6815 | 304.6209
6302 | [8 empty] | 7.725571 | 5.866861 | 4.74119 | 6.111207 | 0.5432184 | 307.4176 | 305.6558 | 304.5888
6303 | [8 empty] | 7.787645 | 5.70015 | 4.847148 | 6.111647 | 0.5432575 | 307.4764 | 305.4978 | 304.6892
6304 | [8 empty] | 7.676279 | 5.653465 | 4.802556 | 6.0441 | 0.5372533 | 307.3709 | 305.4535 | 304.647
6305 | [8 empty] | 7.690831 | 5.691811 | 4.734977 | 6.039206 | 0.5368183 | 307.3847 | 305.4899 | 304.5829
6306 | [8 empty] | 7.78156 | 5.747092 | 4.790483 | 6.106378 | 0.5427891 | 307.4707 | 305.5423 | 304.6355
6307 | [8 empty] | 7.929919 | 5.777485 | 4.825963 | 6.177789 | 0.5491368 | 307.6113 | 305.5711 | 304.6692
6308 | [8 empty] | 7.744309 | 5.702081 | 4.772131 | 6.07284 | 0.539808 | 307.4354 | 305.4996 | 304.6181
6309 | [8 empty] | 7.81572 | 5.649859 | 4.710733 | 6.058771 | 0.5385574 | 307.5031 | 305.4501 | 304.5599
6310 | [8 empty] | 7.885778 | 5.734213 | 4.709928 | 6.109973 | 0.5431087 | 307.5695 | 305.5301 | 304.5592
6311 | [8 empty] | 7.874896 | 5.758553 | 4.733785 | 6.122412 | 0.5442144 | 307.5591 | 305.5531 | 304.5818
6312 | [8 empty] | 7.915463 | 5.743292 | 4.707063 | 6.121939 | 0.5441724 | 307.5976 | 305.5387 | 304.5565
6313 | [8 empty] | 7.945309 | 5.713994 | 4.586875 | 6.082059 | 0.5406275 | 307.6259 | 305.5109 | 304.4425
6314 | [8 empty] | 7.838128 | 5.772204 | 4.534395 | 6.048243 | 0.5376216 | 307.5243 | 305.5661 | 304.3928
6315 | [8 empty] | 7.923641 | 5.786789 | 4.590127 | 6.100186 | 0.5422387 | 307.6053 | 305.5799 | 304.4456
6316 | [8 empty] | 7.892314 | 5.812224 | 4.673675 | 6.126071 | 0.5445397 | 307.5757 | 305.604 | 304.5248
6317 | [8 empty] | 7.936841 | 5.802276 | 4.652426 | 6.130514 | 0.5449346 | 307.6179 | 305.5946 | 304.5047
6318 | [8 empty] | 7.83552 | 5.748669 | 4.651042 | 6.07841 | 0.5403031 | 307.5218 | 305.5438 | 304.5034
6319 | [8 empty] | 7.723124 | 5.749571 | 4.629341 | 6.034012 | 0.5363566 | 307.4153 | 305.5446 | 304.4828
6320 | [8 empty] | 7.739351 | 5.814607 | 4.639612 | 6.064523 | 0.5390687 | 307.4307 | 305.6063 | 304.4925
6321 | [8 empty] | 7.749106 | 5.868728 | 4.647532 | 6.088455 | 0.541196 | 307.4399 | 305.6576 | 304.5
6322 | [8 empty] | 7.656253 | 5.85746 | 4.694571 | 6.069428 | 0.5395047 | 307.3519 | 305.6469 | 304.5446
6323 | [8 empty] | 7.520804 | 5.89104 | 4.698981 | 6.036942 | 0.536617 | 307.2235 | 305.6787 | 304.5488
6324 | [8 empty] | 7.610599 | 5.706074 | 4.663469 | 5.993381 | 0.5327449 | 307.3086 | 305.5034 | 304.5151
6325 | [8 empty] | 7.564268 | 5.711837 | 4.663759 | 5.979955 | 0.5315515 | 307.2647 | 305.5089 | 304.5154
6326 | [8 empty] | 7.477082 | 5.882894 | 4.687713 | 6.015896 | 0.5347463 | 307.1821 | 305.671 | 304.5381
6327 | [8 empty] | 7.383842 | 6.046901 | 4.639902 | 6.023548 | 0.5354265 | 307.0937 | 305.8264 | 304.4928
6328 | [8 empty] | 7.271639 | 6.098898 | 4.760927 | 6.043821 | 0.5372285 | 306.9873 | 305.8757 | 304.6075
6329 | [8 empty] | 7.260499 | 6.009715 | 4.795022 | 6.021745 | 0.5352662 | 306.9768 | 305.7912 | 304.6398
6330 | [8 empty] | 7.496464 | 5.909907 | 4.726445 | 6.044272 | 0.5372686 | 307.2004 | 305.6966 | 304.5748
6331 | [8 empty] | 7.696787 | 5.824523 | 4.675028 | 6.065446 | 0.5391508 | 307.3903 | 305.6157 | 304.5261
6332 | [8 empty] | 7.637869 | 5.813222 | 4.683495 | 6.044862 | 0.5373211 | 307.3345 | 305.6049 | 304.5341
6333 | [8 empty] | 7.730497 | 5.901922 | 4.683527 | 6.105315 | 0.5426947 | 307.4223 | 305.689 | 304.5341
6334 | [8 empty] | 7.886519 | 5.86734375 | 4.641608 | 6.131824 | 0.545051 | 307.5702 | 305.65625 | 304.4944
6335 | [8 empty] | 7.841863 | 5.7412 | 4.650301 | 6.077788 | 0.5402478 | 307.5278 | 305.5367 | 304.5027
6336 | [8 empty] | 7.689608 | 5.688656 | 4.740128 | 6.039464 | 0.5368412 | 307.3835 | 305.4869 | 304.5878
6337 | [8 empty] | 7.7436 | 5.72787 | 4.814372 | 6.095281 | 0.5418028 | 307.4347 | 305.524 | 304.6582
6338 | [8 empty] | 7.775893 | 5.753917 | 4.79293 | 6.10758 | 0.542896 | 307.4653 | 305.5487 | 304.6378
6339 | [8 empty] | 7.845855 | 5.742616 | 4.674931 | 6.087801 | 0.5411378 | 307.5316 | 305.538 | 304.526
6340 | [8 empty] | 7.720967 | 5.7261 | 4.649915 | 6.032327 | 0.5362068 | 307.4132 | 305.5224 | 304.5023
6341 | [8 empty] | 7.760729 | 5.71232 | 4.75394 | 6.075663 | 0.5400589 | 307.4509 | 305.5093 | 304.6009
6342 | [8 empty] | 7.754 | 5.712738 | 4.850754 | 6.105831 | 0.5427405 | 307.4445 | 305.5097 | 304.6927
6343 | [8 empty] | 7.758958 | 5.729609 | 4.806452 | 6.09834 | 0.5420746 | 307.4492 | 305.5257 | 304.6507
6344 | [8 empty] | 7.737934 | 5.66203 | 4.870586 | 6.090183 | 0.5413496 | 307.4293 | 305.4616 | 304.7115
6345 | [8 empty] | 7.753163 | 5.652661 | 4.895152 | 6.100325 | 0.5422511 | 307.4438 | 305.4528 | 304.7347
6346 | [8 empty] | 7.738868 | 5.695031 | 4.909254 | 6.114384 | 0.5435008 | 307.4302 | 305.4929 | 304.7481
6347 | [8 empty] | 7.743407 | 5.726164 | 4.865403 | 6.111658 | 0.5432585 | 307.4345 | 305.5224 | 304.7065
6348 | [8 empty] | 7.761212 | 5.686434 | 4.886298 | 6.111315 | 0.543228 | 307.4514 | 305.4848 | 304.7263
6349 | [8 empty] | 7.744019 | 5.695771 | 4.879215 | 6.106335 | 0.5427853 | 307.4351 | 305.4936 | 304.7196
6350 | [8 empty] | 7.703001 | 5.72156 | 4.838004 | 6.087522 | 0.541113 | 307.3962 | 305.5181 | 304.6806
6351 | [8 empty] | 7.686452 | 5.794581 | 4.897213 | 6.126082 | 0.5445406 | 307.3805 | 305.5873 | 304.7367
6352 | [8 empty] | 7.562015 | 5.866281 | 4.843413 | 6.09057 | 0.541384 | 307.2626 | 305.6552 | 304.6857
6353 | [8 empty] | 7.489026 | 5.913899 | 4.906292 | 6.103072 | 0.5424953 | 307.1934 | 305.7004 | 304.7453
6354 | [8 empty] | 7.609794 | 5.943713 | 5.027091 | 6.193533 | 0.5505362 | 307.3079 | 305.7286 | 304.8598
6355 | [8 empty] | 7.650683 | 5.923075 | 5.051979 | 6.208579 | 0.5518737 | 307.3466 | 305.7091 | 304.8834
6356 | [8 empty] | 7.587772 | 5.788013 | 5.013247 | 6.129677 | 0.5448602 | 307.287 | 305.5811 | 304.8467
6357 | [8 empty] | 7.729305 | 5.728997 | 5.026415 | 6.161573 | 0.5476953 | 307.4211 | 305.5251 | 304.8592
6358 | [8 empty] | 7.847401 | 5.677258 | 5.064922 | 6.196527 | 0.5508024 | 307.5331 | 305.4761 | 304.8957
6359 | [8 empty] | 7.702035 | 5.716119 | 5.004232 | 6.140795 | 0.5458485 | 307.3953 | 305.5129 | 304.8381
6360 | [8 empty] | 7.718745 | 5.813448 | 4.982146 | 6.171446 | 0.548573 | 307.4111 | 305.6052 | 304.8172
6361 | [8 empty] | 7.838547 | 5.743679 | 5.001978 | 6.194735 | 0.5506431 | 307.5247 | 305.539 | 304.836
6362 | [8 empty] | 7.823543 | 5.678031 | 5.037845 | 6.179806 | 0.5493161 | 307.5105 | 305.4768 | 304.87
6363 | [8 empty] | 7.929533 | 5.722526 | 4.978282 | 6.210114 | 0.5520101 | 307.6109 | 305.519 | 304.8135
6364 | [8 empty] | 7.900138 | 5.749925 | 4.924418 | 6.191494 | 0.550355 | 307.5831 | 305.545 | 304.7625
6365 | [8 empty] | 7.85941 | 5.776422 | 4.933691 | 6.189841 | 0.5502081 | 307.5445 | 305.5701 | 304.7713
6366 | [8 empty] | 7.812693 | 5.762127 | 5.004039 | 6.192953 | 0.5504847 | 307.5002 | 305.5565 | 304.838
6367 | [8 empty] | 7.826892 | 5.743647 | 5.093125 | 6.221221 | 0.5529974 | 307.5136 | 305.539 | 304.9224
6368 | [8 empty] | 7.771901 | 5.776454 | 5.029281 | 6.192545 | 0.5504485 | 307.4615 | 305.5701 | 304.8619
6369 | [8 empty] | 7.733652 | 5.797028 | 5.004232 | 6.178304 | 0.5491826 | 307.4253 | 305.5896 | 304.8381
6370 | [8 empty] | 7.657669 | 5.792327 | 4.958063 | 6.13602 | 0.545424 | 307.3532 | 305.5851 | 304.7944
6371 | [8 empty] | 7.541248 | 5.768759 | 4.922712 | 6.077573 | 0.5402287 | 307.2429 | 305.5628 | 304.7609
6372 | [8 empty] | 7.635937 | 5.785662 | 4.899402 | 6.107 | 0.5428445 | 307.3326 | 305.5788 | 304.7388
6373 | [8 empty] | 7.559375 | 5.822141 | 4.916112 | 6.099209 | 0.5421519 | 307.2601 | 305.6134 | 304.7546
6374 | [8 empty] | 7.528563 | 5.767375 | 4.967046 | 6.087661 | 0.5411254 | 307.2309 | 305.5615 | 304.8029
6375 | [8 empty] | 7.564108 | 5.73608 | 4.922744 | 6.074311 | 0.5399387 | 307.2646 | 305.5318 | 304.7609
6376 | [8 empty] | 7.68803 | 5.800891 | 4.873613 | 6.120845 | 0.5440751 | 307.382 | 305.5933 | 304.7143
6377 | [8 empty] | 7.766299 | 5.842038 | 4.885719 | 6.164685 | 0.547972 | 307.4562 | 305.6323 | 304.7258
6378 | [8 empty] | 7.842893 | 5.849475 | 4.829279 | 6.173882 | 0.5487895 | 307.5288 | 305.6393 | 304.6723
6379 | [8 empty] | 7.915302 | 5.851535 | 4.919138 | 6.228658 | 0.5536585 | 307.5974 | 305.6413 | 304.7575
6380 | [8 empty] | 7.843537 | 5.882862 | 4.969138 | 6.231846 | 0.5539419 | 307.5294 | 305.671 | 304.8049
6381 | [8 empty] | 7.817941 | 5.978388 | 4.900014 | 6.232114 | 0.5539657 | 307.5052 | 305.7615 | 304.7393
6382 | [8 empty] | 7.906802 | 5.929868 | 4.917979 | 6.25155 | 0.5556933 | 307.5894 | 305.7155 | 304.7564
6383 | [8 empty] | 7.886969 | 5.847447 | 4.888262 | 6.207559 | 0.5517831 | 307.5706 | 305.6374 | 304.7282
6384 | [8 empty] | 7.900138 | 5.859391 | 4.915886 | 6.225138 | 0.5533456 | 307.5831 | 305.6487 | 304.7544
6385 | [8 empty] | 7.969552 | 5.870016 | 4.943124 | 6.260897 | 0.5565242 | 307.6489 | 305.6588 | 304.7802
6386 | [8 empty] | 7.91234 | 5.951021 | 4.954296 | 6.272552 | 0.5575602 | 307.5946 | 305.7356 | 304.7908
6387 | [8 empty] | 7.914046 | 5.897994 | 5.000111 | 6.270717 | 0.5573971 | 307.5963 | 305.6853 | 304.8342
6388 | [8 empty] | 7.896725 | 5.785662 | 5.028605 | 6.236997 | 0.5543998 | 307.5798 | 305.5788 | 304.8612
6389 | [8 empty] | 7.84299 | 5.748057 | 4.972519 | 6.187855 | 0.5500316 | 307.5289 | 305.5432 | 304.8081
6390 | [8 empty] | 7.797722 | 5.75543 | 4.887425 | 6.146859 | 0.5463875 | 307.486 | 305.5502 | 304.7274
6391 | [8 empty] | 7.858412 | 5.720369 | 4.935075 | 6.171285 | 0.5485587 | 307.5435 | 305.5169 | 304.7726
6392 | [8 empty] | 7.965431 | 5.701856 | 4.967722 | 6.21167 | 0.5521484 | 307.645 | 305.4994 | 304.8035
6393 | [8 empty] | 7.972289 | 5.708682 | 5.017915 | 6.232962 | 0.5540411 | 307.6515 | 305.5059 | 304.8511
6394 | [8 empty] | 8.007383 | 5.612898 | 5.026222 | 6.215501 | 0.552489 | 307.6847 | 305.4151 | 304.859
6395 | [8 empty] | 7.992894 | 5.675648 | 5.06328 | 6.243941 | 0.555017 | 307.671 | 305.4745 | 304.8941
6396 | [8 empty] | 7.958155 | 5.758392 | 5.07574 | 6.264096 | 0.5568085 | 307.6381 | 305.553 | 304.9059
6397 | [8 empty] | 7.879919 | 5.658488 | 5.088199 | 6.208869 | 0.5518994 | 307.5639 | 305.4583 | 304.9177
6398 | [8 empty] | 7.677502 | 5.655526 | 5.064052 | 6.13236 | 0.5450987 | 307.372 | 305.4555 | 304.8948
6399 | [8 empty] | 7.731527 | 5.762642 | 5.094961 | 6.196377 | 0.550789 | 307.4232 | 305.557 | 304.9241
6400 | [8 empty] | 7.766266 | 5.863287 | 5.089069 | 6.239541 | 0.5546258 | 307.4562 | 305.6524 | 304.9185
6401 | [8 empty] | 7.684617 | 5.805914 | 5.005681 | 6.165404 | 0.5480359 | 307.3788 | 305.598 | 304.8395
6402 | [8 empty] | 7.604288 | 5.865187 | 5.09715 | 6.188875 | 0.5501222 | 307.3026 | 305.6542 | 304.9262
6403 | [8 empty] | 7.7068 | 5.895515 | 5.039197 | 6.213838 | 0.5523411 | 307.3998 | 305.683 | 304.8713
6404 | [8 empty] | 7.699556 | 5.776165 | 5.107485 | 6.194402 | 0.5506135 | 307.3929 | 305.5698 | 304.936
6405 | [8 empty] | 7.866976 | 5.768148 | 5.101239 | 6.245454 | 0.5551515 | 307.5516 | 305.5622 | 304.9301
6406 | [8 empty] | 8.029534 | 5.75044 | 5.061348 | 6.28044 | 0.5582614 | 307.7057 | 305.5454 | 304.8923
6407 | [8 empty] | 7.955096 | 5.857524 | 4.998405 | 6.270342 | 0.5573637 | 307.6352 | 305.6469 | 304.8326
6408 | [8 empty] | 7.944472 | 5.8516 | 4.970104 | 6.255392 | 0.5560348 | 307.6251 | 305.6413 | 304.8058
6409 | [8 empty] | 8.050976 | 5.780414 | 4.957097 | 6.262829 | 0.5566959 | 307.726 | 305.5739 | 304.7935
6410 | [8 empty] | 8.032463 | 5.730897 | 4.935043 | 6.232801 | 0.5540268 | 307.7085 | 305.5269 | 304.7726
6411 | [8 empty] | 8.034331 | 5.693678 | 4.909383 | 6.212464 | 0.552219 | 307.7103 | 305.4916 | 304.7482
6412 | [8 empty] | 7.991961 | 5.802758 | 4.851752 | 6.21549 | 0.552488 | 307.6701 | 305.595 | 304.6936
6413 | [8 empty] | 7.904066 | 5.880448 | 4.875223 | 6.219912 | 0.5528811 | 307.5868 | 305.6687 | 304.7159
6414 | [8 empty] | 7.984878 | 5.776551 | 4.900046 | 6.220491 | 0.5529326 | 307.6634 | 305.5702 | 304.7394
6415 | [8 empty] | 7.92261 | 5.769146 | 4.8202 | 6.170652 | 0.5485024 | 307.6044 | 305.5632 | 304.6637
6416 | [8 empty] | 7.893151 | 5.785244 | 4.77007 | 6.149488 | 0.5466212 | 307.5764 | 305.5784 | 304.6162
6417 | [8 empty] | 7.812468 | 5.805238 | 4.768783 | 6.128829 | 0.5447848 | 307.5 | 305.5974 | 304.615
6418 | [8 empty] | 7.769261 | 5.809648 | 4.859962 | 6.14629 | 0.5463369 | 307.459 | 305.6015625 | 304.7014
6419 | [8 empty] | 7.76646 | 5.796609 | 4.826542 | 6.12987 | 0.5448774 | 307.4564 | 305.5892 | 304.6697
6420 | [8 empty] | 7.694823 | 5.831864 | 4.826607 | 6.117765 | 0.5438013 | 307.3885 | 305.6226 | 304.6698
6421 | [8 empty] | 7.588931 | 5.856558 | 4.759478 | 6.068322 | 0.5394064 | 307.2881 | 305.646 | 304.6061
6422 | [8 empty] | 7.586935 | 5.875006 | 4.740997 | 6.067646 | 0.5393463 | 307.2862 | 305.6635 | 304.5886
6423 | [8 empty] | 7.696047 | 5.776551 | 4.68929 | 6.053963 | 0.53813 | 307.3896 | 305.5702 | 304.5396
6424 | [8 empty] | 7.592987 | 5.613542 | 4.705807 | 5.970779 | 0.5307359 | 307.2919 | 305.4157 | 304.5553
6425 | [8 empty] | 7.573605 | 5.575519 | 4.706773 | 5.951966 | 0.5290636 | 307.2736 | 305.3796 | 304.5562
6426 | [8 empty] | 7.56385 | 5.640845 | 4.684654 | 5.963116 | 0.5300548 | 307.2643 | 305.4416 | 304.5352
6427 | [8 empty] | 7.504835 | 5.655429 | 4.709027 | 5.95643 | 0.5294605 | 307.2084 | 305.4554 | 304.5583
6428 | [8 empty] | 7.407216 | 5.759004 | 4.620423 | 5.928881 | 0.5270117 | 307.1158 | 305.5536 | 304.4743
6429 | [8 empty] | 7.607282 | 5.819629 | 4.664757 | 6.030556 | 0.5360494 | 307.3055 | 305.611 | 304.5164
6430 | [8 empty] | 7.751907 | 5.804465 | 4.73063 | 6.095667 | 0.5418371 | 307.4426 | 305.5966 | 304.5788
6431 | [8 empty] | 7.765816 | 5.825553 | 4.744732 | 6.112034 | 0.5432919 | 307.4557 | 305.6166 | 304.5922
6432 | [8 empty] | 7.847626 | 5.794967 | 4.710121 | 6.117571 | 0.5437841 | 307.5333 | 305.5876 | 304.5594
6433 | [8 empty] | 7.907478 | 5.810453 | 4.720875 | 6.146269 | 0.546335 | 307.59 | 305.6023 | 304.5695
6434 | [8 empty] | 7.848688 | 5.801084 | 4.726123 | 6.125298 | 0.544471 | 307.5343 | 305.5934 | 304.5745
6435 | [8 empty] | 7.787323 | 5.707941 | 4.726863 | 6.074042 | 0.5399149 | 307.4761 | 305.5052 | 304.5752
6436 | [8 empty] | 8.020873 | 5.660999 | 4.623321 | 6.101731 | 0.5423761 | 307.6975 | 305.4607 | 304.4771
6437 | [8 empty] | 7.804934 | 5.569434 | 4.522096 | 5.965488 | 0.5302656 | 307.4928 | 305.3739 | 304.3811
6438 | [8 empty] | 7.780562 | 5.585725 | 4.451877 | 5.939388 | 0.5279456 | 307.4697 | 305.3893 | 304.3146
6439 | [8 empty] | 7.781849 | 5.666666 | 4.493506 | 5.980674 | 0.5316155 | 307.4709 | 305.466 | 304.354
6440 | [8 empty] | 7.776408 | 5.652081 | 4.589096 | 6.005862 | 0.5338544 | 307.4658 | 305.4522 | 304.4446
6441 | [8 empty] | 7.676472 | 5.613639 | 4.590803 | 5.960304 | 0.5298048 | 307.3711 | 305.4158 | 304.4463
6442 | [8 empty] | 7.764496 | 5.626904 | 4.628698 | 6.006699 | 0.5339288 | 307.4545 | 305.4283 | 304.4822
6443 | [8 empty] | 7.848044 | 5.708907 | 4.660733 | 6.072561 | 0.5397832 | 307.5337 | 305.5061 | 304.5125
6444 | [8 empty] | 7.809538 | 5.737368 | 4.700302 | 6.082403 | 0.540658 | 307.4972 | 305.5331 | 304.55
6445 | [8 empty] | 7.735551 | 5.769597 | 4.678086 | 6.061078 | 0.5387625 | 307.4271 | 305.5636 | 304.529
6446 | [8 empty] | 7.73201 | 5.784921875 | 4.707127 | 6.074686 | 0.5399721 | 307.4237 | 305.578125 | 304.5565
6447 | [8 empty] | 7.844374 | 5.699796 | 4.797888 | 6.114019 | 0.5434684 | 307.5302 | 305.4974 | 304.6425
6448 | [8 empty] | 7.830143 | 5.815573 | 4.804778 | 6.150165 | 0.5466813 | 307.5167 | 305.6072 | 304.6491
6449 | [8 empty] | 7.70123 | 5.885084 | 4.881436 | 6.155917 | 0.5471926 | 307.3945 | 305.6731 | 304.7217
6450 | [8 empty] | 7.651005 | 5.829417 | 4.974805 | 6.151742 | 0.5468215 | 307.3469 | 305.6203 | 304.8102
6451 | [8 empty] | 7.67264 | 5.827775 | 4.976898 | 6.159104 | 0.5474759 | 307.3674 | 305.6187 | 304.8122
6452 | [8 empty] | 7.718649 | 5.823815 | 5.002268 | 6.181577 | 0.5494735 | 307.411 | 305.615 | 304.8363
6453 | [8 empty] | 7.77467 | 5.877807 | 4.958546 | 6.203674 | 0.5514377 | 307.4641 | 305.6662 | 304.7948
6454 | [8 empty] | 7.796692 | 5.889817 | 4.819684 | 6.168731 | 0.5483316 | 307.485 | 305.6776 | 304.6632
6455 | [8 empty] | 7.813659 | 5.737948 | 4.872776 | 6.141461 | 0.5459076 | 307.5011 | 305.5336 | 304.7135
6456 | [8 empty] | 7.975315 | 5.681412 | 4.978089 | 6.211605 | 0.5521427 | 307.6543 | 305.48 | 304.8134
6457 | [8 empty] | 8.000911 | 5.705301 | 4.993736 | 6.233316 | 0.5540726 | 307.6786 | 305.5027 | 304.8282
6458 | [8 empty] | 7.945792 | 5.776487 | 4.969589 | 6.230622 | 0.5538331 | 307.6263 | 305.5701 | 304.8053
6459 | [8 empty] | 7.966333 | 5.876455 | 5.003749 | 6.282179 | 0.5584159 | 307.6458 | 305.6649 | 304.8377
6460 | [8 empty] | 7.897562 | 5.825135 | 4.93852 | 6.220406 | 0.5529249 | 307.5806 | 305.6162 | 304.7758
6461 | [8 empty] | 7.833138 | 5.784342 | 4.899466 | 6.172315 | 0.5486503 | 307.5196 | 305.5776 | 304.7388
6462 | [8 empty] | 7.760568 | 5.756428 | 4.86257 | 6.126522 | 0.5445797 | 307.4508 | 305.5511 | 304.7039
6463 | [8 empty] | 7.655094 | 5.661611 | 4.894991 | 6.070565 | 0.5396058 | 307.3508 | 305.4612 | 304.7346
6464 | [8 empty] | 7.64933 | 5.810292 | 5.01431 | 6.157977 | 0.5473758 | 307.3453 | 305.6022 | 304.8477
6465 | [8 empty] | 7.574217 | 5.909456 | 5.120846 | 6.201507 | 0.551245 | 307.2741 | 305.6962 | 304.9487
6466 | [8 empty] | 7.579079 | 5.914769 | 5.055553 | 6.183133 | 0.5496118 | 307.2787 | 305.7012 | 304.8868
6467 | [8 empty] | 7.592601 | 5.862675 | 5.062475 | 6.172584 | 0.5486741 | 307.2916 | 305.6518 | 304.8933
6468 | [8 empty] | 7.519323 | 5.864607 | 5.089294 | 6.157741 | 0.5473548 | 307.2221 | 305.6537 | 304.9188
6469 | [8 empty] | 7.481814 | 5.86744 | 5.070942 | 6.140066 | 0.5457836 | 307.1866 | 305.6563 | 304.9014
6470 | [8 empty] | 7.517423 | 5.952663 | 4.970877 | 6.146988 | 0.5463989 | 307.2203 | 305.7371 | 304.8065
6471 | [8 empty] | 7.563721 | 5.94104 | 4.998212 | 6.167658 | 0.5482362 | 307.2642 | 305.7261 | 304.8324
6472 | [8 empty] | 7.420191 | 5.863641 | 4.906678 | 6.063504 | 0.5389781 | 307.1281 | 305.6527 | 304.7457
6473 | [8 empty] | 7.384003 | 5.902856 | 4.958675 | 6.081845 | 0.5406084 | 307.0938 | 305.6899 | 304.795
6474 | [8 empty] | 7.437641 | 5.927067 | 4.877219 | 6.080643 | 0.5405016 | 307.1447 | 305.7129 | 304.7177
6475 | [8 empty] | 7.400809 | 5.821207 | 4.865049 | 6.029022 | 0.535913 | 307.1098 | 305.6125 | 304.7062
6476 | [8 empty] | 7.515491 | 5.814703 | 4.804874 | 6.045023 | 0.5373354 | 307.2185 | 305.6064 | 304.6492
6477 | [8 empty] | 7.64801 | 5.827324 | 4.846472 | 6.107269 | 0.5428683 | 307.3441 | 305.6183 | 304.6886
6478 | [8 empty] | 7.647849 | 5.84149 | 4.90304 | 6.130793 | 0.5449594 | 307.3439 | 305.6317 | 304.7422
6479 | [8 empty] | 7.730851 | 5.844163 | 4.856002 | 6.143672 | 0.5461041 | 307.4226 | 305.6343 | 304.6976
6480 | [8 empty] | 7.79505 | 5.870724 | 4.90861 | 6.191461 | 0.5503521 | 307.4835 | 305.6595 | 304.7475
6481 | [8 empty] | 7.803517 | 5.889108 | 5.011187 | 6.234604 | 0.554187 | 307.4915 | 305.6769 | 304.8447
6482 | [8 empty] | 7.736839 | 5.794194 | 5.003138 | 6.178057 | 0.5491606 | 307.4283 | 305.5869 | 304.8371
6483 | [8 empty] | 7.814432 | 5.796545 | 4.888423 | 6.166466 | 0.5481304 | 307.5018 | 305.5891 | 304.7284
6484 | [8 empty] | 7.90648 | 5.805849 | 5.036396 | 6.249575 | 0.5555178 | 307.5891 | 305.598 | 304.8686
6485 | [8 empty] | 7.989997 | 5.930512 | 5.014116 | 6.311542 | 0.5610259 | 307.6682 | 305.7161 | 304.8475
6486 | [8 empty] | 7.904903 | 5.949572 | 4.993447 | 6.282641 | 0.5584569 | 307.5876 | 305.7342 | 304.8279
6487 | [8 empty] | 7.917298 | 5.935213 | 4.886137 | 6.246216 | 0.5552192 | 307.5993 | 305.7206 | 304.7262
6488 | [8 empty] | 7.897337 | 5.950023 | 4.83926 | 6.228873 | 0.5536776 | 307.5804 | 305.7346 | 304.6818
6489 | [8 empty] | 7.844084 | 5.876391 | 4.845023 | 6.188499 | 0.5500888 | 307.5299 | 305.6648 | 304.6872
6490 | [8 empty] | 7.826248 | 5.952084 | 4.999274 | 6.259202 | 0.5563735 | 307.513 | 305.7366 | 304.8334
6491 | [8 empty] | 7.831979 | 6.063385 | 5.007033 | 6.300799 | 0.560071 | 307.5185 | 305.8421 | 304.8408
6492 | [8 empty] | 7.698912 | 6.006978 | 4.955842 | 6.220577 | 0.5529402 | 307.3923 | 305.7886 | 304.7923
6493 | [8 empty] | 7.681076 | 5.964608 | 4.922905 | 6.18953 | 0.5501804 | 307.3754 | 305.7484 | 304.761
6494 | [8 empty] | 7.749718 | 5.987242 | 4.941418 | 6.226126 | 0.5534334 | 307.4405 | 305.7699 | 304.7786
6495 | [8 empty] | 7.635164 | 5.959457 | 4.959093 | 6.184571 | 0.5497397 | 307.3319 | 305.7436 | 304.7953
6496 | [8 empty] | 7.639833 | 5.93444 | 4.975256 | 6.183176 | 0.5496157 | 307.3363 | 305.7198 | 304.8107
6497 | [8 empty] | 7.624668 | 5.922141 | 5.022326 | 6.189712 | 0.5501966 | 307.322 | 305.7082 | 304.8553
6498 | [8 empty] | 7.610534 | 5.944035 | 5.04026 | 6.198276 | 0.5509579 | 307.3086 | 305.7289 | 304.8723
6499 | [8 empty] | 7.53394 | 5.976649 | 5.010478 | 6.173689 | 0.5487724 | 307.236 | 305.7599 | 304.8441
6500 | [8 empty] | 7.688803 | 5.980931 | 4.992126 | 6.22062 | 0.552944 | 307.3828 | 305.7639 | 304.8267
6501 | [8 empty] | 7.781849 | 5.899604 | 5.018334 | 6.233263 | 0.5540678 | 307.4709 | 305.6868 | 304.8515
6502 | [8 empty] | 7.683651 | 5.819114 | 4.988875 | 6.16388 | 0.5479004 | 307.3779 | 305.6105 | 304.8236
6503 | [8 empty] | 7.65841 | 5.967312 | 5.052172 | 6.225965 | 0.5534191 | 307.3539 | 305.751 | 304.8836
6504 | [8 empty] | 7.899655 | 5.935374 | 4.961959 | 6.265662 | 0.5569478 | 307.5826 | 305.7207 | 304.7981
6505 | [8 empty] | 7.81514 | 5.915638 | 4.846826 | 6.192535 | 0.5504475 | 307.5025 | 305.702 | 304.6889
6506 | [8 empty] | 7.818649 | 5.92285 | 4.967046 | 6.236182 | 0.5543273 | 307.5058 | 305.7089 | 304.8029
6507 | [8 empty] | 7.922546 | 5.848219 | 4.990871 | 6.253879 | 0.5559003 | 307.6043 | 305.6381 | 304.8255
6508 | [8 empty] | 7.846853 | 5.809165 | 4.877154 | 6.177724 | 0.5491311 | 307.5326 | 305.6011 | 304.7177
6509 | [8 empty] | 7.865366 | 5.784246 | 4.907354 | 6.185655 | 0.549836 | 307.5501 | 305.5775 | 304.7463
6510 | [8 empty] | 7.773607 | 5.705043 | 4.927734 | 6.135462 | 0.5453744 | 307.4631 | 305.5024 | 304.765625
6511 | [8 empty] | 7.639994 | 5.776905 | 4.911186 | 6.109361 | 0.5430543 | 307.3365 | 305.5705 | 304.7499
6512 | [8 empty] | 7.568196 | 5.79281 | 4.827894 | 6.062967 | 0.5389304 | 307.2684 | 305.5856 | 304.671
6513 | [8 empty] | 7.553901 | 5.795031 | 4.7579 | 6.035611 | 0.5364988 | 307.2549 | 305.5877 | 304.6046
6514 | [8 empty] | 7.476309 | 5.757716 | 4.709542 | 5.981189 | 0.5316612 | 307.1813 | 305.5523 | 304.5588
6515 | [8 empty] | 7.383777 | 5.725456 | 4.839807 | 5.983013 | 0.5318234 | 307.0936 | 305.5218 | 304.6823
6516 | [8 empty] | 7.260209 | 5.896127 | 4.932081 | 6.029472 | 0.5359531 | 306.9765 | 305.6835 | 304.7697
6517 | [8 empty] | 7.21243 | 5.962902 | 4.861732 | 6.012355 | 0.5344315 | 306.9312 | 305.7468 | 304.7031
6518 | [8 empty] | 7.258342 | 5.880512 | 4.916852 | 6.018569 | 0.5349839 | 306.9747 | 305.6687 | 304.7553
6519 | [8 empty] | 7.242791 | 5.845611 | 4.944058 | 6.01082 | 0.5342951 | 306.96 | 305.6357 | 304.7811
6520 | [8 empty] | 7.138283 | 5.900538 | 5.061638 | 6.033486 | 0.5363099 | 306.8609 | 305.6877 | 304.8925
6521 | [8 empty] | 7.216744 | 5.818535 | 5.067336 | 6.034205 | 0.5363738 | 306.9353 | 305.61 | 304.8979
6522 | [8 empty] | 7.287093 | 5.772526 | 5.095057 | 6.051559 | 0.5379163 | 307.002 | 305.5664 | 304.9242
6523 | [8 empty] | 7.373668 | 5.826004 | 5.06328 | 6.087651 | 0.5411245 | 307.084 | 305.6171 | 304.8941
6524 | [8 empty] | 7.563528 | 5.88048 | 5.052623 | 6.165544 | 0.5480483 | 307.264 | 305.6687 | 304.884
6525 | [8 empty] | 7.474216 | 6.087275 | 5.023679 | 6.195057 | 0.5506717 | 307.1794 | 305.8647 | 304.8566
6526 | [8 empty] | 7.564204 | 6.094777 | 5.030665 | 6.229882 | 0.5537673 | 307.2646 | 305.8718 | 304.8632
6527 | [8 empty] | 7.716942 | 5.970854 | 4.978733 | 6.222176 | 0.5530823 | 307.4094 | 305.7544 | 304.814
6528 | [8 empty] | 7.76118 | 5.973172 | 5.119591 | 6.284647 | 0.5586353 | 307.4514 | 305.7566 | 304.9475
6529 | [8 empty] | 7.672898 | 6.025169 | 5.122295 | 6.273454 | 0.5576403 | 307.3677 | 305.8058 | 304.95
6530 | [8 empty] | 7.813208 | 6.097191 | 5.030182 | 6.313527 | 0.5612024 | 307.5007 | 305.8741 | 304.8627
6531 | [8 empty] | 7.868714 | 6.054982 | 5.037137 | 6.320278 | 0.5618025 | 307.5533 | 305.8341 | 304.8693
6532 | [8 empty] | 7.859088 | 6.088305 | 5.097923 | 6.348439 | 0.5643056 | 307.5442 | 305.8657 | 304.9269
6533 | [8 empty] | 7.918071 | 6.01023 | 5.075643 | 6.334648 | 0.5630798 | 307.6001 | 305.7917 | 304.9058
6534 | [8 empty] | 7.854033 | 6.00144 | 5.121072 | 6.325515 | 0.562268 | 307.5394 | 305.7834 | 304.9489
6535 | [8 empty] | 7.884394 | 6.0139 | 5.078122 | 6.325472 | 0.5622642 | 307.5681 | 305.7952 | 304.9082
6536 | [8 empty] | 7.717972 | 6.148383 | 5.087684 | 6.318013 | 0.5616012 | 307.4104 | 305.9226 | 304.9172
6537 | [8 empty] | 7.711501 | 6.09967 | 5.071683 | 6.294285 | 0.559492 | 307.4043 | 305.8765 | 304.9021
6538 | [8 empty] | 7.78845 | 6.000507 | 5.046506 | 6.278487 | 0.5580878 | 307.4772 | 305.7825 | 304.8782
6539 | [8 empty] | 7.643535 | 5.947673 | 4.989744 | 6.193651 | 0.5505467 | 307.3398 | 305.7324 | 304.8244
6540 | [8 empty] | 7.598428 | 5.906977 | 5.011026 | 6.172144 | 0.548635 | 307.2971 | 305.6938 | 304.8446
6541 | [8 empty] | 7.560695 | 5.992393 | 5.129282 | 6.227457 | 0.5535517 | 307.2613 | 305.7748 | 304.9567
6542 | [8 empty] | 7.572318 | 6.083927 | 5.159385 | 6.271876 | 0.5575001 | 307.2723 | 305.8615 | 304.9852
6543 | [8 empty] | 7.549265 | 6.066154 | 5.165792 | 6.260404 | 0.5564803 | 307.2505 | 305.8447 | 304.9913
6544 | [8 empty] | 7.551068 | 6.011743 | 5.145154 | 6.235988 | 0.5543101 | 307.2522 | 305.7931 | 304.9717
6545 | [8 empty] | 7.560791 | 5.934859 | 5.179701 | 6.225117 | 0.5533437 | 307.2614 | 305.7202 | 305.0045
6546 | [8 empty] | 7.537256 | 5.896063 | 5.159095 | 6.197471 | 0.5508863 | 307.2391 | 305.6835 | 304.9849
6547 | [8 empty] | 7.48703 | 5.84925 | 5.120911 | 6.152397 | 0.5468797 | 307.1915 | 305.6391 | 304.9487
6548 | [8 empty] | 7.495948 | 5.768663 | 5.155167 | 6.139926 | 0.5457712 | 307.2 | 305.5627 | 304.9812
6549 | [8 empty] | 7.500714 | 5.764864 | 5.1684 | 6.144659 | 0.5461919 | 307.2045 | 305.5591 | 304.9937
6550 | [8 empty] | 7.530366 | 5.750054 | 5.075579 | 6.118666 | 0.5438814 | 307.2326 | 305.5451 | 304.9058
6551 | [8 empty] | 7.639156 | 5.797639 | 5.05156 | 6.162785 | 0.5478031 | 307.3357 | 305.5902 | 304.883
6552 | [8 empty] | 7.605995 | 5.824523 | 4.95787 | 6.129462 | 0.5448411 | 307.3043 | 305.6157 | 304.7942
6553 | [8 empty] | 7.620451 | 5.757684 | 4.897309 | 6.091815 | 0.5414946 | 307.318 | 305.5523 | 304.7368
6554 | [8 empty] | 7.722673 | 5.801116 | 4.920136 | 6.147975 | 0.5464867 | 307.4149 | 305.5935 | 304.7584
6555 | [8 empty] | 7.692634 | 5.876069 | 4.877702 | 6.148802 | 0.5465601 | 307.3864 | 305.6645 | 304.7182
6556 | [8 empty] | 7.646948 | 5.87697 | 4.883787 | 6.135902 | 0.5454135 | 307.3431 | 305.6654 | 304.724
6557 | [8 empty] | 7.721804 | 5.902824 | 4.950722 | 6.191783 | 0.5503807 | 307.414 | 305.6899 | 304.7874
6558 | [8 empty] | 7.809345 | 6.035987 | 4.955487 | 6.26694 | 0.5570613 | 307.497 | 305.8161 | 304.7919
6559 | [8 empty] | 7.827986 | 5.957943 | 4.913053 | 6.232994 | 0.5540439 | 307.5147 | 305.7421 | 304.7517
6560 | [8 empty] | 7.771869 | 5.922077 | 4.884559 | 6.192835 | 0.5504742 | 307.4615 | 305.7081 | 304.7247
6561 | [8 empty] | 7.771257 | 5.920886 | 4.943671 | 6.211938 | 0.5521723 | 307.4609 | 305.707 | 304.7807
6562 | [8 empty] | 7.754064 | 5.835727 | 4.93456 | 6.174784 | 0.5488697 | 307.4446 | 305.6263 | 304.7721
6563 | [8 empty] | 7.59054 | 5.823106 | 4.760798 | 6.058148 | 0.5385021 | 307.2896 | 305.6143 | 304.6074
6564 | [8 empty] | 7.644082 | 5.98296 | 4.752684 | 6.126576 | 0.5445845 | 307.3404 | 305.7658 | 304.5997
6565 | [8 empty] | 7.610438 | 6.050185 | 4.779439 | 6.146687 | 0.5463722 | 307.3085 | 305.8296 | 304.6251
6566 | [8 empty] | 7.650393 | 6.02108 | 4.938778 | 6.203417 | 0.5514148 | 307.3463 | 305.802 | 304.7761
6567 | [8 empty] | 7.591828 | 6.043585 | 5.074387 | 6.2366 | 0.5543645 | 307.2908 | 305.8233 | 304.9046
6568 | [8 empty] | 7.530559 | 6.134442 | 4.945796 | 6.203599 | 0.551431 | 307.2328 | 305.9094 | 304.7827
6569 | [8 empty] | 7.54244 | 6.29993 | 4.930407 | 6.257592 | 0.5562304 | 307.244 | 306.0663 | 304.7682
6570 | [8 empty] | 7.437255 | 6.106206 | 4.944959 | 6.162807 | 0.5478051 | 307.1443 | 305.8827 | 304.782
6571 | [8 empty] | 7.436128 | 6.124011 | 4.97033 | 6.176823 | 0.5490509 | 307.1432 | 305.8995 | 304.806
6572 | [8 empty] | 7.408858 | 6.199671 | 4.93456 | 6.18103 | 0.5494249 | 307.1174 | 305.9713 | 304.7721
6573 | [8 empty] | 7.351936 | 6.074461 | 4.979184 | 6.135193 | 0.5453505 | 307.0634 | 305.8526 | 304.8144
6574 | [8 empty] | 7.421447 | 5.922109 | 5.024451 | 6.122669 | 0.5442373 | 307.1293 | 305.7082 | 304.8573
6575 | [8 empty] | 7.505157 | 5.980513 | 5.005842 | 6.163837 | 0.5478966 | 307.2087 | 305.7635 | 304.8397
6576 | [8 empty] | 7.458279 | 6.038916 | 4.931759 | 6.142985 | 0.5460431 | 307.1642 | 305.8189 | 304.7694
6577 | [8 empty] | 7.590701 | 6.069471 | 4.954135 | 6.204769 | 0.551535 | 307.2898 | 305.8478 | 304.7906
6578 | [8 empty] | 7.648622 | 6.015349 | 4.93588 | 6.19995 | 0.5511067 | 307.3447 | 305.7965 | 304.7733
6579 | [8 empty] | 7.55696 | 5.979128 | 4.916208 | 6.150766 | 0.5467347 | 307.2578 | 305.7622 | 304.7547
6580 | [8 empty] | 7.625312 | 6.017055 | 4.950239 | 6.197536 | 0.5508921 | 307.3226 | 305.7982 | 304.787
6581 | [8 empty] | 7.632782 | 6.123946 | 4.863342 | 6.20669 | 0.5517058 | 307.3297 | 305.8995 | 304.7046
6582 | [8 empty] | 7.615557 | 6.078357 | 4.805776 | 6.166563 | 0.5481389 | 307.3133 | 305.8563 | 304.65
6583 | [8 empty] | 7.642988 | 6.083379 | 4.793477 | 6.173281 | 0.5487361 | 307.3393 | 305.861 | 304.6384
6584 | [8 empty] | 7.534777 | 6.095646 | 4.630018 | 6.086813 | 0.5410501 | 307.2368 | 305.8727 | 304.4834
6585 | [8 empty] | 7.67689 | 6.271243 | 4.468361 | 6.138832 | 0.5456739 | 307.3715 | 306.0391 | 304.3302
6586 | [8 empty] | 7.751006 | 6.232479 | 4.462984 | 6.148823 | 0.546562 | 307.4417 | 306.0023 | 304.3251
6587 | [8 empty] | 7.730368 | 6.328037 | 4.540899 | 6.199768 | 0.5510905 | 307.4221 | 306.0929 | 304.399
6588 | [8 empty] | 7.807252 | 6.345391 | 4.544537 | 6.232393 | 0.5539905 | 307.495 | 306.109375 | 304.4024
6589 | [8 empty] | 7.923415 | 6.275203 | 4.505322 | 6.234647 | 0.5541908 | 307.6051 | 306.0428 | 304.3652
6590 | [8 empty] | 7.912726 | 6.180354 | 4.530339 | 6.207806 | 0.551805 | 307.595 | 305.9529 | 304.3889
6591 | [8 empty] | 7.767168 | 6.159813 | 4.541929 | 6.156303 | 0.547227 | 307.457 | 305.9335 | 304.3999
6592 | [8 empty] | 7.790446 | 6.100958 | 4.683463 | 6.191622 | 0.5503664 | 307.4791 | 305.8777 | 304.5341
6593 | [8 empty] | 7.68246 | 6.147224 | 4.664017 | 6.164567 | 0.5479615 | 307.3767 | 305.9215 | 304.5157
6594 | [8 empty] | 7.584455 | 6.191783 | 4.592284 | 6.122841 | 0.5442525 | 307.2838 | 305.9638 | 304.4477
6595 | [8 empty] | 7.507958 | 6.120469 | 4.578633 | 6.06902 | 0.5394684 | 307.2113 | 305.8962 | 304.4347
6596 | [8 empty] | 7.517423 | 6.054532 | 4.638775 | 6.070243 | 0.5395772 | 307.2203 | 305.8337 | 304.4917
6597 | [8 empty] | 7.513721 | 6.019084 | 4.674545 | 6.069116 | 0.539477 | 307.2168 | 305.8001 | 304.5256
6598 | [8 empty] | 7.559182 | 5.981962 | 4.638485 | 6.059876 | 0.5386557 | 307.2599 | 305.7649 | 304.4915
6599 | [8 empty] | 7.65622 | 5.970757 | 4.683656 | 6.103545 | 0.5425373 | 307.3519 | 305.7543 | 304.5343
6600 | [8 empty] | 7.582363 | 5.950828 | 4.777894 | 6.103695 | 0.5425507 | 307.2819 | 305.7354 | 304.6236
6601 | [8 empty] | 7.53922 | 5.937853 | 4.722903 | 6.066659 | 0.5392586 | 307.241 | 305.7231 | 304.5715
6602 | [8 empty] | 7.447075 | 5.884826 | 4.697758 | 6.009886 | 0.5342121 | 307.1536 | 305.6728 | 304.5476
6603 | [8 empty] | 7.356604 | 5.941781 | 4.71186 | 6.003415 | 0.5336369 | 307.0679 | 305.7268 | 304.561
6604 | [8 empty] | 7.315651 | 5.822076 | 4.705968 | 5.947898 | 0.5287021 | 307.0291 | 305.6133 | 304.5554
6605 | [8 empty] | 7.47119 | 5.808393 | 4.787231 | 6.022271 | 0.535313 | 307.1765 | 305.6004 | 304.6324
6606 | [8 empty] | 7.561661 | 5.884279 | 4.705646 | 6.050529 | 0.5378248 | 307.2622 | 305.6723 | 304.5551
6607 | [8 empty] | 7.646336 | 5.93972 | 4.539901 | 6.041986 | 0.5370654 | 307.3425 | 305.7249 | 304.398
6608 | [8 empty] | 7.61208 | 5.918181 | 4.541994 | 6.024085 | 0.5354742 | 307.31 | 305.7044 | 304.4
6609 | [8 empty] | 7.627373 | 5.947576 | 4.593089 | 6.056013 | 0.5383122 | 307.3245 | 305.7323 | 304.4484
6610 | [8 empty] | 7.642215 | 5.941845 | 4.536746 | 6.040269 | 0.5369128 | 307.3386 | 305.7269 | 304.395
6611 | [8 empty] | 7.608377 | 5.928774 | 4.483204 | 6.006785 | 0.5339364 | 307.3065 | 305.7145 | 304.3443
6612 | [8 empty] | 7.575859 | 6.011067 | 4.497305 | 6.028077 | 0.5358291 | 307.2757 | 305.7925 | 304.3576
6613 | [8 empty] | 7.577533 | 6.093328 | 4.56643 | 6.079097 | 0.5403642 | 307.2773 | 305.8705 | 304.4232
6614 | [8 empty] | 7.518067 | 6.172659 | 4.521066 | 6.070597 | 0.5396087 | 307.2209 | 305.9456 | 304.3802
6615 | [8 empty] | 7.57631 | 6.030481 | 4.485264 | 6.030685 | 0.5360609 | 307.2761 | 305.8109 | 304.3462
6616 | [8 empty] | 7.609762 | 5.936823 | 4.483848 | 6.010144 | 0.534235 | 307.3078 | 305.7221 | 304.3449
6617 | [8 empty] | 7.579401 | 5.876133 | 4.441703 | 5.965746 | 0.5302885 | 307.2791 | 305.6646 | 304.3049
6618 | [8 empty] | 7.564075 | 5.773524 | 4.528149 | 5.95525 | 0.5293555 | 307.2645 | 305.5673 | 304.3869
6619 | [8 empty] | 7.590701 | 5.803306 | 4.697018 | 6.030342 | 0.5360304 | 307.2898 | 305.5956 | 304.5469
6620 | [8 empty] | 7.54685 | 5.832314 | 4.718814 | 6.03266 | 0.5362364 | 307.2482 | 305.623 | 304.5676
6621 | [8 empty] | 7.480333 | 5.7544 | 4.754037 | 5.996257 | 0.5330006 | 307.1852 | 305.5492 | 304.601
6622 | [8 empty] | 7.457925 | 5.723846 | 4.819974 | 6.000582 | 0.533385 | 307.1639 | 305.5202 | 304.6635
6623 | [8 empty] | 7.452419 | 5.790749 | 4.783078 | 6.008749 | 0.534111 | 307.1587 | 305.5836 | 304.6285
6624 | [8 empty] | 7.545273 | 5.820177 | 4.722452 | 6.029301 | 0.5359378 | 307.2467 | 305.6115 | 304.571
6625 | [8 empty] | 7.632202 | 5.757781 | 4.775222 | 6.055068 | 0.5382283 | 307.3291 | 305.5524 | 304.6211
6626 | [8 empty] | 7.659247 | 5.762868 | 4.782144 | 6.068086 | 0.5393854 | 307.3547 | 305.5572 | 304.6276
6627 | [8 empty] | 7.573702 | 5.748057 | 4.782015 | 6.034591 | 0.5364081 | 307.2737 | 305.5432 | 304.6275
6628 | [8 empty] | 7.680786 | 5.67552 | 4.689741 | 6.015349 | 0.5346977 | 307.3752 | 305.4744 | 304.54
6629 | [8 empty] | 7.667135 | 5.531153 | 4.697855 | 5.965381 | 0.5302561 | 307.3622 | 305.3376 | 304.5477
6630 | [8 empty] | 7.647206 | 5.501436 | 4.625832 | 5.924824 | 0.5266511 | 307.3433 | 305.3094 | 304.4795
6631 | [8 empty] | 7.629369 | 5.507778 | 4.685073 | 5.94074 | 0.5280658 | 307.3264 | 305.3154 | 304.5356
6632 | [8 empty] | 7.654417 | 5.599215 | 4.783078 | 6.012237 | 0.534421 | 307.3502 | 305.4021 | 304.6285
6633 | [8 empty] | 7.645885 | 5.651534 | 4.702008 | 5.999809 | 0.5333164 | 307.3421 | 305.4517 | 304.5517
6634 | [8 empty] | 7.469516 | 5.60295 | 4.74119 | 5.937885 | 0.527812 | 307.1749 | 305.4056 | 304.5888
6635 | [8 empty] | 7.546754 | 5.638204 | 4.789034 | 5.991331 | 0.5325627 | 307.2481 | 305.4391 | 304.6342
6636 | [8 empty] | 7.64888 | 5.652854 | 4.730147 | 6.010627 | 0.5342779 | 307.3449 | 305.4529 | 304.5783
6637 | [8 empty] | 7.617102 | 5.664251 | 4.760283 | 6.013879 | 0.534567 | 307.3148 | 305.4637 | 304.6069
6638 | [8 empty] | 7.538479 | 5.711322 | 4.724062 | 5.991288 | 0.5325589 | 307.2403 | 305.5084 | 304.5726
6639 | [8 empty] | 7.582234 | 5.737465 | 4.722002 | 6.0139 | 0.5345689 | 307.2817 | 305.5331 | 304.5706
6640 | [8 empty] | 7.634327 | 5.712384 | 4.685974 | 6.010895 | 0.5343018 | 307.3311 | 305.5094 | 304.5365
6641 | [8 empty] | 7.594179 | 5.670723 | 4.714886 | 5.993262 | 0.5327344 | 307.2931 | 305.4699 | 304.5639
6642 | [8 empty] | 7.517906 | 5.65353 | 4.654197 | 5.941878 | 0.5281669 | 307.2208 | 305.4536 | 304.5063
6643 | [8 empty] | 7.530688 | 5.656363 | 4.614757 | 5.933936 | 0.527461 | 307.2329 | 305.4563 | 304.469
6644 | [8 empty] | 7.500198 | 5.727903 | 4.667977 | 5.965359 | 0.5302542 | 307.204 | 305.5241 | 304.5194
6645 | [8 empty] | 7.46343 | 5.839204 | 4.777186 | 6.026607 | 0.5356984 | 307.1691 | 305.6296 | 304.6229
6646 | [8 empty] | 7.430526 | 5.841523 | 4.781822 | 6.017957 | 0.5349295 | 307.1379 | 305.6318 | 304.6273
6647 | [8 empty] | 7.438575 | 5.774104 | 4.801397 | 6.004692 | 0.5337504 | 307.1456 | 305.5679 | 304.6459
6648 | [8 empty] | 7.39627 | 5.797478 | 4.827894 | 6.007214 | 0.5339746 | 307.1055 | 305.59 | 304.671
6649 | [8 empty] | 7.372573 | 5.826036 | 4.82915 | 6.009253 | 0.5341558 | 307.083 | 305.6171 | 304.6722
6650 | [8 empty] | 7.375503 | 5.764703 | 4.81669 | 5.985632 | 0.5320562 | 307.0858 | 305.559 | 304.6604
6651 | [8 empty] | 7.276275 | 5.719371 | 4.759735 | 5.91846 | 0.5260854 | 306.9917 | 305.516 | 304.6064
6652 | [8 empty] | 7.32048 | 5.694097 | 4.767205 | 5.927261 | 0.5268676 | 307.0336 | 305.492 | 304.6135
6653 | [8 empty] | 7.22724 | 5.702114 | 4.781468 | 5.903607 | 0.5247651 | 306.9453 | 305.4996 | 304.627
6654 | [8 empty] | 7.121348 | 5.645964 | 4.757739 | 5.841684 | 0.5192608 | 306.8449 | 305.4464 | 304.6045
6655 | [8 empty] | 7.103704 | 5.585789 | 4.90671 | 5.865401 | 0.521369 | 306.8282 | 305.3894 | 304.7457
6656 | [8 empty] | 7.00425 | 5.577869 | 4.674062 | 5.75206 | 0.5112943 | 306.7339 | 305.3819 | 304.5252
6657 | [8 empty] | 7.167871 | 5.603304 | 4.693122 | 5.821432 | 0.5174606 | 306.889 | 305.406 | 304.5432
6658 | [8 empty] | 7.149873 | 5.709487 | 4.836265 | 5.898542 | 0.5243148 | 306.8719 | 305.5066 | 304.6789
6659 | [8 empty] | 7.224471 | 5.723814 | 4.841578 | 5.929954 | 0.5271071 | 306.9426 | 305.5202 | 304.684
6660 | [8 empty] | 7.204574 | 5.724329 | 4.838616 | 5.922506 | 0.526445 | 306.9238 | 305.5207 | 304.6812
6661 | [8 empty] | 7.058726 | 5.759068 | 4.861636 | 5.893144 | 0.523835 | 306.7855 | 305.5536 | 304.703
6662 | [8 empty] | 7.040181 | 5.792263 | 4.862988 | 5.898477 | 0.5243091 | 306.7679 | 305.5851 | 304.7043
6663 | [8 empty] | 7.099003 | 5.733762 | 4.843703 | 5.892156 | 0.5237472 | 306.8237 | 305.5296 | 304.686
6664 | [8 empty] | 7.077593 | 5.741715 | 4.793251 | 5.870853 | 0.5218536 | 306.8034 | 305.5372 | 304.6382
6665 | [8 empty] | 7.049164 | 5.75073 | 4.800431 | 5.866775 | 0.5214911 | 306.7765 | 305.5457 | 304.645
6666 | [8 empty] | 7.046717 | 5.70617 | 4.853877 | 5.868921 | 0.5216819 | 306.7741 | 305.5035 | 304.6956
6667 | [8 empty] | 7.132359 | 5.645964 | 4.900271 | 5.892864 | 0.5238102 | 306.8553 | 305.4464 | 304.7396
6668 | [8 empty] | 7.084998 | 5.631282 | 4.877605 | 5.864629 | 0.5213003 | 306.8104 | 305.4325 | 304.7181
6669 | [8 empty] | 7.17666 | 5.635758 | 4.758673 | 5.85703 | 0.5206249 | 306.8973 | 305.4367 | 304.6054
6670 | [8 empty] | 7.201483 | 5.639042 | 4.756934 | 5.86582 | 0.5214062 | 306.9208 | 305.4398 | 304.6037
6671 | [8 empty] | 7.250743 | 5.793518 | 4.777669 | 5.940643 | 0.5280572 | 306.9675 | 305.5863 | 304.6234
6672 | [8 empty] | 7.319707 | 5.858941 | 4.75526 | 5.977969 | 0.5313751 | 307.0329 | 305.6483 | 304.6021
6673 | [8 empty] | 7.433456 | 5.768373 | 4.733077 | 5.978302 | 0.5314046 | 307.1407 | 305.5624 | 304.5811
6674 | [8 empty] | 7.411176 | 5.809069 | 4.804102 | 6.008116 | 0.5340547 | 307.1196 | 305.601 | 304.6484375
6675 | [8 empty] | 7.39804 | 5.907428 | 4.78282 | 6.029429 | 0.5359493 | 307.1071 | 305.6942 | 304.6283
6676 | [8 empty] | 7.569516 | 5.926488 | 4.770006 | 6.08867 | 0.5412151 | 307.2697 | 305.7123 | 304.6161
6677 | [8 empty] | 7.614301 | 5.87256 | 4.76083 | 6.082564 | 0.5406723 | 307.3121 | 305.6612 | 304.6074
6678 | [8 empty] | 7.505092 | 5.863158 | 4.77007 | 6.046107 | 0.5374317 | 307.2086 | 305.6523 | 304.6162
6679 | [8 empty] | 7.495047 | 5.897029 | 4.74734 | 6.046472 | 0.5374642 | 307.1991 | 305.6844 | 304.5946
6680 | [8 empty] | 7.440539 | 5.864575 | 4.733141 | 6.012752 | 0.5344668 | 307.1474 | 305.6536 | 304.5812
6681 | [8 empty] | 7.49582 | 5.722397 | 4.791062 | 6.003093 | 0.5336083 | 307.1998 | 305.5189 | 304.6361
6682 | [8 empty] | 7.42882 | 5.685822 | 4.729407 | 5.948016 | 0.5287126 | 307.1363 | 305.4842 | 304.5776
6683 | [8 empty] | 7.2982 | 5.693968 | 4.695858 | 5.896009 | 0.5240897 | 307.0125 | 305.4919 | 304.5458
6684 | [8 empty] | 7.34012 | 5.694902 | 4.800045 | 5.945022 | 0.5284464 | 307.0522 | 305.4928 | 304.6446
6685 | [8 empty] | 7.355445 | 5.715733 | 4.725672 | 5.932283 | 0.5273141 | 307.0668 | 305.5125 | 304.5741
6686 | [8 empty] | 7.424924 | 5.687851 | 4.549656 | 5.887477 | 0.5233313 | 307.1326 | 305.4861 | 304.4073
6687 | [8 empty] | 7.460951 | 5.760549 | 4.47538 | 5.89896 | 0.524352 | 307.1668 | 305.555 | 304.3369
6688 | [8 empty] | 7.429464 | 5.780479 | 4.48681 | 5.898917 | 0.5243482 | 307.1369 | 305.5739 | 304.3477
6689 | [8 empty] | 7.331523 | 5.830383 | 4.486455 | 5.882787 | 0.5229144 | 307.0441 | 305.6212 | 304.3474
6690 | [8 empty] | 7.453385 | 5.885728 | 4.483944 | 5.941019 | 0.5280906 | 307.1596 | 305.6737 | 304.345
6691 | [8 empty] | 7.55828 | 6.005014 | 4.51936 | 6.027551 | 0.5357823 | 307.259 | 305.7867 | 304.3785
6692 | [8 empty] | 7.573316 | 6.010423 | 4.49766 | 6.027133 | 0.5357451 | 307.2733 | 305.7919 | 304.358
6693 | [8 empty] | 7.669356 | 5.998832 | 4.622033 | 6.096741 | 0.5419325 | 307.3643 | 305.7809 | 304.4759
6694 | [8 empty] | 7.667231 | 5.89603 | 4.728537 | 6.097266 | 0.5419792 | 307.3623 | 305.6834 | 304.5768
6695 | [8 empty] | 7.642408 | 5.834504 | 4.642188 | 6.0397 | 0.5368622 | 307.3388 | 305.6251 | 304.495
6696 | [8 empty] | 7.659247 | 5.93048 | 4.61862 | 6.069449 | 0.5395066 | 307.3547 | 305.7161 | 304.4726
6697 | [8 empty] | 7.682364 | 5.911935 | 4.673257 | 6.089185 | 0.5412609 | 307.3766 | 305.6985 | 304.5244
6698 | [8 empty] | 7.665976 | 5.947802 | 4.741094 | 6.11829 | 0.543848 | 307.3611 | 305.7325 | 304.5887
6699 | [8 empty] | 7.689189 | 5.863319 | 4.674319 | 6.075609 | 0.5400542 | 307.3831 | 305.6524 | 304.5254
6700 | [8 empty] | 7.718359 | 5.802952 | 4.767978 | 6.096429 | 0.5419048 | 307.4108 | 305.5952 | 304.6142
6701 | [8 empty] | 7.692119 | 5.881446 | 4.770296 | 6.11462 | 0.5435218 | 307.3859 | 305.6696 | 304.6164
6702 | [8 empty] | 7.681398 | 6.016154 | 4.772807 | 6.156786 | 0.5472699 | 307.3757 | 305.7973 | 304.6188
6703 | [8 empty] | 7.743922 | 5.911967 | 4.690031 | 6.115307 | 0.5435828 | 307.435 | 305.6985 | 304.5403
6704 | [8 empty] | 7.73993 | 5.839365 | 4.713985 | 6.09776 | 0.5420231 | 307.4312 | 305.6297 | 304.563
6705 | [8 empty] | 7.790607 | 5.873171 | 4.666077 | 6.109952 | 0.5431068 | 307.4792 | 305.6618 | 304.5176
6706 | [8 empty] | 7.760246 | 6.051022 | 4.682014 | 6.164427 | 0.5479491 | 307.4505 | 305.8304 | 304.5327
6707 | [8 empty] | 7.741572 | 5.95569 | 4.75497 | 6.150744 | 0.5467328 | 307.4328 | 305.74 | 304.6019
6708 | [8 empty] | 7.669228 | 5.903017 | 4.720102 | 6.097449 | 0.5419955 | 307.3642 | 305.6901 | 304.5688
6709 | [8 empty] | 7.660052 | 5.859939 | 4.552232 | 6.024074 | 0.5354733 | 307.3555 | 305.6492 | 304.4097
6710 | [8 empty] | 7.789995 | 5.909521 | 4.614918 | 6.104811 | 0.5426499 | 307.4787 | 305.6962 | 304.4691
6711 | [8 empty] | 7.805803 | 6.067829 | 4.711216 | 6.194949 | 0.5506622 | 307.4937 | 305.8463 | 304.5604
6712 | [8 empty] | 7.723703 | 6.29642 | 4.660282 | 6.226802 | 0.5534935 | 307.4158 | 306.063 | 304.5121
6713 | [8 empty] | 7.7021 | 6.203438 | 4.640932 | 6.182157 | 0.549525 | 307.3954 | 305.9748 | 304.4938
6714 | [8 empty] | 7.726376 | 6.205338 | 4.674191 | 6.201968 | 0.551286 | 307.4184 | 305.9766 | 304.5253
6715 | [8 empty] | 7.647463 | 6.140366 | 4.59824 | 6.12869 | 0.5447724 | 307.3436 | 305.915 | 304.4533
6716 | [8 empty] | 7.603258 | 6.073302 | 4.535297 | 6.070619 | 0.5396106 | 307.3017 | 305.8515 | 304.3936
6717 | [8 empty] | 7.58349 | 6.120501 | 4.507576 | 6.070522 | 0.539602 | 307.2829 | 305.8962 | 304.3674
6718 | [8 empty] | 7.546786 | 6.144938 | 4.432881 | 6.041535 | 0.5370253 | 307.2481 | 305.9194 | 304.2966
6719 | [8 empty] | 7.55754 | 6.104661 | 4.450814 | 6.037672 | 0.5366819 | 307.2583 | 305.8812 | 304.3136
6720 | [8 empty] | 7.486064 | 6.090173 | 4.540835 | 6.039024 | 0.5368021 | 307.1906 | 305.8675 | 304.3989
6721 | [8 empty] | 7.412979 | 6.01258 | 4.545084 | 5.990215 | 0.5324635 | 307.1213 | 305.7939 | 304.4029
6722 | [8 empty] | 7.381202 | 5.992522 | 4.595214 | 5.989646 | 0.532413 | 307.0912 | 305.7749 | 304.4504
6723 | [8 empty] | 7.446206 | 5.937724 | 4.611795 | 5.998575 | 0.5332067 | 307.1528 | 305.723 | 304.4662
6724 | [8 empty] | 7.460436 | 6.079419 | 4.693927 | 6.077927 | 0.5402602 | 307.1663 | 305.8573 | 304.544
6725 | [8 empty] | 7.410404 | 6.209073 | 4.708415 | 6.109297 | 0.5430486 | 307.1189 | 305.9802 | 304.5577
6726 | [8 empty] | 7.426791 | 6.139239 | 4.697629 | 6.087887 | 0.5411455 | 307.1344 | 305.914 | 304.5475
6727 | [8 empty] | 7.51195 | 5.993423 | 4.707707 | 6.071027 | 0.5396468 | 307.2151 | 305.7758 | 304.5571
6728 | [8 empty] | 7.512562 | 6.091138 | 4.769684 | 6.124461 | 0.5443966 | 307.2157 | 305.8684 | 304.6158
6729 | [8 empty] | 7.482008 | 6.085408 | 4.632754 | 6.066723 | 0.5392643 | 307.1867 | 305.8629 | 304.486
6730 | [8 empty] | 7.425536 | 6.046579 | 4.660733 | 6.044282 | 0.5372696 | 307.1332 | 305.8261 | 304.5125
6731 | [8 empty] | 7.507571 | 6.020694 | 4.606064 | 6.044776 | 0.5373134 | 307.211 | 305.8016 | 304.4607
6732 | [8 empty] | 7.520224 | 6.064158 | 4.657803 | 6.080728 | 0.5405092 | 307.223 | 305.8428 | 304.5098
6733 | [8 empty] | 7.464976 | 6.050121 | 4.849498 | 6.121532 | 0.5441361 | 307.1706 | 305.8295 | 304.6915
6734 | [8 empty] | 7.441119 | 6.067539 | 4.830889 | 6.113182 | 0.543394 | 307.148 | 305.846 | 304.6738
6735 | [8 empty] | 7.412529 | 6.02211 | 4.725994 | 6.053544 | 0.5380928 | 307.1209 | 305.8029 | 304.5744
6736 | [8 empty] | 7.438801 | 5.973591 | 4.75365 | 6.055347 | 0.5382531 | 307.1458 | 305.757 | 304.6006
6737 | [8 empty] | 7.506734 | 5.975522 | 4.798725 | 6.09366 | 0.5416587 | 307.2102 | 305.7588 | 304.6433
6738 | [8 empty] | 7.560598 | 6.016766 | 4.73282 | 6.103394 | 0.5425239 | 307.2612 | 305.7979 | 304.5809
6739 | [8 empty] | 7.536966 | 6.017764 | 4.654841 | 6.069857 | 0.5395428 | 307.2388 | 305.7988 | 304.507
6740 | [8 empty] | 7.571802 | 6.041782 | 4.707964 | 6.107183 | 0.5428607 | 307.2719 | 305.8216 | 304.5573
6741 | [8 empty] | 7.440121 | 6.095742 | 4.720327 | 6.085397 | 0.5409242 | 307.147 | 305.8727 | 304.569
6742 | [8 empty] | 7.449715 | 6.091364 | 4.72271 | 6.08793 | 0.5411493 | 307.1561 | 305.8686 | 304.5713
6743 | [8 empty] | 7.427725 | 6.102504 | 4.676187 | 6.068805 | 0.5394493 | 307.1353 | 305.8792 | 304.5272
6744 | [8 empty] | 7.406765 | 6.194552 | 4.586682 | 6.062666 | 0.5389037 | 307.1154 | 305.9664 | 304.4424
6745 | [8 empty] | 7.43864 | 6.24056 | 4.591511 | 6.090237 | 0.5413544 | 307.1456 | 306.01 | 304.4469
6746 | [8 empty] | 7.503997 | 6.234765 | 4.625349 | 6.121371 | 0.5441218 | 307.2076 | 306.0045 | 304.479
6747 | [8 empty] | 7.628435 | 6.1092 | 4.673096 | 6.136911 | 0.5455032 | 307.3255 | 305.8855 | 304.5243
6748 | [8 empty] | 7.541441 | 6.066187 | 4.615851 | 6.074493 | 0.5399549 | 307.2431 | 305.8447 | 304.47
6749 | [8 empty] | 7.521898 | 6.013707 | 4.626315 | 6.053973 | 0.538131 | 307.2245 | 305.795 | 304.4799
6750 | [8 empty] | 7.583972 | 5.926037 | 4.628601 | 6.046204 | 0.5374403 | 307.2834 | 305.7119 | 304.4821
6751 | [8 empty] | 7.658796 | 6.085601 | 4.617139 | 6.120512 | 0.5440455 | 307.3543 | 305.8631 | 304.4712
6752 | [8 empty] | 7.617682 | 6.090076 | 4.571968 | 6.093242 | 0.5416215 | 307.3153 | 305.8674 | 304.4284
6753 | [8 empty] | 7.647849 | 6.049412 | 4.523835 | 6.073699 | 0.5398843 | 307.3439 | 305.8288 | 304.3828
6754 | [8 empty] | 7.716298 | 5.971434 | 4.568909 | 6.085547 | 0.5409375 | 307.4088 | 305.7549 | 304.4255
6755 | [8 empty] | 7.805932 | 6.009135 | 4.672967 | 6.162678 | 0.5477936 | 307.4938 | 305.7906 | 304.5241
6756 | [8 empty] | 7.793794 | 5.999541 | 4.754874 | 6.182736 | 0.5495766 | 307.4823 | 305.7816 | 304.6018
6757 | [8 empty] | 7.789834 | 5.905979 | 4.677346 | 6.124386 | 0.5443899 | 307.4785 | 305.6929 | 304.5283
6758 | [8 empty] | 7.770613 | 5.832443 | 4.640191 | 6.081083 | 0.5405407 | 307.4603 | 305.6232 | 304.4931
6759 | [8 empty] | 7.678017 | 5.817569 | 4.705324 | 6.06697 | 0.5392862 | 307.3725 | 305.6091 | 304.5548
6760 | [8 empty] | 7.707798 | 5.802919 | 4.804424 | 6.105047 | 0.5426709 | 307.4008 | 305.5952 | 304.6487
6761 | [8 empty] | 7.742828 | 5.773621 | 4.805132 | 6.107194 | 0.5428616 | 307.434 | 305.5674 | 304.6494
6762 | [8 empty] | 7.694373 | 5.672268 | 4.75584 | 6.040827 | 0.5369624 | 307.388 | 305.4713 | 304.6027
6763 | [8 empty] | 7.58951 | 5.58199 | 4.767591 | 5.979697 | 0.5315286 | 307.2886 | 305.3858 | 304.6138
6764 | [8 empty] | 7.631365 | 5.627966 | 4.73298 | 5.997437 | 0.5331055 | 307.3283 | 305.4294 | 304.581
6765 | [8 empty] | 7.59434 | 5.728965 | 4.677957 | 6.000421 | 0.5333707 | 307.2932 | 305.5251 | 304.5289
6766 | [8 empty] | 7.495079 | 5.784214 | 4.641608 | 5.973634 | 0.5309897 | 307.1991 | 305.5775 | 304.4944
6767 | [8 empty] | 7.48497 | 5.820788 | 4.68459 | 5.996783 | 0.5330473 | 307.1895 | 305.6121 | 304.5352
6768 | [8 empty] | 7.457635 | 5.898799 | 4.729954 | 6.028796 | 0.535893 | 307.1636 | 305.6861 | 304.5782
6769 | [8 empty] | 7.42354 | 5.939173 | 4.868558 | 6.07709 | 0.5401858 | 307.1313 | 305.7243 | 304.7095
6770 | [8 empty] | 7.445304 | 5.960294 | 4.816626 | 6.074075 | 0.5399177 | 307.1519 | 305.7444 | 304.6603
6771 | [8 empty] | 7.491731 | 5.968375 | 4.781822 | 6.080643 | 0.5405016 | 307.196 | 305.752 | 304.6273
6772 | [8 empty] | 7.388575 | 5.989818 | 4.745376 | 6.041256 | 0.5370005 | 307.0982 | 305.7723 | 304.5928
6773 | [8 empty] | 7.357087 | 6.022786 | 4.766561 | 6.048811 | 0.5376721 | 307.0683 | 305.8036 | 304.6129
6774 | [8 empty] | 7.411337 | 6.020533 | 4.744796 | 6.058889 | 0.5385679 | 307.1198 | 305.8015 | 304.5922
6775 | [8 empty] | 7.253995 | 6.005465 | 4.789098 | 6.016186 | 0.5347721 | 306.9706 | 305.7872 | 304.6342
6776 | [8 empty] | 7.340442 | 5.944679 | 4.795344 | 6.026821 | 0.5357175 | 307.0526 | 305.7296 | 304.6401
6777 | [8 empty] | 7.415394 | 5.969212 | 4.812279 | 6.065628 | 0.539167 | 307.1236 | 305.7528 | 304.6562
6778 | [8 empty] | 7.424119 | 6.0054 | 4.688131 | 6.039217 | 0.5368193 | 307.1319 | 305.7871 | 304.5385
6779 | [8 empty] | 7.491602 | 5.988916 | 4.650011 | 6.04351 | 0.5372009 | 307.1958 | 305.7715 | 304.5024
6780 | [8 empty] | 7.491183 | 5.92359 | 4.616914 | 6.010562 | 0.5342722 | 307.1954 | 305.7096 | 304.471
6781 | [8 empty] | 7.418517 | 5.904917 | 4.640449 | 5.987961 | 0.5322632 | 307.1266 | 305.6919 | 304.4933
6782 | [8 empty] | 7.421898 | 5.971659 | 4.657255 | 6.016937 | 0.5348389 | 307.1298 | 305.7551 | 304.5092
6783 | [8 empty] | 7.472156 | 5.925458 | 4.53623 | 5.977948 | 0.5313731 | 307.1774 | 305.7113 | 304.3945
6784 | [8 empty] | 7.503997 | 5.823042 | 4.485844 | 5.937628 | 0.5277891 | 307.2076 | 305.6143 | 304.3468
6785 | [8 empty] | 7.498975 | 5.829932 | 4.565915 | 5.964941 | 0.530217 | 307.2028 | 305.6208 | 304.4227
6786 | [8 empty] | 7.535807 | 5.90511 | 4.535329 | 5.992082 | 0.5326295 | 307.2377 | 305.692 | 304.3937
6787 | [8 empty] | 7.622318 | 5.917634 | 4.417781 | 5.985911 | 0.532081 | 307.3197 | 305.7039 | 304.2823
6788 | [8 empty] | 7.72058 | 5.946385 | 4.408992 | 6.025319 | 0.5355839 | 307.4129 | 305.7312 | 304.2739
6789 | [8 empty] | 7.706092 | 5.84764 | 4.406319 | 5.986684 | 0.5321497 | 307.3991 | 305.6376 | 304.2714
6790 | [8 empty] | 7.675023 | 5.853049 | 4.404452 | 5.977508 | 0.531334 | 307.3697 | 305.6427 | 304.2696
6791 | [8 empty] | 7.72747 | 5.870563 | 4.381432 | 5.993155 | 0.5327249 | 307.4194 | 305.6593 | 304.2478
6792 | [8 empty] | 7.731173 | 5.897898 | 4.464047 | 6.031039 | 0.5360924 | 307.4229 | 305.6852 | 304.3261
6793 | [8 empty] | 7.72322 | 5.929997 | 4.339802 | 5.997673 | 0.5331265 | 307.4154 | 305.7156 | 304.2083
6794 | [8 empty] | 7.650457 | 5.91625 | 4.285842 | 5.95085 | 0.5289644 | 307.3464 | 305.7026 | 304.1572
6795 | [8 empty] | 7.55271 | 5.830962 | 4.455354 | 5.946342 | 0.5285637 | 307.2538 | 305.6218 | 304.3179
6796 | [8 empty] | 7.455317 | 5.716537 | 4.517364 | 5.896406 | 0.524125 | 307.1614 | 305.5133 | 304.3766
6797 | [8 empty] | 7.475601 | 5.679029 | 4.527344 | 5.893991 | 0.5239103 | 307.1807 | 305.4778 | 304.3861
6798 | [8 empty] | 7.555769 | 5.65192 | 4.558446 | 5.922045 | 0.526404 | 307.2567 | 305.4521 | 304.4156
6799 | [8 empty] | 7.492246 | 5.63872 | 4.661409 | 5.930791 | 0.5271815 | 307.1964 | 305.4395 | 304.5132
6800 | [8 empty] | 7.54904 | 5.645127 | 4.638195 | 5.944121 | 0.5283663 | 307.2503 | 305.4456 | 304.4912
6801 | [8 empty] | 7.606703 | 5.673459 | 4.618363 | 5.966175 | 0.5303267 | 307.3049 | 305.4725 | 304.4724
6802 | [8 empty] | 7.668165 | 5.682216 | 4.558188 | 5.969523 | 0.5306243 | 307.3632 | 305.4808 | 304.4153
6803 | [8 empty] | 7.669324 | 5.575744 | 4.579566 | 5.941545 | 0.5281373 | 307.3643 | 305.3799 | 304.4356
6804 | [8 empty] | 7.594694 | 5.6572 | 4.656225 | 5.969373 | 0.5306109 | 307.2935 | 305.4571 | 304.5083
6805 | [8 empty] | 7.619034 | 5.809713 | 4.71157 | 6.046772 | 0.5374909 | 307.3166 | 305.6016 | 304.5607
6806 | [8 empty] | 7.67644 | 5.775971 | 4.618459 | 6.023623 | 0.5354332 | 307.371 | 305.5696 | 304.4725
6807 | [8 empty] | 7.61385 | 5.65295 | 4.565786 | 5.944196 | 0.528373 | 307.3117 | 305.453 | 304.4225
6808 | [8 empty] | 7.608828 | 5.726969 | 4.658382 | 5.99806 | 0.5331609 | 307.3069 | 305.5232 | 304.5103
6809 | [8 empty] | 7.549748 | 5.832733 | 4.662729 | 6.01507 | 0.5346729 | 307.2509 | 305.6234 | 304.5144
6810 | [8 empty] | 7.498234 | 5.798283 | 4.654744 | 5.983754 | 0.5318892 | 307.2021 | 305.5908 | 304.5069
6811 | [8 empty] | 7.649427 | 5.747059 | 4.591543 | 5.99601 | 0.5329787 | 307.3454 | 305.5422 | 304.447
6812 | [8 empty] | 7.684875 | 5.84046 | 4.623192 | 6.049509 | 0.5377341 | 307.379 | 305.6308 | 304.477
6813 | [8 empty] | 7.633136 | 5.919566 | 4.618588 | 6.057097 | 0.5384086 | 307.33 | 305.7057 | 304.4726
6814 | [8 empty] | 7.688127 | 5.970017 | 4.624544 | 6.094229 | 0.5417093 | 307.3821 | 305.7536 | 304.4782
6815 | [8 empty] | 7.70416 | 5.979064 | 4.65938 | 6.114202 | 0.5434846 | 307.3973 | 305.7621 | 304.5113
6816 | [8 empty] | 7.603419 | 5.933088 | 4.655195 | 6.063901 | 0.5390134 | 307.3018 | 305.7186 | 304.5073
6817 | [8 empty] | 7.535872 | 5.847125 | 4.693573 | 6.025523 | 0.535602 | 307.2378 | 305.6371 | 304.5437
6818 | [8 empty] | 7.540765 | 5.836242 | 4.754745 | 6.043918 | 0.5372371 | 307.2424 | 305.6268 | 304.6017
6819 | [8 empty] | 7.467455 | 5.888368 | 4.643443 | 5.999755 | 0.5333116 | 307.1729 | 305.6762 | 304.4962
6820 | [8 empty] | 7.505865 | 5.893584 | 4.637455 | 6.012301 | 0.5344268 | 307.2094 | 305.6811 | 304.4905
6821 | [8 empty] | 7.594501 | 5.886855 | 4.721229 | 6.067528 | 0.5393358 | 307.2934 | 305.6747 | 304.5699
6822 | [8 empty] | 7.609407 | 5.761709 | 4.810219 | 6.060445 | 0.5387062 | 307.3075 | 305.5561 | 304.6542
6823 | [8 empty] | 7.579658 | 5.675681 | 4.721068 | 5.992136 | 0.5326343 | 307.2793 | 305.4746 | 304.5697
6824 | [8 empty] | 7.631848 | 5.66145 | 4.683978 | 5.992425 | 0.53266 | 307.3288 | 305.4611 | 304.5346
6825 | [8 empty] | 7.650908 | 5.625358 | 4.757417 | 6.011228 | 0.5343314 | 307.3468 | 305.4269 | 304.6042
6826 | [8 empty] | 7.553612 | 5.675552 | 4.783979 | 6.004381 | 0.5337227 | 307.2546 | 305.4745 | 304.6294
6827 | [8 empty] | 7.562723 | 5.732925 | 4.688453 | 5.994701 | 0.5328623 | 307.2632 | 305.5288 | 304.5388
6828 | [8 empty] | 7.63159 | 5.745095 | 4.640031 | 6.005572 | 0.5338286 | 307.3285 | 305.5404 | 304.4929
6829 | [8 empty] | 7.558538 | 5.703852 | 4.57097 | 5.944453 | 0.5283958 | 307.2593 | 305.5013 | 304.4275
6830 | [8 empty] | 7.549587 | 5.645449 | 4.592348 | 5.929128 | 0.5270336 | 307.2508 | 305.4459 | 304.4477
6831 | [8 empty] | 7.461821 | 5.737722 | 4.636489 | 5.945344 | 0.528475 | 307.1676 | 305.5334 | 304.4896
6832 | [8 empty] | 7.452162 | 5.791973 | 4.641286 | 5.961807 | 0.5299384 | 307.1584 | 305.5848 | 304.4941
6833 | [8 empty] | 7.466618 | 5.757426 | 4.558092 | 5.927379 | 0.5268781 | 307.1721 | 305.5521 | 304.4153
6834 | [8 empty] | 7.573444 | 5.683054 | 4.615014 | 5.957171 | 0.5295263 | 307.2734 | 305.4816 | 304.4692
6835 | [8 empty] | 7.632009 | 5.690716 | 4.601331 | 5.974685 | 0.5310831 | 307.3289 | 305.4888 | 304.4562
6836 | [8 empty] | 7.482909 | 5.682281 | 4.450138 | 5.871776 | 0.5219357 | 307.1876 | 305.4808 | 304.3129
6837 | [8 empty] | 7.445368 | 5.65984 | 4.426764 | 5.843991 | 0.5194659 | 307.152 | 305.4596 | 304.2908
6838 | [8 empty] | 7.474281 | 5.617084 | 4.553906 | 5.881757 | 0.5228228 | 307.1794 | 305.419 | 304.4113
6839 | [8 empty] | 7.46327 | 5.630477 | 4.405482 | 5.833076 | 0.5184957 | 307.169 | 305.4317 | 304.2706
6840 | [8 empty] | 7.463173 | 5.708295 | 4.285713 | 5.81906 | 0.5172498 | 307.1689 | 305.5055 | 304.1571
6841 | [8 empty] | 7.42457 | 5.836242 | 4.278533 | 5.846449 | 0.5196843 | 307.1323 | 305.6268 | 304.1503
6842 | [8 empty] | 7.402966 | 5.846159 | 4.332043 | 5.860389 | 0.5209235 | 307.1118 | 305.6362 | 304.201
6843 | [8 empty] | 7.385226 | 5.809713 | 4.427311 | 5.874083 | 0.5221408 | 307.095 | 305.6016 | 304.2913
6844 | [8 empty] | 7.396076 | 5.780221 | 4.552135 | 5.909478 | 0.5252869 | 307.1053 | 305.5737 | 304.4096
6845 | [8 empty] | 7.509567 | 5.740105 | 4.603585 | 5.951086 | 0.5289854 | 307.2129 | 305.5356 | 304.4584
6846 | [8 empty] | 7.383166 | 5.761741 | 4.590835 | 5.911914 | 0.5255034 | 307.093 | 305.5562 | 304.4463
6847 | [8 empty] | 7.304929 | 5.810936 | 4.659026 | 5.924964 | 0.5266635 | 307.0189 | 305.6028 | 304.5109
6848 | [8 empty] | 7.307537 | 5.825618 | 4.734365 | 5.95584 | 0.529408 | 307.0214 | 305.6167 | 304.5823
6849 | [8 empty] | 7.211657 | 5.797511 | 4.763921 | 5.924363 | 0.52661 | 306.9305 | 305.5901 | 304.6104
6850 | [8 empty] | 7.183711 | 5.788882 | 4.764533 | 5.912375 | 0.5255445 | 306.904 | 305.5819 | 304.6109
6851 | [8 empty] | 7.297041 | 5.806815 | 4.719587 | 5.941148 | 0.528102 | 307.0114 | 305.5989 | 304.5683
6852 | [8 empty] | 7.270447 | 5.785823 | 4.763535 | 5.939935 | 0.5279942 | 306.9862 | 305.579 | 304.61
6853 | [8 empty] | 7.315651 | 5.746093 | 4.653327 | 5.905024 | 0.524891 | 307.0291 | 305.5413 | 304.5055
6854 | [8 empty] | 7.291343 | 5.809294 | 4.716593 | 5.939077 | 0.5279179 | 307.006 | 305.6012 | 304.5655
6855 | [8 empty] | 7.218322 | 5.84104 | 4.639387 | 5.899583 | 0.5244074 | 306.9368 | 305.6313 | 304.4923
6856 | [8 empty] | 7.225727 | 5.727066 | 4.633302 | 5.862031 | 0.5210695 | 306.9438 | 305.5233 | 304.4865
6857 | [8 empty] | 7.326984 | 5.686209 | 4.70526 | 5.906151 | 0.5249912 | 307.0398 | 305.4846 | 304.5547
6858 | [8 empty] | 7.416521 | 5.854852 | 4.609251 | 5.960208 | 0.5297963 | 307.1247 | 305.6444 | 304.4637
6859 | [8 empty] | 7.415201 | 5.876616 | 4.429984 | 5.907267 | 0.5250904 | 307.1234 | 305.665 | 304.2938
6860 | [8 empty] | 7.333262 | 5.79809 | 4.321708 | 5.817687 | 0.5171277 | 307.0457 | 305.5906 | 304.1912
6861 | [8 empty] | 7.419161 | 5.769114 | 4.322191 | 5.836822 | 0.5188286 | 307.1272 | 305.5631 | 304.1917
6862 | [8 empty] | 7.496914 | 5.768759 | 4.197496 | 5.821057 | 0.5174273 | 307.2009 | 305.5628 | 304.0735
6863 | [8 empty] | 7.460436 | 5.661386 | 4.168809 | 5.763544 | 0.512315 | 307.1663 | 305.461 | 304.0463
6864 | [8 empty] | 7.4473 | 5.565699 | 4.270388 | 5.761129 | 0.5121004 | 307.1538 | 305.3703 | 304.1425
6865 | [8 empty] | 7.510018 | 5.52188 | 4.42744 | 5.819779 | 0.5173137 | 307.2133 | 305.3288 | 304.2914
6866 | [8 empty] | 7.491248 | 5.512318 | 4.454002 | 5.819189 | 0.5172613 | 307.1955 | 305.3197 | 304.3166
6867 | [8 empty] | 7.539542 | 5.516697 | 4.507447 | 5.854562 | 0.5204055 | 307.2413 | 305.3239 | 304.3672
6868 | [8 empty] | 7.54318 | 5.570979 | 4.392894 | 5.835684 | 0.5187275 | 307.2447 | 305.3753 | 304.2587
6869 | [8 empty] | 7.49054 | 5.610709 | 4.309731 | 5.80366 | 0.5158809 | 307.1948 | 305.413 | 304.1798
6870 | [8 empty] | 7.419193 | 5.589267 | 4.296692 | 5.768384 | 0.5127452 | 307.1272 | 305.3927 | 304.1675
6871 | [8 empty] | 7.48307 | 5.518178 | 4.322932 | 5.774726 | 0.513309 | 307.1877 | 305.3253 | 304.1924
6872 | [8 empty] | 7.54054 | 5.474842 | 4.29579 | 5.770391 | 0.5129236 | 307.2422 | 305.2842 | 304.1666
6873 | [8 empty] | 7.483489 | 5.56908 | 4.30854 | 5.787036 | 0.5144032 | 307.1881 | 305.3735 | 304.1787
6874 | [8 empty] | 7.553805 | 5.660227 | 4.343441 | 5.852491 | 0.5202214 | 307.2548 | 305.4599 | 304.2118
6875 | [8 empty] | 7.615718 | 5.706428 | 4.365173 | 5.895773 | 0.5240687 | 307.3135 | 305.5037 | 304.2324
6876 | [8 empty] | 7.584391 | 5.727935 | 4.367588 | 5.893304 | 0.5238493 | 307.2838 | 305.5241 | 304.2347
6877 | [8 empty] | 7.602453 | 5.691328 | 4.399043 | 5.897608 | 0.5242318 | 307.3009 | 305.4894 | 304.2645
6878 | [8 empty] | 7.480881 | 5.606556 | 4.460087 | 5.849174 | 0.5199266 | 307.1857 | 305.4091 | 304.3224
6879 | [8 empty] | 7.538061 | 5.54094 | 4.508027 | 5.862343 | 0.5210971 | 307.2399 | 305.3469 | 304.3678
6880 | [8 empty] | 7.620676 | 5.470495 | 4.577023 | 5.889398 | 0.523502 | 307.3182 | 305.2801 | 304.4332
6881 | [8 empty] | 7.689286 | 5.60105 | 4.582045 | 5.95746 | 0.529552 | 307.3832 | 305.4038 | 304.438
6882 | [8 empty] | 7.730883 | 5.644483 | 4.478245 | 5.951204 | 0.5289959 | 307.4226 | 305.445 | 304.3396
6883 | [8 empty] | 7.538254 | 5.585886 | 4.529823 | 5.884654 | 0.5230804 | 307.2401 | 305.3895 | 304.3885
6884 | [8 empty] | 7.558409 | 5.553529 | 4.604615 | 5.905518 | 0.5249349 | 307.2592 | 305.3588 | 304.4594
6885 | [8 empty] | 7.658764 | 5.625519 | 4.591994 | 5.958759 | 0.5296675 | 307.3543 | 305.427 | 304.4474
6886 | [8 empty] | 7.656607 | 5.639074 | 4.59032 | 5.962 | 0.5299556 | 307.3522 | 305.4399 | 304.4458
6887 | [8 empty] | 7.53732 | 5.62655 | 4.779504 | 5.981125 | 0.5316555 | 307.2392 | 305.428 | 304.6251
6888 | [8 empty] | 7.536676 | 5.648636 | 4.678601 | 5.954638 | 0.5293012 | 307.2386 | 305.4489 | 304.5295
6889 | [8 empty] | 7.579787 | 5.707523 | 4.559637 | 5.948982 | 0.5287984 | 307.2794 | 305.5048 | 304.4167
6890 | [8 empty] | 7.467519 | 5.637818 | 4.499656 | 5.868331 | 0.5216294 | 307.173 | 305.4387 | 304.3599
6891 | [8 empty] | 7.48996 | 5.548345 | 4.454227 | 5.830844 | 0.5182973 | 307.1943 | 305.3539 | 304.3168
6892 | [8 empty] | 7.478434 | 5.454912 | 4.494601 | 5.809316 | 0.5163836 | 307.1833 | 305.2653 | 304.3551
6893 | [8 empty] | 7.458054 | 5.435852 | 4.633881 | 5.842596 | 0.5193418 | 307.164 | 305.2473 | 304.4871
6894 | [8 empty] | 7.526116 | 5.45971 | 4.712955 | 5.899593 | 0.5244083 | 307.2285 | 305.2699 | 304.562
6895 | [8 empty] | 7.607572 | 5.540393 | 4.67712 | 5.941695 | 0.5281507 | 307.3058 | 305.3463 | 304.5281
6896 | [8 empty] | 7.581236 | 5.518178 | 4.698112 | 5.932509 | 0.5273341 | 307.2808 | 305.3253 | 304.548
6897 | [8 empty] | 7.639478 | 5.504881 | 4.754359 | 5.966239 | 0.5303324 | 307.336 | 305.3127 | 304.6013
6898 | [8 empty] | 7.748365 | 5.464507 | 4.85114 | 6.021337 | 0.53523 | 307.4392 | 305.2744 | 304.693
6899 | [8 empty] | 7.755674 | 5.466986 | 4.862409 | 6.028356 | 0.5358539 | 307.4461 | 305.2768 | 304.7037
6900 | [8 empty] | 7.711276 | 5.487495 | 4.895732 | 6.031501 | 0.5361334 | 307.4041 | 305.2962 | 304.7353
6901 | [8 empty] | 7.739415 | 5.611868 | 4.900529 | 6.083937 | 0.5407944 | 307.4307 | 305.4141 | 304.7398
6902 | [8 empty] | 7.654192 | 5.663285 | 4.786844 | 6.034774 | 0.5364243 | 307.3499 | 305.4628 | 304.6321
6903 | [8 empty] | 7.726859 | 5.754078 | 4.722935 | 6.067957 | 0.539374 | 307.4188 | 305.5489 | 304.5715
6904 | [8 empty] | 7.736904 | 5.689139 | 4.694893 | 6.040312 | 0.5369166 | 307.4283 | 305.4873 | 304.5449
6905 | [8 empty] | 7.79022 | 5.685983 | 4.604389 | 6.026864 | 0.5357213 | 307.4789 | 305.4843 | 304.4591
6906 | [8 empty] | 7.750297 | 5.68051 | 4.594698 | 6.008502 | 0.5340891 | 307.441 | 305.4792 | 304.45
6907 | [8 empty] | 7.77953125 | 5.745932 | 4.50323 | 6.009564 | 0.5341835 | 307.46875 | 305.5412 | 304.3633
6908 | [8 empty] | 7.859474 | 5.874105 | 4.358991 | 6.030857 | 0.5360762 | 307.5445 | 305.6627 | 304.2265
6909 | [8 empty] | 7.830015 | 5.893229 | 4.359506 | 6.027583 | 0.5357852 | 307.5166 | 305.6808 | 304.227
6910 | [8 empty] | 7.772513 | 5.80366 | 4.36762 | 5.981264 | 0.5316679 | 307.4621 | 305.5959 | 304.2347
6911 | [8 empty] | 7.764914 | 5.820112 | 4.367845 | 5.984291 | 0.5319369 | 307.4549 | 305.6115 | 304.2349
6912 | [8 empty] | 7.7436 | 5.9003125 | 4.387163 | 6.010359 | 0.5342541 | 307.4347 | 305.6875 | 304.2532
6913 | [8 empty] | 7.71398 | 5.886468 | 4.436101 | 6.012183 | 0.5344163 | 307.4066 | 305.6744 | 304.2996
6914 | [8 empty] | 7.658378 | 5.828515 | 4.538935 | 6.008609 | 0.5340986 | 307.3539 | 305.6194 | 304.3971
6915 | [8 empty] | 7.555286 | 5.859778 | 4.565368 | 5.993477 | 0.5327535 | 307.2562 | 305.6491 | 304.4221
6916 | [8 empty] | 7.411112 | 5.86142 | 4.545278 | 5.93927 | 0.5279351 | 307.1195 | 305.6506 | 304.4031
6917 | [8 empty] | 7.383391 | 5.845322 | 4.454742 | 5.894485 | 0.5239542 | 307.0933 | 305.6354 | 304.3173
6918 | [8 empty] | 7.474216 | 5.869919 | 4.380305 | 5.908147 | 0.5251686 | 307.1794 | 305.6587 | 304.2467
6919 | [8 empty] | 7.420513 | 5.792069 | 4.403164 | 5.871916 | 0.5219481 | 307.1284 | 305.5849 | 304.2684
6920 | [8 empty] | 7.356668 | 5.675037 | 4.438805 | 5.823503 | 0.5176448 | 307.0679 | 305.474 | 304.3022
6921 | [8 empty] | 7.433488 | 5.644515 | 4.385167 | 5.821057 | 0.5174273 | 307.1407 | 305.445 | 304.2513
6922 | [8 empty] | 7.431782 | 5.571881 | 4.355546 | 5.786403 | 0.5143469 | 307.1391 | 305.3762 | 304.2233
6923 | [8 empty] | 7.377725 | 5.525003 | 4.312532 | 5.73842 | 0.5100818 | 307.0879 | 305.3318 | 304.1825
6924 | [8 empty] | 7.55168 | 5.496574 | 4.218069 | 5.755441 | 0.5115948 | 307.2528 | 305.3048 | 304.093
6925 | [8 empty] | 7.60461 | 5.518403 | 4.225217 | 5.782743 | 0.5140216 | 307.3029 | 305.3255 | 304.0997
6926 | [8 empty] | 7.661919 | 5.507295 | 4.113561 | 5.760925 | 0.5120822 | 307.3573 | 305.315 | 303.9939
6927 | [8 empty] | 7.646819 | 5.532762 | 4.121127 | 5.766903 | 0.5126136 | 307.343 | 305.3391 | 304.0011
6928 | [8 empty] | 7.604224 | 5.523071 | 4.215719 | 5.781005 | 0.5138671 | 307.3026 | 305.3299 | 304.0907
6929 | [8 empty] | 7.628242 | 5.622557 | 4.17776 | 5.80952 | 0.5164017 | 307.3253 | 305.4242 | 304.0547
6930 | [8 empty] | 7.600521 | 5.732185 | 4.148075 | 5.826927 | 0.5179491 | 307.2991 | 305.5281 | 304.0266
6931 | [8 empty] | 7.740027 | 5.728901 | 4.093052 | 5.853993 | 0.5203549 | 307.4313 | 305.525 | 303.9745
6932 | [8 empty] | 7.655576 | 5.733022 | 4.133329 | 5.840642 | 0.5191682 | 307.3513 | 305.5289 | 304.0126
6933 | [8 empty] | 7.484454 | 5.628417 | 4.258057 | 5.790309 | 0.5146942 | 307.1891 | 305.4298 | 304.1309
6934 | [8 empty] | 7.47618 | 5.68579 | 4.287741 | 5.816571 | 0.5170285 | 307.1812 | 305.4842 | 304.159
6935 | [8 empty] | 7.649685 | 5.794774 | 4.298173 | 5.91421 | 0.5257076 | 307.3457 | 305.5875 | 304.1689
6936 | [8 empty] | 7.679015 | 5.740363 | 4.491929 | 5.970435 | 0.5307054 | 307.3735 | 305.5359 | 304.3525
6937 | [8 empty] | 7.642022 | 5.651856 | 4.473609 | 5.922496 | 0.5264441 | 307.3384 | 305.452 | 304.3352
6938 | [8 empty] | 7.659118 | 5.666762 | 4.430563 | 5.918814 | 0.5261168 | 307.3546 | 305.4661 | 304.2944
6939 | [8 empty] | 7.626697 | 5.754947 | 4.371837 | 5.917827 | 0.5260291 | 307.3239 | 305.5497 | 304.2387
6940 | [8 empty] | 7.614816 | 5.725874 | 4.38214 | 5.90761 | 0.5251209 | 307.3126 | 305.5222 | 304.2485
6941 | [8 empty] | 7.66765 | 5.751116 | 4.380981 | 5.933249 | 0.5273999 | 307.3627 | 305.5461 | 304.2474
6942 | [8 empty] | 7.632041 | 5.847479 | 4.514627 | 5.998049 | 0.5331599 | 307.3289 | 305.6374 | 304.3741
6943 | [8 empty] | 7.466714 | 5.902437 | 4.650108 | 6.00642 | 0.533904 | 307.1722 | 305.6895 | 304.5025
6944 | [8 empty] | 7.511048 | 5.912837 | 4.581176 | 6.001687 | 0.5334833 | 307.2143 | 305.6994 | 304.4371
6945 | [8 empty] | 7.600553 | 5.904144 | 4.617139 | 6.040612 | 0.5369433 | 307.2991 | 305.6911 | 304.4712
6946 | [8 empty] | 7.614108 | 5.826745 | 4.596952 | 6.012602 | 0.5344535 | 307.312 | 305.6178 | 304.4521
6947 | [8 empty] | 7.700393 | 5.823718 | 4.644957 | 6.056356 | 0.5383428 | 307.3937 | 305.6149 | 304.4976
6948 | [8 empty] | 7.858154 | 5.866313 | 4.616817 | 6.113762 | 0.5434455 | 307.5433 | 305.6553 | 304.4709
6949 | [8 empty] | 7.767908 | 5.844581 | 4.614113 | 6.075534 | 0.5400475 | 307.4577 | 305.6347 | 304.4684
6950 | [8 empty] | 7.832172 | 5.861227 | 4.615819 | 6.103072 | 0.5424953 | 307.5186 | 305.6505 | 304.47
6951 | [8 empty] | 7.814689 | 5.899636 | 4.63987 | 6.118065 | 0.543828 | 307.5021 | 305.6869 | 304.4928
6952 | [8 empty] | 7.790574 | 5.787337 | 4.581047 | 6.052986 | 0.5380432 | 307.4792 | 305.5804 | 304.437
6953 | [8 empty] | 7.835971 | 5.674425 | 4.617654 | 6.042683 | 0.5371274 | 307.5222 | 305.4734 | 304.4717
6954 | [8 empty] | 7.833556 | 5.63051 | 4.606418 | 6.023495 | 0.5354217 | 307.52 | 305.4318 | 304.4611
6955 | [8 empty] | 7.856641 | 5.604238 | 4.661634 | 6.040838 | 0.5369633 | 307.5418 | 305.4069 | 304.5134
6956 | [8 empty] | 7.813852 | 5.675616 | 4.75687 | 6.082113 | 0.5406323 | 307.5013 | 305.4745 | 304.6037
6957 | [8 empty] | 7.697882 | 5.700955 | 4.665948 | 6.021595 | 0.5352529 | 307.3914 | 305.4985 | 304.5175
6958 | [8 empty] | 7.749525 | 5.681025 | 4.582142 | 6.004231 | 0.5337094 | 307.4403 | 305.4796 | 304.438
6959 | [8 empty] | 7.828115 | 5.644161 | 4.600333 | 6.024203 | 0.5354847 | 307.5148 | 305.4447 | 304.4553
6960 | [8 empty] | 7.783781 | 5.585822 | 4.674448 | 6.014684 | 0.5346385 | 307.4728 | 305.3894 | 304.5255
6961 | [8 empty] | 7.699234 | 5.703047 | 4.650687 | 6.017656 | 0.5349028 | 307.3926 | 305.5005 | 304.503
6962 | [8 empty] | 7.724025 | 5.811387 | 4.580661 | 6.038691 | 0.5367725 | 307.4161 | 305.6032 | 304.4366
6963 | [8 empty] | 7.707734 | 5.798605 | 4.628408 | 6.044916 | 0.5373258 | 307.4007 | 305.5911 | 304.4819
6964 | [8 empty] | 7.649073 | 5.73476 | 4.753425 | 6.045753 | 0.5374002 | 307.3451 | 305.5306 | 304.6004
6965 | [8 empty] | 7.65709 | 5.780865 | 4.585297 | 6.007751 | 0.5340223 | 307.3527 | 305.5743 | 304.441
6966 | [8 empty] | 7.55696 | 5.771174 | 4.487228 | 5.938454 | 0.5278626 | 307.2578 | 305.5651 | 304.3481
6967 | [8 empty] | 7.503965 | 5.719178 | 4.485135 | 5.902759 | 0.5246897 | 307.2076 | 305.5158 | 304.3461
6968 | [8 empty] | 7.599072 | 5.713092 | 4.521549 | 5.944571 | 0.5284063 | 307.2977 | 305.51 | 304.3806
6969 | [8 empty] | 7.725442 | 5.779931 | 4.645697 | 6.050357 | 0.5378095 | 307.4175 | 305.5734 | 304.4983
6970 | [8 empty] | 7.688674 | 5.782829 | 4.705485 | 6.058996 | 0.5385774 | 307.3826 | 305.5761 | 304.555
6971 | [8 empty] | 7.762178 | 5.758746 | 4.660346 | 6.060423 | 0.5387043 | 307.4523 | 305.5533 | 304.5122
6972 | [8 empty] | 7.814754 | 5.749249 | 4.66949 | 6.077831 | 0.5402516 | 307.5021 | 305.5443 | 304.5208
6973 | [8 empty] | 7.759924 | 5.688141 | 4.682948 | 6.043671 | 0.5372152 | 307.4502 | 305.4864 | 304.5336
6974 | [8 empty] | 7.703903 | 5.684116 | 4.69647 | 6.028163 | 0.5358367 | 307.3971 | 305.4826 | 304.5464
6975 | [8 empty] | 7.626632 | 5.746931 | 4.707578 | 6.027047 | 0.5357375 | 307.3238 | 305.5421 | 304.5569
6976 | [8 empty] | 7.605383 | 5.747188 | 4.789163 | 6.047245 | 0.5375328 | 307.3037 | 305.5424 | 304.6343
6977 | [8 empty] | 7.667553 | 5.774587 | 4.839936 | 6.094025 | 0.5416911 | 307.3626 | 305.5683 | 304.6824
6978 | [8 empty] | 7.606284 | 5.775102 | 4.805969 | 6.062452 | 0.5388846 | 307.3045 | 305.5688 | 304.6502
6979 | [8 empty] | 7.620515 | 5.770466 | 4.780888 | 6.05729 | 0.5384257 | 307.318 | 305.5644 | 304.6264
6980 | [8 empty] | 7.584037 | 5.811902 | 4.769974 | 6.055304 | 0.5382493 | 307.2834 | 305.6037 | 304.6161
6981 | [8 empty] | 7.549523 | 5.781734 | 4.730566 | 6.020608 | 0.5351651 | 307.2507 | 305.5751 | 304.5787
6982 | [8 empty] | 7.612724 | 5.826616 | 4.780019 | 6.073119 | 0.5398328 | 307.3106 | 305.6176 | 304.6256
6983 | [8 empty] | 7.612466 | 5.827163 | 4.816175 | 6.085268 | 0.5409127 | 307.3104 | 305.6182 | 304.6599
6984 | [8 empty] | 7.551905 | 5.767697 | 4.736361 | 6.018654 | 0.5349915 | 307.253 | 305.5618 | 304.5842
6985 | [8 empty] | 7.529593 | 5.723943 | 4.672066 | 5.975201 | 0.5311289 | 307.2318 | 305.5203 | 304.5233
6986 | [8 empty] | 7.543727 | 5.635725 | 4.710154 | 5.963202 | 0.5300624 | 307.2452 | 305.4367 | 304.5594
6987 | [8 empty] | 7.488447 | 5.699924 | 4.709252 | 5.965874 | 0.5302999 | 307.1928 | 305.4976 | 304.5585
6988 | [8 empty] | 7.449522 | 5.822623 | 4.687133 | 5.986426 | 0.5321268 | 307.1559 | 305.6139 | 304.5376
6989 | [8 empty] | 7.367776 | 5.745611 | 4.719619 | 5.944335 | 0.5283854 | 307.0785 | 305.5409 | 304.5684
6990 | [8 empty] | 7.352869 | 5.674522 | 4.700591 | 5.909327 | 0.5252735 | 307.0643 | 305.4735 | 304.5503
6991 | [8 empty] | 7.337608 | 5.680156 | 4.67477 | 5.897511 | 0.5242232 | 307.0499 | 305.4788 | 304.5258
6992 | [8 empty] | 7.475858 | 5.737722 | 4.661441 | 5.958341 | 0.5296303 | 307.1809 | 305.5334 | 304.5132
6993 | [8 empty] | 7.629948 | 5.70543 | 4.598852 | 5.978077 | 0.5313846 | 307.327 | 305.5028 | 304.4539
6994 | [8 empty] | 7.567649 | 5.710839 | 4.541543 | 5.94001 | 0.5280009 | 307.2679 | 305.5079 | 304.3996
6995 | [8 empty] | 7.559858 | 5.78592 | 4.543475 | 5.963084 | 0.5300519 | 307.2605 | 305.5791 | 304.4014
6996 | [8 empty] | 7.532427 | 5.815733 | 4.566237 | 5.971466 | 0.530797 | 307.2345 | 305.6073 | 304.423
6997 | [8 empty] | 7.537095 | 5.838206 | 4.490866 | 5.955389 | 0.5293679 | 307.239 | 305.6286 | 304.3515
6998 | [8 empty] | 7.467197 | 5.89339 | 4.592058 | 5.984215 | 0.5319303 | 307.1727 | 305.6809 | 304.4474
6999 | [8 empty] | 7.717393 | 5.856333 | 4.618395 | 6.06404 | 0.5390258 | 307.4099 | 305.6458 | 304.4724
7000 | [8 empty] | 7.835778 | 5.860647 | 4.634815 | 6.110413 | 0.5431478 | 307.5221 | 305.6499 | 304.488
7001 | [8 empty] | 7.974607 | 5.92256 | 4.629245 | 6.175471 | 0.5489307 | 307.6537 | 305.7086 | 304.4827
7002 | [8 empty] | 7.862533 | 5.928355 | 4.648562 | 6.146483 | 0.5463541 | 307.5474 | 305.7141 | 304.501
7003 | [8 empty] | 7.874928 | 6.01052 | 4.664757 | 6.183402 | 0.5496357 | 307.5592 | 305.792 | 304.5164
7004 | [8 empty] | 7.861341 | 6.037854 | 4.70101 | 6.200068 | 0.5511172 | 307.5463 | 305.8179 | 304.5507
7005 | [8 empty] | 7.850781 | 6.018569 | 4.812183 | 6.227177 | 0.5535269 | 307.5363 | 305.7996 | 304.6561
7006 | [8 empty] | 7.986133 | 6.072272 | 4.878861 | 6.312421875 | 0.5611042 | 307.6646 | 305.8505 | 304.7193
7007 | [8 empty] | 8.013532 | 6.083701 | 4.815048 | 6.304094 | 0.5603639 | 307.6906 | 305.8613 | 304.6588
7008 | [8 empty] | 7.898657 | 6.109458 | 4.912216 | 6.306777 | 0.5606024 | 307.5817 | 305.8857 | 304.7509
7009 | [8 empty] | 7.835874 | 6.049477 | 5.002751 | 6.296034 | 0.5596475 | 307.5222 | 305.8289 | 304.8367
7010 | [8 empty] | 7.869229 | 5.949444 | 4.881726 | 6.233466 | 0.5540859 | 307.5538 | 305.7341 | 304.722
7011 | [8 empty] | 7.803871 | 5.901472 | 4.791127 | 6.16549 | 0.5480435 | 307.4918 | 305.6886 | 304.6361
7012 | [8 empty] | 7.702744 | 5.855302 | 4.768235 | 6.10876 | 0.5430009 | 307.396 | 305.6448 | 304.6144
7013 | [8 empty] | 7.743761 | 5.92945 | 4.792221 | 6.155144 | 0.5471239 | 307.4348 | 305.7151 | 304.6372
7014 | [8 empty] | 7.718294 | 5.917988 | 4.757289 | 6.13119 | 0.5449947 | 307.4107 | 305.7043 | 304.6041
7015 | [8 empty] | 7.759859 | 5.858361 | 4.665369 | 6.09453 | 0.541736 | 307.4501 | 305.6477 | 304.5169
7016 | [8 empty] | 7.781946 | 5.845257 | 4.661602 | 6.096268 | 0.5418905 | 307.471 | 305.6353 | 304.5134
7017 | [8 empty] | 7.740638 | 5.953887 | 4.659509 | 6.118011 | 0.5438232 | 307.4319 | 305.7383 | 304.5114
7018 | [8 empty] | 7.781238 | 5.900763 | 4.751719 | 6.144573 | 0.5461843 | 307.4704 | 305.6879 | 304.5988
7019 | [8 empty] | 7.76427 | 6.011389 | 4.720488 | 6.165383 | 0.548034 | 307.4543 | 305.7928 | 304.5692
7020 | [8 empty] | 7.737902 | 6.053533 | 4.77007 | 6.187169 | 0.5499705 | 307.4293 | 305.8327 | 304.6162
7021 | [8 empty] | 7.641829 | 6.050089 | 4.755292 | 6.14907 | 0.546584 | 307.3382 | 305.8295 | 304.6022
7022 | [8 empty] | 7.756157 | 6.032381 | 4.788744 | 6.192427 | 0.550438 | 307.4466 | 305.8127 | 304.6339
7023 | [8 empty] | 7.838611 | 6.00833 | 4.827057 | 6.224666 | 0.5533037 | 307.5247 | 305.7899 | 304.6702
7024 | [8 empty] | 7.845115 | 5.922109 | 4.808995 | 6.192073 | 0.5504065 | 307.5309 | 305.7082 | 304.6531
7025 | [8 empty] | 7.85751 | 5.896352 | 4.884527 | 6.212797 | 0.5522486 | 307.5427 | 305.6837 | 304.7247
7026 | [8 empty] | 7.748365 | 5.976038 | 4.930632 | 6.218345 | 0.5527418 | 307.4392 | 305.7593 | 304.7684
7027 | [8 empty] | 7.659698 | 6.008813 | 4.936685 | 6.201732 | 0.5512651 | 307.3552 | 305.7903 | 304.7741
7028 | [8 empty] | 7.615364 | 5.982799 | 4.851011 | 6.149725 | 0.5466422 | 307.3131 | 305.7657 | 304.6929
7029 | [8 empty] | 7.654417 | 5.999412 | 4.796085 | 6.149971 | 0.5466641 | 307.3502 | 305.7814 | 304.6408
7030 | [8 empty] | 7.696948 | 5.957267 | 4.729664 | 6.12796 | 0.5447076 | 307.3905 | 305.7415 | 304.5779
7031 | [8 empty] | 7.686839 | 5.999605 | 4.801043 | 6.162496 | 0.5477774 | 307.3809 | 305.7816 | 304.6455
7032 | [8 empty] | 7.647882 | 5.984924 | 4.87651 | 6.169772 | 0.5484242 | 307.344 | 305.7677 | 304.7171
7033 | [8 empty] | 7.71031 | 6.021048 | 4.758158 | 6.163172 | 0.5478375 | 307.4031 | 305.8019 | 304.6049
7034 | [8 empty] | 7.775024 | 6.072594 | 4.659284 | 6.168967 | 0.5483526 | 307.4645 | 305.8508 | 304.5112
7035 | [8 empty] | 7.707605 | 5.960841 | 4.732401 | 6.133616 | 0.5452103 | 307.4006 | 305.7449 | 304.5805
7036 | [8 empty] | 7.84769 | 5.85688 | 4.739033 | 6.147868 | 0.5464771 | 307.5334 | 305.6463 | 304.5868
7037 | [8 empty] | 7.724798 | 5.755366 | 4.707932 | 6.062699 | 0.5389065 | 307.4169 | 305.5501 | 304.5573
7038 | [8 empty] | 7.688899 | 5.765636 | 4.63739 | 6.030642 | 0.5360571 | 307.3828 | 305.5598 | 304.4904
7039 | [8 empty] | 7.712338 | 5.850505 | 4.639 | 6.067281 | 0.5393139 | 307.4051 | 305.6403 | 304.4919
7040 | [8 empty] | 7.667553 | 5.687786 | 4.619296 | 5.991545 | 0.5325818 | 307.3626 | 305.4861 | 304.4733
7041 | [8 empty] | 7.621223 | 5.576903 | 4.64985 | 5.949326 | 0.5288289 | 307.3187 | 305.381 | 304.5022
7042 | [8 empty] | 7.583715 | 5.598925 | 4.6088 | 5.93048 | 0.5271538 | 307.2831 | 305.4018 | 304.4633
7043 | [8 empty] | 7.697109375 | 5.689364 | 4.52493 | 5.970468 | 0.5307082 | 307.390625 | 305.4875 | 304.3838
7044 | [8 empty] | 7.722061 | 5.680993 | 4.534653 | 5.979236 | 0.5314876 | 307.4143 | 305.4796 | 304.393
7045 | [8 empty] | 7.744373 | 5.630993 | 4.632303 | 6.002556 | 0.5335606 | 307.4354 | 305.4322 | 304.4856
7046 | [8 empty] | 7.81646 | 5.674135 | 4.64486 | 6.045152 | 0.5373468 | 307.5038 | 305.4731 | 304.4975
7047 | [8 empty] | 7.778855 | 5.679802 | 4.693701 | 6.050786 | 0.5378477 | 307.4681 | 305.4785 | 304.5438
7048 | [8 empty] | 7.769583 | 5.640201 | 4.83208 | 6.080621 | 0.5404997 | 307.4593 | 305.4409 | 304.675
7049 | [8 empty] | 7.849203 | 5.629544 | 4.828377 | 6.102375 | 0.5424333 | 307.5348 | 305.4308 | 304.6714
7050 | [8 empty] | 7.861052 | 5.662319 | 4.839066 | 6.120812 | 0.5440722 | 307.546 | 305.4619 | 304.6816
7051 | [8 empty] | 7.857124 | 5.710356 | 4.771197 | 6.112892 | 0.5433682 | 307.5423 | 305.5074 | 304.6172
7052 | [8 empty] | 7.875089 | 5.811419 | 4.791545 | 6.159351 | 0.5474979 | 307.5593 | 305.6032 | 304.6365
7053 | [8 empty] | 7.916236 | 5.841233 | 4.78282 | 6.180096 | 0.5493419 | 307.5983 | 305.6315 | 304.6283
7054 | [8 empty] | 7.852584 | 5.865605 | 4.835718 | 6.184636 | 0.5497454 | 307.538 | 305.6546 | 304.6784
7055 | [8 empty] | 7.763433 | 5.8884 | 4.853362 | 6.168398 | 0.5483021 | 307.4535 | 305.6762 | 304.6951
7056 | [8 empty] | 7.762822 | 5.843036 | 4.784398 | 6.130085 | 0.5448964 | 307.4529 | 305.6332 | 304.6298
7057 | [8 empty] | 7.845791 | 5.814317 | 4.786973 | 6.149027 | 0.5465802 | 307.5316 | 305.606 | 304.6322
7058 | [8 empty] | 7.809345 | 5.882379 | 4.848725 | 6.18015 | 0.5493466 | 307.497 | 305.6705 | 304.6907
7059 | [8 empty] | 7.633039 | 5.935438 | 4.838873 | 6.135784 | 0.545403 | 307.3299 | 305.7208 | 304.6814
7060 | [8 empty] | 7.56224 | 5.903403 | 4.782144 | 6.082596 | 0.5406752 | 307.2628 | 305.6904 | 304.6276
7061 | [8 empty] | 7.538801 | 5.833828 | 4.769555 | 6.047395 | 0.5375462 | 307.2406 | 305.6245 | 304.6157
7062 | [8 empty] | 7.479593 | 5.787755 | 4.790547 | 6.019298 | 0.5350487 | 307.1844 | 305.5808 | 304.6356
7063 | [8 empty] | 7.429464 | 5.74033 | 4.72403 | 5.964608 | 0.5301874 | 307.1369 | 305.5359 | 304.5725
7064 | [8 empty] | 7.444628 | 5.863706 | 4.640835 | 5.983056 | 0.5318272 | 307.1513 | 305.6528 | 304.4937
7065 | [8 empty] | 7.445336 | 5.93576 | 4.674255 | 6.018451 | 0.5349734 | 307.152 | 305.7211 | 304.5254
7066 | [8 empty] | 7.580914 | 5.926102 | 4.706258 | 6.071091 | 0.5396525 | 307.2805 | 305.7119 | 304.5557
7067 | [8 empty] | 7.713626 | 6.00305 | 4.845795 | 6.18749 | 0.5499992 | 307.4063 | 305.7849 | 304.688
7068 | [8 empty] | 7.663336 | 6.054982 | 4.968752 | 6.229023 | 0.553691 | 307.3586 | 305.8341 | 304.8045
7069 | [8 empty] | 7.724637 | 6.03486 | 4.886201 | 6.215233 | 0.5524651 | 307.4167 | 305.815 | 304.7263
7070 | [8 empty] | 7.746659 | 5.924138 | 4.886137 | 6.185645 | 0.5498351 | 307.4376 | 305.7101 | 304.7262
7071 | [8 empty] | 7.688738 | 5.904498 | 4.845602 | 6.14628 | 0.546336 | 307.3827 | 305.6915 | 304.6878
7072 | [8 empty] | 7.652357 | 5.92124 | 4.862763 | 6.145453 | 0.5462625 | 307.3482 | 305.7073 | 304.704
7073 | [8 empty] | 7.656736 | 5.813061 | 4.793573 | 6.08779 | 0.5411369 | 307.3524 | 305.6048 | 304.6385
7074 | [8 empty] | 7.659698 | 5.658649 | 4.870039 | 6.062795 | 0.5389151 | 307.3552 | 305.4584 | 304.7109375
7075 | [8 empty] | 7.581365 | 5.575422 | 4.930278 | 6.029022 | 0.535913 | 307.2809 | 305.3795 | 304.768
7076 | [8 empty] | 7.478498 | 5.554398 | 4.948791 | 5.993896 | 0.5327907 | 307.1834 | 305.3596 | 304.7856
7077 | [8 empty] | 7.401163 | 5.625551 | 4.854166 | 5.960294 | 0.5298039 | 307.1101 | 305.4271 | 304.6959
7078 | [8 empty] | 7.356765 | 5.617792 | 4.851237 | 5.941931 | 0.5281717 | 307.068 | 305.4197 | 304.6931
7079 | [8 empty] | 7.3086 | 5.5666 | 4.811893 | 5.895698 | 0.524062 | 307.0224 | 305.3712 | 304.6558
7080 | [8 empty] | 7.406025 | 5.528158 | 4.886491 | 5.940225 | 0.52802 | 307.1147 | 305.3347 | 304.7265
7081 | [8 empty] | 7.425665 | 5.493612 | 4.948823 | 5.956033 | 0.5294252 | 307.1333 | 305.302 | 304.7856
7082 | [8 empty] | 7.417068 | 5.455524 | 4.854102 | 5.908898 | 0.5252354 | 307.1252 | 305.2659 | 304.6958
7083 | [8 empty] | 7.357827 | 5.412059 | 4.797212 | 5.8557 | 0.5205066 | 307.069 | 305.2247 | 304.6419
7084 | [8 empty] | 7.391054 | 5.39902 | 4.824417 | 5.871497 | 0.5219108 | 307.1005 | 305.2123 | 304.6677
7085 | [8 empty] | 7.374086 | 5.383308 | 4.842383 | 5.866593 | 0.5214749 | 307.0844 | 305.1974 | 304.6847
7086 | [8 empty] | 7.331523 | 5.432987 | 4.822936 | 5.862482 | 0.5211095 | 307.0441 | 305.2445 | 304.6663
7087 | [8 empty] | 7.349231 | 5.434725 | 4.767527 | 5.850494 | 0.520044 | 307.0609 | 305.2462 | 304.6138
7088 | [8 empty] | 7.393984 | 5.566375 | 4.79132 | 5.917226 | 0.5259757 | 307.1033 | 305.371 | 304.6363
7089 | [8 empty] | 7.532008 | 5.671238 | 4.780437 | 5.994561 | 0.5328499 | 307.2341 | 305.4704 | 304.626
7090 | [8 empty] | 7.609279 | 5.628868 | 4.78942 | 6.009189 | 0.5341501 | 307.3074 | 305.4302 | 304.6345
7091 | [8 empty] | 7.716041 | 5.603884 | 4.740031 | 6.019985 | 0.5351098 | 307.4086 | 305.4065 | 304.5877
7092 | [8 empty] | 7.636871 | 5.581314 | 4.65278 | 5.956988 | 0.5295101 | 307.3335 | 305.3851 | 304.505
7093 | [8 empty] | 7.631365 | 5.672493 | 4.684075 | 5.995978 | 0.5329758 | 307.3283 | 305.4716 | 304.5347
7094 | [8 empty] | 7.660341 | 5.769758 | 4.778087 | 6.069395 | 0.5395018 | 307.3558 | 305.5638 | 304.6238
7095 | [8 empty] | 7.622576 | 5.652403 | 4.805261 | 6.026746 | 0.5357108 | 307.32 | 305.4525 | 304.6495
7096 | [8 empty] | 7.602453 | 5.581346 | 4.801043 | 5.994947 | 0.5328842 | 307.3009 | 305.3852 | 304.6455
7097 | [8 empty] | 7.714463 | 5.570528 | 4.870683 | 6.051891 | 0.5379459 | 307.4071 | 305.3749 | 304.7115
7098 | [8 empty] | 7.772416 | 5.602596 | 4.889099 | 6.088037 | 0.5411588 | 307.462 | 305.4053 | 304.729
7099 | [8 empty] | 7.848785 | 5.541133 | 4.931727 | 6.107215 | 0.5428636 | 307.5344 | 305.347 | 304.7694
7100 | [8 empty] | 7.818167 | 5.549955 | 4.945281 | 6.104468 | 0.5426193 | 307.5054 | 305.3554 | 304.7823
7101 | [8 empty] | 7.761598 | 5.559356 | 4.953169 | 6.091375 | 0.5414555 | 307.4518 | 305.3643 | 304.7897
7102 | [8 empty] | 7.688094 | 5.579801 | 5.006615 | 6.091503 | 0.541467 | 307.3821 | 305.3837 | 304.8404
7103 | [8 empty] | 7.631623 | 5.619016 | 4.945861 | 6.0655 | 0.5391555 | 307.3286 | 305.4209 | 304.7828
7104 | [8 empty] | 7.750587 | 5.649634 | 4.842833 | 6.081018 | 0.5405349 | 307.4413 | 305.4499 | 304.6852
7105 | [8 empty] | 7.700232 | 5.716087 | 4.771262 | 6.062527 | 0.5388913 | 307.3936 | 305.5129 | 304.6173
7106 | [8 empty] | 7.677985 | 5.746512 | 4.787199 | 6.070565 | 0.5396058 | 307.3725 | 305.5417 | 304.6324
7107 | [8 empty] | 7.641378 | 5.812289 | 4.835364 | 6.096343 | 0.5418972 | 307.3378 | 305.6041 | 304.6781
7108 | [8 empty] | 7.72145 | 5.812128 | 4.821713 | 6.11843 | 0.5438604 | 307.4137 | 305.6039 | 304.6651
7109 | [8 empty] | 7.75429 | 5.894131 | 4.665304 | 6.104575 | 0.5426289 | 307.4448 | 305.6816 | 304.5169
7110 | [8 empty] | 7.667682 | 5.925232 | 4.674931 | 6.089282 | 0.5412695 | 307.3627 | 305.7111 | 304.526
7111 | [8 empty] | 7.67 | 5.928484 | 4.777089 | 6.125191 | 0.5444614 | 307.3649 | 305.7142 | 304.6228
7112 | [8 empty] | 7.656897 | 5.998478 | 4.710218 | 6.121864 | 0.5441657 | 307.3525 | 305.7805 | 304.5594
7113 | [8 empty] | 7.678017 | 5.974041 | 4.721261 | 6.12444 | 0.5443947 | 307.3725 | 305.7574 | 304.5699
7114 | [8 empty] | 7.605705 | 6.047513 | 4.75761 | 6.136943 | 0.545506 | 307.304 | 305.827 | 304.6044
7115 | [8 empty] | 7.571867 | 6.063836 | 4.735846 | 6.12385 | 0.5443422 | 307.2719 | 305.8425 | 304.5837
7116 | [8 empty] | 7.513463 | 5.999959 | 4.872776 | 6.128733 | 0.5447762 | 307.2166 | 305.782 | 304.7135
7117 | [8 empty] | 7.504448 | 5.922463 | 4.972197 | 6.133036 | 0.5451588 | 307.208 | 305.7085 | 304.8078
7118 | [8 empty] | 7.567456 | 5.880705 | 4.888584 | 6.112248 | 0.543311 | 307.2677 | 305.6689 | 304.7285
7119 | [8 empty] | 7.482877 | 5.998671 | 4.862248 | 6.114599 | 0.5435199 | 307.1876 | 305.7807 | 304.7036
7120 | [8 empty] | 7.463946 | 6.05466 | 4.953105 | 6.157237 | 0.54731 | 307.1696 | 305.8338 | 304.7897
7121 | [8 empty] | 7.505768 | 5.867698 | 4.903298 | 6.092255 | 0.5415337 | 307.2093 | 305.6566 | 304.7425
7122 | [8 empty] | 7.472574 | 5.835888 | 4.847244 | 6.051902 | 0.5379469 | 307.1778 | 305.6264 | 304.6893
7123 | [8 empty] | 7.441891 | 5.870306 | 4.907 | 6.073066 | 0.5398281 | 307.1487 | 305.6591 | 304.746
7124 | [8 empty] | 7.356121 | 5.76686 | 4.90861 | 6.01053 | 0.5342694 | 307.0674 | 305.561 | 304.7475
7125 | [8 empty] | 7.356411 | 5.671044 | 4.944959 | 5.990805 | 0.532516 | 307.0677 | 305.4702 | 304.782
7126 | [8 empty] | 7.400069 | 5.632345 | 4.852396 | 5.961603 | 0.5299203 | 307.1091 | 305.4335 | 304.6942
7127 | [8 empty] | 7.406637 | 5.583407 | 4.838455 | 5.942833 | 0.5282518 | 307.1153 | 305.3871 | 304.681
7128 | [8 empty] | 7.5011 | 5.565377 | 4.791996 | 5.952824 | 0.5291399 | 307.2048 | 305.37 | 304.637
7129 | [8 empty] | 7.52544 | 5.609872 | 4.839582 | 5.991631 | 0.5325894 | 307.2279 | 305.4122 | 304.6821
7130 | [8 empty] | 7.41269 | 5.456426 | 4.885171 | 5.918095 | 0.5260529 | 307.121 | 305.2668 | 304.7253
7131 | [8 empty] | 7.486644 | 5.441261 | 4.802749 | 5.910218 | 0.5253527 | 307.1911 | 305.2524 | 304.6472
7132 | [8 empty] | 7.589607 | 5.511255 | 4.738615 | 5.946492 | 0.5285771 | 307.2887 | 305.3187 | 304.5864
7133 | [8 empty] | 7.554095 | 5.57114 | 4.812601 | 5.979279 | 0.5314914 | 307.2551 | 305.3755 | 304.6565
7134 | [8 empty] | 7.434937 | 5.567277 | 4.838004 | 5.946739 | 0.528599 | 307.1421 | 305.3718 | 304.6806
7135 | [8 empty] | 7.419225 | 5.571108 | 4.817688 | 5.936007 | 0.5276451 | 307.1272 | 305.3755 | 304.6613
7136 | [8 empty] | 7.407924 | 5.541455 | 4.777057 | 5.908812 | 0.5252278 | 307.1165 | 305.3474 | 304.6228
7137 | [8 empty] | 7.344498 | 5.571076 | 4.82783 | 5.914468 | 0.5257305 | 307.0564 | 305.3754 | 304.6709
7138 | [8 empty] | 7.219706 | 5.689235 | 4.875899 | 5.92828 | 0.5269582 | 306.9381 | 305.4874 | 304.7165
7139 | [8 empty] | 7.109821 | 5.741618 | 4.793928 | 5.881789 | 0.5228257 | 306.834 | 305.5371 | 304.6388
7140 | [8 empty] | 7.066067 | 5.817215 | 4.749046 | 5.877443 | 0.5224393 | 306.7925 | 305.6087 | 304.5963
7141 | [8 empty] | 7.134129 | 5.751438 | 4.597757 | 5.827775 | 0.5180244 | 306.857 | 305.5464 | 304.4529
7142 | [8 empty] | 7.204896 | 5.692551 | 4.603746 | 5.833731 | 0.5185539 | 306.9241 | 305.4906 | 304.4585
7143 | [8 empty] | 7.156506 | 5.619144 | 4.705228 | 5.826959 | 0.5179519 | 306.8782 | 305.421 | 304.5547
7144 | [8 empty] | 7.318355 | 5.634244 | 4.7277 | 5.893433 | 0.5238607 | 307.0316 | 305.4353 | 304.576
7145 | [8 empty] | 7.438253 | 5.739139 | 4.686328 | 5.954574 | 0.5292954 | 307.1453 | 305.5347 | 304.5368
7146 | [8 empty] | 7.480849 | 5.734342 | 4.71949 | 5.978227 | 0.5313979 | 307.1856 | 305.5302 | 304.5682
7147 | [8 empty] | 7.471125 | 5.62832 | 4.700881 | 5.933442 | 0.5274171 | 307.1764 | 305.4296875 | 304.5506
7148 | [8 empty] | 7.457732 | 5.714413 | 4.71949 | 5.963878 | 0.5301225 | 307.1637 | 305.5113 | 304.5682
7149 | [8 empty] | 7.494789 | 5.8497 | 4.675478 | 6.006656 | 0.533925 | 307.1989 | 305.6395 | 304.5265
7150 | [8 empty] | 7.528531 | 5.848091 | 4.72989 | 6.035504 | 0.5364892 | 307.2308 | 305.638 | 304.5781
7151 | [8 empty] | 7.540379 | 5.810486 | 4.84483 | 6.065231 | 0.5391317 | 307.2421 | 305.6024 | 304.687
7152 | [8 empty] | 7.532394 | 5.839269 | 4.829086 | 6.066916 | 0.5392814 | 307.2345 | 305.6296 | 304.6721
7153 | [8 empty] | 7.501808 | 5.845708 | 4.872647 | 6.073388 | 0.5398567 | 307.2055 | 305.6357 | 304.7134
7154 | [8 empty] | 7.39305 | 5.77214 | 4.794024 | 5.986405 | 0.5321249 | 307.1024 | 305.566 | 304.6389
7155 | [8 empty] | 7.5058 | 5.704432 | 4.831726 | 6.013986 | 0.5345765 | 307.2093 | 305.5018 | 304.6746
7156 | [8 empty] | 7.527018 | 5.665346 | 4.906968 | 6.03311 | 0.5362765 | 307.2294 | 305.4648 | 304.7459
7157 | [8 empty] | 7.406476 | 5.654753 | 4.890258 | 5.983829 | 0.5318959 | 307.1151 | 305.4547 | 304.7301
7158 | [8 empty] | 7.279623 | 5.802823 | 4.815435 | 5.96596 | 0.5303076 | 306.9949 | 305.5951 | 304.6592
7159 | [8 empty] | 7.29511 | 5.857009 | 4.767205 | 5.973108 | 0.5309429 | 307.0096 | 305.6465 | 304.6135
7160 | [8 empty] | 7.285869 | 5.830029 | 4.718879 | 5.944925 | 0.5284378 | 307.0008 | 305.6209 | 304.5677
7161 | [8 empty] | 7.241085 | 5.859713 | 4.670005 | 5.923601 | 0.5265423 | 306.9584 | 305.649 | 304.5213
7162 | [8 empty] | 7.205959 | 5.853821 | 4.584718 | 5.881499 | 0.5227999 | 306.9251 | 305.6434 | 304.4405
7163 | [8 empty] | 7.203769 | 5.823106 | 4.525413 | 5.850763 | 0.5200678 | 306.923 | 305.6143 | 304.3843
7164 | [8 empty] | 7.180653 | 5.813222 | 4.509443 | 5.834439 | 0.5186168 | 306.9011 | 305.6049 | 304.3691
7165 | [8 empty] | 7.249069 | 5.750118 | 4.575188 | 5.858125 | 0.5207222 | 306.9659 | 305.5451 | 304.4315
7166 | [8 empty] | 7.263686 | 5.698991 | 4.709767 | 5.890815 | 0.523628 | 306.9798 | 305.4967 | 304.559
7167 | [8 empty] | 7.154123 | 5.666601 | 4.65381 | 5.824845 | 0.517764 | 306.8759 | 305.466 | 304.506
7168 | [8 empty] | 7.12769 | 5.655268 | 4.660733 | 5.814564 | 0.5168501 | 306.8509 | 305.4552 | 304.5125
7169 | [8 empty] | 7.150936 | 5.762288 | 4.685524 | 5.866249 | 0.5214444 | 306.8729 | 305.5567 | 304.536
7170 | [8 empty] | 7.103125 | 5.794194 | 4.730179 | 5.875833 | 0.5222962 | 306.8276 | 305.5869 | 304.5784
7171 | [8 empty] | 7.057986 | 5.795804 | 4.686844 | 5.846878 | 0.5197225 | 306.7848 | 305.5884 | 304.5373
7172 | [8 empty] | 7.138894 | 5.733408 | 4.742221 | 5.871508 | 0.5219118 | 306.8615 | 305.5293 | 304.5898
7173 | [8 empty] | 7.192211 | 5.682313 | 4.773676 | 5.882733 | 0.5229096 | 306.912 | 305.4809 | 304.6196
7174 | [8 empty] | 7.314492 | 5.790105 | 4.817753 | 5.974117 | 0.5310326 | 307.028 | 305.583 | 304.6614
7175 | [8 empty] | 7.259533 | 5.702758 | 4.780373 | 5.914221 | 0.5257086 | 306.9759 | 305.5002 | 304.6259
7176 | [8 empty] | 7.202417 | 5.488589 | 4.81112 | 5.834042 | 0.5185815 | 306.9217 | 305.2972 | 304.6551
7177 | [8 empty] | 7.222701 | 5.547927 | 4.806806 | 5.859144 | 0.5208128 | 306.9409 | 305.3535 | 304.651
7178 | [8 empty] | 7.269095 | 5.641102 | 4.853522 | 5.92124 | 0.5263324 | 306.9849 | 305.4418 | 304.6953
7179 | [8 empty] | 7.316971 | 5.700472 | 4.873935 | 5.963792 | 0.5301149 | 307.0303 | 305.4981 | 304.7146
7180 | [8 empty] | 7.332006 | 5.742069 | 4.806742 | 5.960272 | 0.529802 | 307.0446 | 305.5375 | 304.6509
7181 | [8 empty] | 7.301549 | 5.80205 | 4.736425 | 5.946675 | 0.5285933 | 307.0157 | 305.5944 | 304.5843
7182 | [8 empty] | 7.227723 | 5.865154 | 4.788261 | 5.96038 | 0.5298115 | 306.9457 | 305.6542 | 304.6334
7183 | [8 empty] | 7.271703 | 5.881768 | 4.839646 | 5.997706 | 0.5331294 | 306.9874 | 305.6699 | 304.6821
7184 | [8 empty] | 7.349006 | 5.924331 | 4.816529 | 6.029955 | 0.535996 | 307.0607 | 305.7103 | 304.6602
7185 | [8 empty] | 7.199584 | 5.845128 | 4.725608 | 5.92344 | 0.526528 | 306.919 | 305.6352 | 304.574
7186 | [8 empty] | 7.171284 | 5.834278 | 4.718106 | 5.907889 | 0.5251457 | 306.8922 | 305.6249 | 304.5669
7187 | [8 empty] | 7.143563 | 5.8903 | 4.732047 | 5.92197 | 0.5263973 | 306.8659 | 305.678 | 304.5801
7188 | [8 empty] | 7.162333 | 5.876648 | 4.698917 | 5.912633 | 0.5255674 | 306.8837 | 305.6651 | 304.5487
7189 | [8 empty] | 7.204606 | 5.887853 | 4.675993 | 5.922818 | 0.5264727 | 306.9238 | 305.6757 | 304.527
7190 | [8 empty] | 7.215779 | 5.916636 | 4.569328 | 5.900581 | 0.5244961 | 306.9344 | 305.703 | 304.4259
7191 | [8 empty] | 7.130813 | 5.885019 | 4.479018 | 5.831617 | 0.5183659 | 306.8539 | 305.673 | 304.3403
7192 | [8 empty] | 7.190054 | 5.900956 | 4.50207 | 5.86436 | 0.5212765 | 306.91 | 305.6881 | 304.3622
7193 | [8 empty] | 7.256185 | 5.866539 | 4.578955 | 5.900559 | 0.5244942 | 306.9727 | 305.6555 | 304.435
7194 | [8 empty] | 7.181812 | 5.915316 | 4.517235 | 5.871454 | 0.521907 | 306.9022 | 305.7017 | 304.3765
7195 | [8 empty] | 7.185868 | 5.977003 | 4.519231 | 5.894034 | 0.5239142 | 306.906 | 305.7602 | 304.3784
7196 | [8 empty] | 7.270608 | 5.878097 | 4.521324 | 5.89001 | 0.5235564 | 306.9864 | 305.6664 | 304.3804
7197 | [8 empty] | 7.33191 | 5.828451 | 4.475798 | 5.87872 | 0.5225529 | 307.0445 | 305.6194 | 304.3372
7198 | [8 empty] | 7.37531 | 5.766699 | 4.451523 | 5.86451 | 0.5212898 | 307.0856 | 305.5609 | 304.3142
7199 | [8 empty] | 7.317389 | 5.833345 | 4.444246 | 5.864993 | 0.5213328 | 307.0307 | 305.624 | 304.3073
7200 | [8 empty] | 7.240891 | 6.02079 | 4.465174 | 5.908952 | 0.5252402 | 306.9582 | 305.8017 | 304.3272

## 03-6
Мтр приработка, кгс*см | [8 empty] | Мтр работа, кгс*см | [7 empty] | 03-6
Время,с | Мтр_1 | Мтр_2 | Мтр_3 | Мтр средн | fтр средн | Показания 1 | Показания 2 | Показания 3 | Мтр_1 | Мтр_2 | Мтр_3 | Мтр средн | fтр средн | Показания 1 | Показания 2 | Показания 3 |  | 03-6 | 03-6-1 |  |  |  |  | 03-6-2 |  |  |  |  | 03-6-3
0 | 3.137538 | 4.222866 | 1.038839 | 2.799748 | 0.2488664 | 303.0688 | 304.0975 | 301.0795 | 2.56403 | 1.076057 | 7.512336 | 3.717474 | 0.3304422 | 302.5251 | 301.1147 | 307.2155 |  |  | До испытаний |  | После испытаний |  | Весовой износ | До испытаний |  | После испытаний |  | Весовой износ | До испытаний |  | После испытаний |  | Весовой износ
1 | 3.889895 | 3.687317 | 6.332512 | 4.636575 | 0.41214 | 303.7819 | 303.5899 | 306.0972 | 2.938309 | 3.669931 | 6.9368 | 4.515013 | 0.4013345 | 302.8799 | 303.5734 | 306.67 |  |  | Ролик | Абразив | Ролик | Абразив | Ролик | Ролик | Абразив | Ролик | Абразив | Ролик | Ролик | Абразив | Ролик | Абразив | Ролик
2 | 3.903578 | 3.626531 | 5.917666 | 4.482592 | 0.3984526 | 303.7949 | 303.5323 | 305.7039 | 2.927201 | 5.795997 | 6.910785 | 5.211328 | 0.4632291 | 302.8694 | 305.5886 | 306.6453 |  |  | Масса, г | Масса, г | Масса, г | Масса, г | Масса, г | Масса, г | Масса, г | Масса, г | Масса, г | Масса, г | Масса, г | Масса, г | Масса, г | Масса, г | Масса, г
3 | 3.910629 | 3.617967 | 7.142597 | 4.890398 | 0.434702 | 303.8015 | 303.5241 | 306.865 | 2.871663 | 6.899034 | 7.411885 | 5.727527 | 0.5091135 | 302.8167 | 306.6342 | 307.1203 |  |  | 163.1 |  | 162.1 |  | 1 | 164.552 |  | 162.741 |  | 1.811 | 164.188 |  | 163.449 |  | 0.739
4 | 3.914879 | 3.613009 | 8.658612 | 5.3955 | 0.4796 | 303.8056 | 303.5194 | 308.302 | 2.913324 | 7.418936 | 8.000428 | 6.110896 | 0.5431908 | 302.8562 | 307.127 | 307.6781 |  |  | 163.1 |  | 162.1 |  | 1 | 164.552 |  | 162.741 |  | 1.811 | 164.188 |  | 163.45 |  | 0.738
5 | 3.922413 | 4.389867 | 9.38972 | 5.900667 | 0.5245037 | 303.8127 | 304.2558 | 308.995 | 4.142312 | 7.730303 | 7.562755 | 6.478457 | 0.5758628 | 304.0211 | 307.4221 | 307.2633 |  |  | 163.1 |  | 162.1 |  | 1 | 164.552 |  | 162.741 |  | 1.811 | 164.188 |  | 163.45 |  | 0.738
6 | 3.934551 | 6.810462 | 9.645195 | 6.796736 | 0.6041543 | 303.8242 | 306.5502 | 309.2372 | 5.394674 | 7.972933 | 7.289668 | 6.885758 | 0.6120674 | 305.2082 | 307.6521 | 307.0044 |  | Средн. Зн-е | 163.1 | #DIV/0! | 162.1 | #DIV/0! | 1 | 164.552 | #DIV/0! | 162.741 | #DIV/0! | 1.811 | 164.188 | #DIV/0! | 163.4497 | #DIV/0! | 0.7383333
7 | 4.651106 | 9.377099 | 9.709105 | 7.912437 | 0.7033277 | 304.5034 | 308.983 | 309.2977 | 5.937821 | 8.282401 | 7.344015 | 7.188079 | 0.6389404 | 305.7231 | 307.9454 | 307.0559 |  |  | Приработка |  |  | Работа |  | Приработка |  |  | Работа |  | Приработка |  |  | Работа
8 | 6.790243 | 11.80397 | 9.862551 | 9.485589 | 0.8431635 | 306.531 | 311.2834 | 309.4432 | 6.342429 | 8.337811 | 7.228914 | 7.303051 | 0.6491601 | 306.1066 | 307.9979 | 306.9468 |  |  | Время, мин | Т, град С |  | Время, мин | Т, град С | Время, мин | Т, град С |  | Время, мин | Т, град С | Время, мин | Т, град С |  | Время, мин | Т, град С
9 | 7.852938 | 13.03322 | 10.44713 | 10.44443 | 0.9283938 | 307.5383 | 312.4485 | 309.9973 | 6.56339 | 8.229761 | 7.167581 | 7.320244 | 0.6506883 | 306.316 | 307.8955 | 306.8887 |  |  | 0 | 40.3 |  | 0 | 47 | 0 | 24.5 |  | 0 | 40.1 | 0 | 31.3 |  | 0 | 43.5
10 | 8.493768 | 13.5518 | 9.625974 | 10.55718 | 0.9384161 | 308.1458 | 312.9401 | 309.2189 | 6.610171 | 8.189838 | 7.136673 | 7.312227 | 0.6499757 | 306.3604 | 307.8577 | 306.8594 |  |  | 5 | 52.8 |  | 10 | 62.2 | 5 | 39.6 |  | 10 | 52.2 | 5 | 44 |  | 10 | 56
11 | 8.73907 | 13.02649 | 9.443326 | 10.40296 | 0.9247077 | 308.3783 | 312.4422 | 309.0458 | 6.564581 | 8.349176 | 7.050259 | 7.321339 | 0.6507857 | 306.3171 | 308.0087 | 306.7775 |  |  | 10 | 57.3 |  | 20 | 64 | 10 | 49.5 |  | 20 | 56.6 | 10 | 48.6 |  | 20 | 61.5
12 | 9.110902 | 13.08219 | 8.89155 | 10.36155 | 0.9210264 | 308.7307 | 312.495 | 308.5228 | 6.651672 | 8.347276 | 7.063588 | 7.354179 | 0.6537048 | 306.3997 | 308.0069 | 306.7901 |  |  | 15 | 57.8 |  | 30 | 65.7 | 15 | 48.7 |  | 30 | 61.1 | 15 | 49 |  | 30 | 62
13 | 9.347833 | 12.99133 | 8.619172 | 10.31945 | 0.917284 | 308.9553 | 312.4088 | 308.2646 | 6.83696 | 8.265498 | 7.052931 | 7.38513 | 0.656456 | 306.5753 | 307.9294 | 306.78 | [5 empty] | 40 | 67.1 |  |  |  | 40 | 62.7 |  |  |  | 40 | 63.5
14 | 9.353338 | 14.72821 | 9.532574 | 11.20471 | 0.995974 | 308.9605 | 314.0552 | 309.1304 | 6.778073 | 8.334398 | 7.010722 | 7.374398 | 0.655502 | 306.5195 | 307.9947 | 306.74 | [5 empty] | 50 | 68.2 |  |  |  | 50 | 63.8 |  |  |  | 50 | 63
15 | 9.203595 | 12.82031 | 9.829099 | 10.61767 | 0.9437926 | 308.8186 | 312.2467 | 309.4115 | 6.640339 | 8.442126 | 6.996395 | 7.35962 | 0.6541884 | 306.3889 | 308.0968 | 306.7264 | [5 empty] | 60 | 68.5 |  |  |  | 60 | 62 |  |  |  | 60 | 66
16 | 9.160967 | 12.44364 | 9.960363 | 10.52166 | 0.9352585 | 308.7782 | 311.8897 | 309.5359 | 6.53802 | 8.392125 | 7.029235 | 7.319793 | 0.6506483 | 306.292 | 308.0494 | 306.7576 | [5 empty] | 70 | 71.1 |  |  |  | 70 | 64.5 |  |  |  | 70 | 66
17 | 9.26789 | 12.29847 | 10.12698 | 10.56445 | 0.9390619 | 308.8795 | 311.7521 | 309.6938 | 6.579295 | 8.280244 | 6.997393 | 7.285644 | 0.6476128 | 306.3311 | 307.9434 | 306.7274 | [5 empty] | 80 | 70.1 |  |  |  | 80 | 65.5 |  |  |  | 80 | 66.1
18 | 9.269403 | 13.29665 | 10.04452 | 10.87019 | 0.9662392 | 308.881 | 312.6982 | 309.6157 | 6.586764 | 8.293541 | 7.036253 | 7.30552 | 0.6493795 | 306.3382 | 307.956 | 306.7642 | [5 empty] | 90 | 71 |  |  |  | 90 | 65.5 |  |  |  | 90 | 66.2
19 | 9.181025 | 12.34029 | 9.944361 | 10.48856 | 0.9323165 | 308.7972 | 311.7917 | 309.5207 | 6.501606 | 8.432628 | 7.16771 | 7.367315 | 0.6548724 | 306.2574 | 308.0878 | 306.8888 | [5 empty] | 100 | 70 |  |  |  | 100 | 67 |  |  |  | 100 | 65.6
20 | 9.325392 | 12.24773 | 9.689046 | 10.42072 | 0.9262865 | 308.934 | 311.704 | 309.2787 | 6.58567 | 8.394476 | 7.120414 | 7.366853 | 0.6548314 | 306.3371 | 308.0516 | 306.844 | [5 empty] | 110 | 71.5 |  |  |  | 110 | 67 |  |  |  | 110 | 67.3
21 | 9.628904 | 11.64592 | 9.783477 | 10.35277 | 0.920246 | 309.2217 | 311.1336 | 309.3682 | 6.606275 | 8.28488 | 7.033903 | 7.308353 | 0.6496314 | 306.3567 | 307.9478 | 306.762 | [5 empty] | 120 | 71.6 |  |  |  | 120 | 67.2 |  |  |  | 120 | 67
22 | 9.860941 | 14.96727 | 9.982385 | 11.60353 | 1.031425 | 309.4417 | 314.2818 | 309.5568 | 6.520376 | 8.292962 | 7.012396 | 7.275245 | 0.6466884 | 306.2752 | 307.9554 | 306.7416
23 | 9.903086 | 12.04222 | 10.25177 | 10.73236 | 0.9539875 | 309.4816 | 311.5092 | 309.8121 | 6.547131 | 8.485269 | 7.105346 | 7.379249 | 0.6559332 | 306.3006 | 308.1377 | 306.8297
24 | 9.978875 | 11.81962 | 10.47968 | 10.75939 | 0.9563905 | 309.5534 | 311.2982 | 310.0281 | 6.691176 | 8.435139 | 7.108566 | 7.411627 | 0.6588113 | 306.4371 | 308.0902 | 306.8328 |  |  | Приработка |  | Работа |  |  | средн кв откл ср ариф | Довер границы |  | Весовой износ по 3 исп
25 | 10.06967 | 11.16652 | 9.04065 | 10.09228 | 0.8970916 | 309.6395 | 310.6792 | 308.6641 | 6.750352 | 8.292446 | 7.095043 | 7.379281 | 0.6559361 | 306.4932 | 307.9549 | 306.8199 |  |  | Время, мин | Тсредн | Время, мин | Тсредн | Stср | Sхср | ε |  |  | средн кв откл | средн кв откл ср ариф | Довер границы P 0,95
26 | 9.380705 | 10.35348 | 10.41829 | 10.05082 | 0.8934065 | 308.9865 | 309.9085 | 309.9699 | 6.654183 | 8.30291 | 7.023278 | 7.32679 | 0.6512703 | 306.4021 | 307.9648 | 306.7519 |  |  | 0 | 32.03333 | 0 | 43.53333 | 3.450121 | 1.991928 | 6.338315 |  | Масса, г | Stср | Sхср | ε
27 | 8.65462 | 11.47226 | 9.931805 | 10.01956 | 0.8906276 | 308.2982 | 310.969 | 309.5088 | 6.642238 | 8.388262 | 6.969897 | 7.333466 | 0.6518636 | 306.3907 | 308.0457 | 306.7013 |  |  | 5 | 45.46667 | 10 | 56.8 | 5.047772 | 2.914332 | 9.273406 |  | 1.183111 | 0.5592859 | 0.3229039 | 1.02748
28 | 8.259027 | 8.760223 | 9.621853 | 8.880368 | 0.789366 | 307.9232 | 308.3983 | 309.215 | 6.721795 | 8.577897 | 6.929781 | 7.409824 | 0.658651 | 306.4662 | 308.2255 | 306.6633 |  |  | 10 | 51.8 | 20 | 60.7 | 3.764306 | 2.173323 | 6.915514
29 | 8.124319 | 11.73981 | 9.753439 | 9.872521 | 0.8775574 | 307.7956 | 311.2226 | 309.3398 | 6.81043 | 8.71766 | 6.831036 | 7.453042 | 0.6624926 | 306.5502 | 308.358 | 306.5697 |  |  | 15 | 51.83333 | 30 | 62.93333 | 2.437895 | 1.407519 | 4.478727
30 | 8.040351 | 11.77741 | 9.900285 | 9.906015625 | 0.8805347 | 307.716 | 311.2582 | 309.4789 | 6.76732 | 8.577188 | 6.848872 | 7.397793 | 0.6575816 | 306.5093 | 308.2248 | 306.5866 |  |  |  |  | 40 | 64.43333 | 2.343786 | 1.353186 | 4.305836
31 | 7.892958 | 11.67999 | 12.14596 | 10.57297 | 0.9398193 | 307.5763 | 311.1659 | 311.6075 | 6.67466 | 8.407161 | 7.018513 | 7.366778 | 0.6548247 | 306.4215 | 308.0637 | 306.7474 |  |  |  |  | 50 | 65 | 2.8 | 1.616581 | 5.14396
32 | 7.769486 | 12.91358 | 9.960105 | 10.21439 | 0.9079457 | 307.4592 | 312.3351 | 309.5356 | 6.709335 | 8.452976 | 7.128753 | 7.430354 | 0.6604759 | 306.4543 | 308.1071 | 306.8519 |  |  |  |  | 60 | 65.5 | 3.278719 | 1.892969 | 6.023429
33 | 7.757477 | 13.11612 | 10.14475 | 10.33945 | 0.9190622 | 307.4478 | 312.5271 | 309.7107 | 6.689309 | 8.45948 | 6.977689 | 7.375492 | 0.6555993 | 306.4354 | 308.1133 | 306.7087 |  |  |  |  | 70 | 67.2 | 3.459769 | 1.997498 | 6.35604
34 | 7.649298 | 11.82651 | 10.1545 | 9.876771 | 0.8779352 | 307.3453 | 311.3047 | 309.7199 | 6.557176 | 8.447857 | 6.917933 | 7.307655 | 0.6495694 | 306.3101 | 308.1022 | 306.6521 |  |  |  |  | 80 | 67.23333 | 2.500667 | 1.443761 | 4.594046
35 | 7.473347 | 11.82516 | 10.24488 | 9.847794 | 0.8753595 | 307.1785 | 311.3035 | 309.8056 | 6.511329 | 8.235556 | 6.96803 | 7.238305 | 0.6434049 | 306.2667 | 307.901 | 306.6996 |  |  |  |  | 90 | 67.56667 | 2.993883 | 1.728519 | 5.500147
36 | 7.482845 | 12.35259 | 10.43735 | 10.09093 | 0.8969714 | 307.1875 | 311.8034 | 309.988 | 6.567157 | 8.090609 | 6.874694 | 7.177487 | 0.6379988 | 306.3196 | 307.7636 | 306.6111 |  |  |  |  | 100 | 67.53333 | 2.247962 | 1.297861 | 4.129795
37 | 7.541248 | 12.11054 | 10.04301 | 9.898267 | 0.879846 | 307.2429 | 311.574 | 309.6142 | 6.723887 | 8.123288 | 6.910785 | 7.252654 | 0.6446803 | 306.4681 | 307.7946 | 306.6453 |  |  |  |  | 110 | 68.6 | 2.515949 | 1.452584 | 4.622122
38 | 7.448717 | 11.80536 | 10.12398 | 9.792686 | 0.8704609375 | 307.1552 | 311.2847 | 309.691 | 6.767384 | 8.164435 | 7.013748 | 7.315189 | 0.650239 | 306.5094 | 307.8336 | 306.7429 |  |  |  |  | 120 | 68.6 | 2.6 | 1.501111 | 4.776534
39 | 7.406154 | 11.27747 | 10.20344 | 9.629022 | 0.8559131 | 307.1148 | 310.7843 | 309.7663 | 6.654344 | 8.298145 | 6.980747 | 7.311079 | 0.6498737 | 306.4022 | 307.9603 | 306.7116
40 | 7.332586 | 11.9354 | 10.22823 | 9.832072 | 0.873962 | 307.0451 | 311.408 | 309.7898 | 6.658819 | 8.180758 | 7.0038 | 7.281126 | 0.6472112 | 306.4065 | 307.8491 | 306.7335
41 | 7.1727 | 11.7134 | 10.35303 | 9.746377 | 0.8663446 | 306.8936 | 311.1975 | 309.9081 | 6.706566 | 8.198724 | 7.148167 | 7.351152 | 0.6534357 | 306.4517 | 307.8661 | 306.8703
42 | 7.117194 | 11.82329 | 11.08697 | 10.00915 | 0.8897022 | 306.8409 | 311.3017 | 310.6038 | 6.749837 | 8.352267 | 7.092693 | 7.398266 | 0.6576236 | 306.4927 | 308.0116 | 306.8177
43 | 7.16024 | 10.89385 | 10.92763 | 9.660574 | 0.8587177 | 306.8817 | 310.4207 | 310.4527 | 6.682998 | 8.388777 | 7.009595 | 7.360457 | 0.6542628 | 306.4294 | 308.0462 | 306.739
44 | 7.299263 | 11.68327 | 10.91507 | 9.965868 | 0.8858549 | 307.0135 | 311.169 | 310.4408 | 6.655921 | 8.224448 | 7.037606 | 7.305992 | 0.6494215 | 306.4037 | 307.8905 | 306.7655
45 | 7.42193 | 12.00697 | 10.87309 | 10.10066 | 0.8978366 | 307.1298 | 311.4758 | 310.401 | 6.701897 | 8.225253 | 6.985931 | 7.304361 | 0.6492765 | 306.4473 | 307.8912 | 306.7165
46 | 7.347718 | 12.05124 | 10.17128 | 9.856745 | 0.8761551 | 307.0594 | 311.5178 | 309.7358 | 6.604955 | 8.445571 | 6.794203 | 7.281576 | 0.6472512 | 306.3554 | 308.1001 | 306.5348
47 | 7.262463 | 12.14934 | 12.32497 | 10.57892 | 0.9403488 | 306.9786 | 311.6107 | 311.7772 | 6.506918 | 8.42181 | 7.347621 | 7.42545 | 0.66004 | 306.2625 | 308.0775 | 307.0594
48 | 7.16507 | 12.40034 | 10.5396 | 10.035 | 0.8920003 | 306.8863 | 311.8487 | 310.0849 | 6.6018 | 8.310766 | 7.477822 | 7.463463 | 0.6634189 | 306.3524 | 307.9723 | 307.1828
49 | 7.063008 | 11.89287 | 10.33654 | 9.764138 | 0.8679234 | 306.7896 | 311.3676 | 309.8925 | 6.712522 | 8.278988 | 8.171132 | 7.720881 | 0.6863005 | 306.4574 | 307.9422 | 307.8399
50 | 7.035255 | 11.96891 | 10.36117 | 9.788446 | 0.8700841 | 306.7633 | 311.4397 | 309.9158 | 6.650158 | 8.401655 | 8.680248 | 7.910687 | 0.7031722 | 306.3983 | 308.0584 | 308.3225
51 | 7.100903 | 11.87835 | 10.31436 | 9.764535 | 0.8679587 | 306.8255 | 311.3539 | 309.8714 | 6.700642 | 8.332305 | 8.969272 | 8.00074 | 0.7111768 | 306.4461 | 307.9927 | 308.5965
52 | 7.207826 | 12.67452 | 10.18831 | 10.02355 | 0.8909825 | 306.9268 | 312.1086 | 309.752 | 6.739374 | 8.287392 | 9.049569 | 8.025445 | 0.7133729 | 306.4828 | 307.9501 | 308.6726
53 | 7.304382 | 12.82488 | 9.514866 | 9.881375 | 0.8783444 | 307.0184 | 312.2511 | 309.1136 | 6.805504 | 8.387586 | 9.123233 | 8.105441 | 0.7204837 | 306.5455 | 308.0451 | 308.7424
54 | 7.299746 | 14.04131 | 10.53741 | 10.62616 | 0.9445471 | 307.014 | 313.4041 | 310.0829 | 6.692142 | 8.536299 | 9.134373 | 8.120938 | 0.7218612 | 306.438 | 308.1861 | 308.753
55 | 7.176403 | 12.71705 | 10.52083 | 10.1381 | 0.901164 | 306.8971 | 312.1489 | 310.0671 | 6.610589 | 8.487812 | 9.194773 | 8.097725 | 0.7197978 | 306.3607 | 308.1401 | 308.8102
56 | 7.224536 | 12.36721 | 10.38696 | 9.992902 | 0.888258 | 306.9427 | 311.8173 | 309.9402 | 6.602798 | 8.377637 | 9.157941 | 8.046125 | 0.7152111 | 306.3534 | 308.0357 | 308.7753
57 | 7.370448 | 12.37783 | 10.64553 | 10.13127 | 0.9005573 | 307.081 | 311.8273 | 310.1853 | 6.635606 | 8.399273 | 9.154302 | 8.06306 | 0.7167165 | 306.3845 | 308.0562 | 308.7719
58 | 7.325696 | 12.27803 | 10.36806 | 9.990595 | 0.8880529 | 307.0386 | 311.7327 | 309.9223 | 6.512842 | 8.532919 | 9.037978 | 8.027913 | 0.7135923 | 306.2681 | 308.1829 | 308.6616
59 | 7.360274 | 12.08585 | 10.75873 | 10.06828 | 0.8949586 | 307.0714 | 311.5506 | 310.2926 | 6.475946 | 8.708934 | 8.795542 | 7.993474 | 0.710531 | 306.2331 | 308.3497 | 308.4318
60 | 7.441891 | 11.60825 | 10.75393 | 9.934692 | 0.8830837 | 307.1487 | 311.0979 | 310.2881 | 6.595554 | 8.780603 | 8.711156 | 8.029104 | 0.7136982 | 306.3465 | 308.4176 | 308.3518
61 | 7.43352 | 13.20273 | 10.65589 | 10.43071 | 0.9271746 | 307.1408 | 312.6092 | 310.1952 | 6.744976 | 8.697151 | 8.677833 | 8.039987 | 0.7146655 | 306.4881 | 308.3385 | 308.3202
62 | 7.364395 | 13.27288 | 10.63625 | 10.42451 | 0.9266232 | 307.0753 | 312.6757 | 310.1765 | 6.839568 | 8.580215 | 8.708226 | 8.04267 | 0.714904 | 306.5778 | 308.2277 | 308.349
63 | 7.498363 | 12.27967 | 10.55341 | 10.11048 | 0.8987095 | 307.2022 | 311.7343 | 310.098 | 6.731969 | 8.559255 | 9.535858 | 8.275694 | 0.7356172 | 306.4758 | 308.2078 | 309.1335
64 | 7.491763 | 12.1704 | 11.26079 | 10.30765 | 0.9162356 | 307.196 | 311.6307 | 310.7685 | 6.673661 | 8.609577 | 8.595154 | 7.959464 | 0.7075079 | 306.4205 | 308.2555 | 308.2419
65 | 7.430977 | 12.36187 | 10.69347 | 10.1621 | 0.903298 | 307.1384 | 311.8122 | 310.2308 | 6.690242 | 8.598534 | 8.444186 | 7.910988 | 0.7031989 | 306.4362 | 308.2451 | 308.0988
66 | 7.319707 | 12.75994 | 10.35505 | 10.1449 | 0.9017688 | 307.0329 | 312.1895 | 309.91 | 6.820347 | 8.519654 | 8.48427 | 7.941424 | 0.7059043 | 306.5596 | 308.1703 | 308.1367
67 | 7.405639 | 12.65852 | 10.21378 | 10.09265 | 0.897124 | 307.1143 | 312.0934 | 309.7761 | 6.79797 | 8.495249 | 8.560736 | 7.951319 | 0.7067839 | 306.5384 | 308.1472 | 308.2092
68 | 7.422091 | 12.51283 | 10.14378 | 10.02624 | 0.8912209 | 307.1299 | 311.9553 | 309.7097 | 6.724016 | 8.535011 | 8.573132 | 7.944053 | 0.706138 | 306.4683 | 308.1848 | 308.221
69 | 7.596239 | 12.58981 | 7.869938 | 9.351997 | 0.8312886 | 307.295 | 312.0283 | 307.5544 | 6.692754 | 8.708773 | 7.935489 | 7.779005 | 0.6914671 | 306.4386 | 308.3495 | 307.6166
70 | 7.488028 | 11.93227 | 10.3801 | 9.933468 | 0.8829749 | 307.1924 | 311.405 | 309.9337 | 6.683868 | 8.690422 | 8.59583 | 7.99004 | 0.7102258 | 306.4302 | 308.3322 | 308.2425
71 | 7.417841 | 13.00083 | 10.54755 | 10.32207 | 0.9175177 | 307.1259 | 312.4178 | 310.0925 | 6.61133 | 8.575096 | 8.743964 | 7.976796 | 0.7090486 | 306.3615 | 308.2228 | 308.3829
72 | 7.346655 | 12.94893 | 10.41198 | 10.23585 | 0.9098536 | 307.0584 | 312.3687 | 309.964 | 6.623886 | 8.567111 | 8.688458 | 7.959818 | 0.7075394 | 306.3734 | 308.2153 | 308.3303
73 | 7.23046 | 13.14236 | 10.39317 | 10.25533 | 0.9115851 | 306.9483 | 312.552 | 309.9461 | 6.720024 | 8.654072 | 9.004494 | 8.126197 | 0.7223286 | 306.4645 | 308.2977 | 308.6299
74 | 7.187221 | 12.7109 | 10.40731 | 10.10181 | 0.8979387 | 306.9073 | 312.143 | 309.9595 | 6.63435 | 8.662894 | 9.346448 | 8.214564 | 0.7301835 | 306.3833 | 308.3061 | 308.954
75 | 7.351807 | 12.49667 | 12.4733 | 10.77392 | 0.9576822 | 307.0633 | 311.94 | 311.9178 | 6.58039 | 8.50024 | 9.513224 | 8.197951 | 0.7287068 | 306.3321 | 308.1519 | 309.1121
76 | 7.414267 | 13.44282 | 10.50918 | 10.45542 | 0.9293706 | 307.1225 | 312.8368 | 310.0561 | 6.577685 | 8.451817 | 9.538176 | 8.189226 | 0.7279312 | 306.3296 | 308.106 | 309.1357
77 | 7.269417 | 13.8264 | 10.06529 | 10.38704 | 0.923292 | 306.9852 | 313.2004 | 309.6353 | 6.627267 | 8.582146 | 9.504531 | 8.237981 | 0.732265 | 306.3766 | 308.2295 | 309.1038
78 | 7.18648 | 13.16387 | 9.9914 | 10.11392 | 0.8990148 | 306.9066 | 312.5724 | 309.5653 | 6.613197 | 8.642868 | 9.571917 | 8.275994 | 0.7356439 | 306.3632 | 308.2871 | 309.1677
79 | 7.304253 | 12.60936 | 9.330383 | 9.747997 | 0.8664887 | 307.0182 | 312.0468 | 308.9388 | 6.514001 | 8.54129 | 9.615124 | 8.223472 | 0.7309753 | 306.2692 | 308.1908 | 309.2086
80 | 7.408021 | 12.56815 | 10.68094 | 10.21904 | 0.9083588 | 307.1166 | 312.0077 | 310.2189 | 6.483447 | 8.503105 | 9.746871 | 8.244474 | 0.7328422 | 306.2402 | 308.1546 | 309.3335
81 | 7.400004 | 12.60884 | 9.429933 | 9.812926 | 0.8722601 | 307.109 | 312.0463 | 309.0331 | 6.527942 | 8.615502 | 9.526102 | 8.223182 | 0.7309495 | 306.2824 | 308.2611 | 309.1243
82 | 7.427854 | 12.67539 | 8.765117 | 9.622787 | 0.8553588 | 307.1354 | 312.109375 | 308.403 | 6.565644 | 8.578025 | 9.560649 | 8.234773 | 0.7319798 | 306.3181 | 308.2256 | 309.157
83 | 7.517037 | 12.28897 | 8.259864 | 9.355292 | 0.8315815 | 307.2199 | 311.7431 | 307.924 | 6.515418 | 8.521747 | 9.535858 | 8.191007 | 0.7280895 | 306.2705 | 308.1723 | 309.1335
84 | 7.359469 | 12.96232 | 7.830208 | 9.384 | 0.8341333 | 307.0706 | 312.3813 | 307.5168 | 6.538148 | 8.539744 | 9.396352 | 8.158082 | 0.7251628 | 306.2921 | 308.1893 | 309.0013
85 | 7.3152 | 13.14851 | 7.648622 | 9.370778 | 0.832958 | 307.0286 | 312.5578 | 307.3447 | 6.640596 | 8.639069 | 9.237626 | 8.17243 | 0.7264383 | 306.3892 | 308.2835 | 308.8508
86 | 7.641571 | 13.28766 | 9.580707 | 10.16998 | 0.9039982 | 307.338 | 312.6897 | 309.176 | 6.789954 | 8.620589 | 8.538778 | 7.983107 | 0.7096095 | 306.5308 | 308.266 | 308.1884
87 | 7.796338 | 15.40858 | 8.786688 | 10.66387 | 0.9478993 | 307.4847 | 314.7001 | 308.4234 | 6.789825 | 8.49013 | 7.870421 | 7.716792 | 0.6859371 | 306.5306 | 308.1423 | 307.5549
88 | 7.715461 | 13.12958 | 8.679379 | 9.841473 | 0.8747976 | 307.408 | 312.5399 | 308.3217 | 6.744847 | 8.386491 | 7.398137 | 7.509825 | 0.66754 | 306.488 | 308.0441 | 307.1072
89 | 7.42486 | 13.13396 | 8.991745 | 9.850188 | 0.8755722 | 307.1326 | 312.544 | 308.6178 | 6.744428 | 8.387296 | 7.207794 | 7.446506 | 0.6619117 | 306.4876 | 308.0448 | 306.9268
90 | 7.355606 | 13.00991 | 9.333956 | 9.899823 | 0.8799843 | 307.0669 | 312.4265 | 308.9421 | 6.76175 | 8.520459 | 7.05731 | 7.446506 | 0.6619117 | 306.504 | 308.1711 | 306.7842
91 | 7.536033 | 12.72581 | 7.058855 | 9.106899 | 0.8095021 | 307.2379 | 312.1572 | 306.7856 | 6.744557 | 8.555102 | 6.997972 | 7.432544 | 0.6606706 | 306.4877 | 308.2039 | 306.7279
92 | 7.403031 | 12.85975 | 9.617571 | 9.960116 | 0.8853436 | 307.1119 | 312.2841 | 309.211 | 6.536152 | 8.39747 | 7.020381 | 7.318001 | 0.650489 | 306.2902 | 308.0545 | 306.7492
93 | 7.34804 | 13.12346 | 9.944941 | 10.13881 | 0.901228 | 307.0598 | 312.5341 | 309.5213 | 6.297419 | 8.296857 | 7.050548 | 7.214941 | 0.641328125 | 306.0639 | 307.9591 | 306.7778
94 | 7.463785 | 11.48449 | 9.995843 | 9.648039 | 0.8576035 | 307.1695 | 310.9806 | 309.5695 | 6.312808 | 8.356742 | 6.892466 | 7.187339 | 0.6388745 | 306.0785 | 308.0159 | 306.6279
95 | 7.351324 | 14.01835 | 9.891302 | 10.42033 | 0.9262512 | 307.0629 | 313.3823 | 309.4704 | 6.328842 | 8.436202 | 6.9553125 | 7.240119 | 0.6435661 | 306.0937 | 308.0912 | 306.6875
96 | 7.255508 | 13.64346 | 10.03445 | 10.31114 | 0.9165456 | 306.972 | 313.027 | 309.6061 | 6.293008 | 8.416305 | 6.95483 | 7.221381 | 0.6419005 | 306.0597 | 308.0723 | 306.687
97 | 7.361047 | 13.06551 | 11.23951 | 10.55536 | 0.9382539 | 307.0721 | 312.4792 | 310.7484 | 6.426782 | 8.281532 | 6.855634 | 7.187983 | 0.6389318 | 306.1865 | 307.9446 | 306.593
98 | 7.53072 | 12.94484 | 10.54598 | 10.34051 | 0.9191566 | 307.2329 | 312.3648 | 310.091 | 6.503312 | 8.2447 | 6.787732 | 7.178581 | 0.6380961 | 306.2591 | 307.9097 | 306.5287
99 | 7.441859 | 13.11451 | 10.11104 | 10.22247 | 0.908664 | 307.1487 | 312.5256 | 309.6787 | 6.391077 | 8.340129 | 6.902769 | 7.211325 | 0.6410066 | 306.1527 | 308.0001 | 306.6377
100 | 7.351678 | 13.12842 | 10.22212 | 10.23407 | 0.9096953 | 307.0632 | 312.5388 | 309.784 | 6.355468 | 8.46447 | 7.009144 | 7.276361 | 0.6467876 | 306.1189 | 308.118 | 306.7385
101 | 7.3369 | 12.98805 | 9.762357 | 10.0291 | 0.8914757 | 307.0492 | 312.4057 | 309.3482 | 6.357271 | 8.500948 | 7.052867 | 7.303695 | 0.6492173 | 306.1206 | 308.1526 | 306.78
102 | 7.415426 | 12.85553 | 10.6009 | 10.29062 | 0.9147217 | 307.1236 | 312.2801 | 310.143 | 6.454342 | 8.327508 | 6.972022 | 7.251291 | 0.6445592 | 306.2126 | 307.9882 | 306.7033
103 | 7.247234 | 12.76895 | 10.53715 | 10.18445 | 0.9052842 | 306.9642 | 312.1981 | 310.0826 | 6.505276 | 8.213856 | 6.970316 | 7.229816 | 0.6426503 | 306.2609 | 307.8804 | 306.7017
104 | 7.209854 | 12.75044 | 10.40348 | 10.12126 | 0.8996673 | 306.9288 | 312.1805 | 309.9559 | 6.489049 | 8.314243 | 6.941114 | 7.248136 | 0.6442787 | 306.2455 | 307.9756 | 306.674
105 | 7.251033 | 13.42276 | 10.38129 | 10.35169 | 0.9201506 | 306.9678 | 312.8178 | 309.9349 | 6.609108 | 8.366948 | 6.857855 | 7.277971 | 0.6469307 | 306.3593 | 308.0255 | 306.5951
106 | 7.228496 | 13.14259 | 10.50167 | 10.29092 | 0.9147484 | 306.9464 | 312.5522 | 310.049 | 6.700449 | 8.284848 | 6.727268 | 7.237522 | 0.6433353 | 306.4459 | 307.9477 | 306.4713
107 | 7.095977 | 12.41199 | 10.63378 | 10.04725 | 0.8930888 | 306.8208 | 311.8597 | 310.1742 | 6.732226 | 8.283721 | 6.693108 | 7.236352 | 0.6432313 | 306.476 | 307.9467 | 306.439
108 | 6.943722 | 12.8393 | 11.73568 | 10.50624 | 0.9338876 | 306.6765 | 312.2647 | 311.2187 | 6.677171 | 8.393349 | 6.757307 | 7.275942 | 0.6467504 | 306.4239 | 308.0506 | 306.4998
109 | 7.060046 | 13.46088 | 10.73043 | 10.41712 | 0.925966 | 306.7868 | 312.8539 | 310.2658 | 6.698935 | 8.400368 | 6.645587 | 7.248297 | 0.644293 | 306.4445 | 308.0572 | 306.3939
110 | 7.163653 | 13.38132 | 10.61942 | 10.38813 | 0.9233893 | 306.885 | 312.7785 | 310.1606 | 6.769348 | 8.384946 | 6.507723 | 7.220672 | 0.6418375 | 306.5112 | 308.0426 | 306.2632
111 | 7.147458 | 12.82674 | 10.58052 | 10.18491 | 0.9053252 | 306.8696 | 312.2528 | 310.1237 | 6.731067 | 8.505423 | 6.545779 | 7.260756 | 0.6454006 | 306.4749 | 308.1568 | 306.2993
112 | 7.218032 | 12.86158 | 10.51591 | 10.19851 | 0.9065339 | 306.9365 | 312.2859 | 310.0625 | 6.57878 | 8.747956 | 6.622631 | 7.316456 | 0.6503516 | 306.3306 | 308.3867 | 306.3722
113 | 7.369611 | 12.92984 | 10.21645 | 10.17197 | 0.9041747 | 307.0802 | 312.3506 | 309.7786 | 6.520151 | 8.671136 | 6.694364 | 7.295217 | 0.6484637 | 306.275 | 308.3139 | 306.4402
114 | 7.324086 | 12.926 | 10.51826 | 10.25612 | 0.9116547 | 307.037 | 312.3469 | 310.0647 | 6.571954 | 8.560253 | 7.250969 | 7.461059 | 0.6632052 | 306.3241 | 308.2088 | 306.9677
115 | 7.334453125 | 12.9827 | 10.50106 | 10.27274 | 0.9131324 | 307.046875 | 312.4007 | 310.0484 | 6.657789 | 8.580762 | 8.015593 | 7.751381 | 0.6890117 | 306.4055 | 308.2282 | 307.6925
116 | 7.416714 | 12.81998 | 10.30972 | 10.18214 | 0.9050791 | 307.1248 | 312.2464 | 309.867 | 6.543332 | 8.682373 | 8.444154 | 7.889953 | 0.7013292 | 306.297 | 308.3245 | 308.0987
117 | 7.368903 | 13.28943 | 10.20904 | 10.28913 | 0.9145891 | 307.0795 | 312.6914 | 309.7716 | 6.3791 | 8.554844 | 8.826869 | 7.920271 | 0.7040241 | 306.1413 | 308.2036 | 308.4615
118 | 7.262431 | 12.44483 | 10.25177 | 9.986345 | 0.8876751 | 306.9786 | 311.8908 | 309.8121 | 6.406853 | 8.351333 | 8.994642 | 7.917609 | 0.7037875 | 306.1676 | 308.0107 | 308.6205
119 | 7.287898 | 13.43879 | 11.34267 | 10.68979 | 0.9502031 | 307.0027 | 312.833 | 310.8461 | 6.464967 | 8.310154 | 9.033213 | 7.936111 | 0.7054321 | 306.2227 | 307.9717 | 308.6571
120 | 7.345722 | 12.31206 | 10.21706 | 9.958281 | 0.8851805 | 307.0576 | 311.765 | 309.7792 | 6.415546 | 8.330084 | 9.059292 | 7.934974 | 0.705331 | 306.1759 | 307.9906 | 308.6818
121 | 7.409148 | 13.10878 | 10.10177 | 10.20657 | 0.9072503 | 307.1177 | 312.5202 | 309.6699 | 6.400832 | 8.397019 | 9.095062 | 7.964304 | 0.7079382 | 306.1619 | 308.054 | 308.7157
122 | 7.466328125 | 13.3546 | 10.04913 | 10.29002 | 0.9146683 | 307.171875 | 312.7532 | 309.62 | 6.539307 | 8.364244 | 8.950212 | 7.951254 | 0.7067782 | 306.2932 | 308.023 | 308.5784
123 | 7.419064 | 12.93917 | 9.897258 | 10.08517 | 0.8964591 | 307.1271 | 312.3594 | 309.4761 | 6.480646 | 8.256258 | 8.872072 | 7.869659 | 0.6995252 | 306.2376 | 307.9206 | 308.5043
124 | 7.448041 | 12.84419 | 11.94782 | 10.74669 | 0.955261 | 307.1545 | 312.2694 | 311.4197 | 6.338629 | 8.120423 | 8.938782 | 7.799278 | 0.6932692 | 306.103 | 307.7919 | 308.5676
125 | 7.434776 | 13.11522 | 10.19597 | 10.24866 | 0.9109917 | 307.142 | 312.5263 | 309.7592 | 6.364579 | 8.116914 | 8.832793 | 7.771429 | 0.6907937 | 306.1276 | 307.7885 | 308.4671
126 | 7.38616 | 12.41042 | 9.88013 | 9.892236 | 0.8793098 | 307.0959 | 311.8582 | 309.4598 | 6.458721 | 8.27358 | 8.0116 | 7.5813 | 0.6738934 | 306.2168 | 307.937 | 307.6887
127 | 7.31227 | 11.26565 | 10.10264 | 9.560187 | 0.8497944 | 307.0258 | 310.7731 | 309.6707 | 6.510234375 | 8.34792 | 7.444821 | 7.434325 | 0.6608289 | 306.265625 | 308.0075 | 307.1515
128 | 7.288445 | 13.55547 | 9.991561 | 10.27849 | 0.9136437 | 307.0033 | 312.9436 | 309.5655 | 6.445971 | 8.238743 | 7.037058 | 7.240591 | 0.6436081 | 306.2047 | 307.904 | 306.765
129 | 7.068353 | 12.09435 | 9.791011 | 9.651238 | 0.8578878 | 306.7946 | 311.5586 | 309.3754 | 6.444039 | 8.179664 | 7.250196 | 7.2913 | 0.6481155 | 306.2029 | 307.848 | 306.967
130 | 7.11816 | 11.95365 | 8.621104 | 9.230972 | 0.8205308 | 306.8419 | 311.4253 | 308.2664 | 6.502765 | 8.262504 | 7.48278 | 7.416016 | 0.6592015 | 306.2585 | 307.9265 | 307.1875
131 | 7.30509 | 9.587082 | 9.432991 | 8.775054 | 0.7800048 | 307.019 | 309.1821 | 309.036 | 6.517736 | 8.441289 | 7.919777 | 7.626267 | 0.6778904 | 306.2727 | 308.096 | 307.6017
132 | 7.303642 | 12.58997 | 10.00151 | 9.965042 | 0.8857815 | 307.0177 | 312.0284 | 309.5749 | 6.372178 | 8.391514 | 8.213952 | 7.659215 | 0.6808191 | 306.1348 | 308.0488 | 307.8805
133 | 7.339089 | 12.4638 | 9.955437 | 9.919441 | 0.8817281 | 307.0513 | 311.9088 | 309.5312 | 6.363807 | 8.40861 | 8.542803 | 7.77174 | 0.6908213 | 306.1268 | 308.065 | 308.1922
134 | 7.403256 | 12.41196 | 9.8725 | 9.895906 | 0.8796361 | 307.1121 | 311.8597 | 309.4526 | 6.442011 | 8.526254 | 8.795735 | 7.921333 | 0.7041185 | 306.201 | 308.1765 | 308.432
135 | 7.556928 | 12.47371 | 9.247027 | 9.759223 | 0.8674865 | 307.2578 | 311.9182 | 308.8597 | 6.408205 | 8.726481 | 8.842967 | 7.992551 | 0.710449 | 306.1689 | 308.3663 | 308.4767
136 | 7.553225 | 10.34205 | 10.11001 | 9.335094 | 0.8297861 | 307.2542 | 309.8977 | 309.6777 | 6.329067 | 8.661059 | 8.959227 | 7.983118 | 0.7096105 | 306.0939 | 308.3043 | 308.5869
137 | 7.495176 | 12.60884 | 10.12801 | 10.07734 | 0.8957637 | 307.1992 | 312.0463 | 309.6948 | 6.292042 | 8.450175 | 9.16908 | 7.970432 | 0.7084829 | 306.0588 | 308.1044 | 308.7859
138 | 7.501776 | 12.60936 | 10.04494 | 10.05202 | 0.8935133 | 307.2055 | 312.0468 | 309.6161 | 6.408591 | 8.487876 | 9.293776 | 8.063415 | 0.716748 | 306.1693 | 308.1402 | 308.9041
139 | 7.542472 | 13.08657 | 9.962648 | 10.19723 | 0.9064203 | 307.244 | 312.4991 | 309.5381 | 6.614389 | 8.66151 | 9.177194 | 8.151031 | 0.7245361 | 306.3643 | 308.3047 | 308.7935
140 | 7.618712 | 12.01144 | 9.883478 | 9.837878 | 0.874478 | 307.3163 | 311.48 | 309.463 | 6.702735 | 8.636976 | 9.052016 | 8.130575 | 0.7227178 | 306.4481 | 308.2815 | 308.6749
141 | 7.602614 | 12.63518 | 10.37192 | 10.20324 | 0.9069546 | 307.3011 | 312.0713 | 309.926 | 6.582096 | 8.584593 | 8.879219 | 8.015303 | 0.7124714 | 306.3337 | 308.2318 | 308.5111
142 | 7.512723 | 11.99348 | 9.727328 | 9.74451 | 0.8661786 | 307.2159 | 311.463 | 309.315 | 6.555856 | 8.636526 | 8.844898 | 8.012427 | 0.7122157 | 306.3089 | 308.2811 | 308.4786
143 | 7.438382 | 12.75482 | 9.982964 | 10.05872 | 0.8941086 | 307.1454 | 312.1847 | 309.5573 | 6.666997 | 8.823649 | 8.829927 | 8.106858 | 0.7206096 | 306.4142 | 308.4584 | 308.4644
144 | 7.450616 | 12.00636 | 9.960459 | 9.805811 | 0.8716276 | 307.157 | 311.4752 | 309.536 | 6.716482 | 8.720428 | 8.824647 | 8.087186 | 0.718861 | 306.4611 | 308.3606 | 308.4594
145 | 7.370255 | 11.99869 | 9.781385 | 9.716778 | 0.8637136 | 307.0808 | 311.468 | 309.3662 | 6.628587 | 8.655779 | 8.800661 | 8.028342 | 0.7136304 | 306.3778 | 308.2993 | 308.4366
146 | 7.250647 | 12.06189 | 10.00737 | 9.773304 | 0.8687381 | 306.9674 | 311.5279 | 309.5804 | 6.585348 | 8.771266 | 8.920817 | 8.092477 | 0.7193313 | 306.3368 | 308.4088 | 308.5505
147 | 7.290345 | 11.99245 | 9.830323 | 9.704372 | 0.8626108 | 307.0051 | 311.462 | 309.4126 | 6.636089 | 8.95781 | 8.598309 | 8.064069 | 0.7168061 | 306.3849 | 308.5856 | 308.2448
148 | 7.337737 | 11.82921 | 9.730676 | 9.632542 | 0.856226 | 307.05 | 311.3073 | 309.3182 | 6.584382 | 8.848955 | 7.736711 | 7.723349 | 0.6865199 | 306.3359 | 308.4824 | 307.4282
149 | 7.232585 | 11.40596 | 9.823851 | 9.487467 | 0.8433304 | 306.9503 | 310.9061 | 309.4065 | 6.524401 | 8.594993 | 7.197588 | 7.438994 | 0.6612439 | 306.2791 | 308.2417 | 306.9171
150 | 7.218354 | 12.29087 | 9.908044 | 9.805757 | 0.8716229 | 306.9368 | 311.7449 | 309.4863 | 6.656533 | 8.583499 | 7.044463 | 7.428165 | 0.6602813 | 306.4043 | 308.2308 | 306.772
151 | 7.238927 | 11.43697 | 9.950317 | 9.542072 | 0.8481841 | 306.9563 | 310.9355 | 309.5264 | 6.809142 | 8.679346 | 6.974855 | 7.487781 | 0.6655806 | 306.549 | 308.3217 | 306.706
152 | 7.092307 | 12.46583 | 9.703277 | 9.753803 | 0.8670048 | 306.8174 | 311.9107 | 309.2922 | 6.806374 | 8.863862 | 7.684456 | 7.784897 | 0.6919909 | 306.5463 | 308.4966 | 307.3786
153 | 6.907952 | 12.53627 | 10.91488 | 10.1197 | 0.899529 | 306.6426 | 311.9775 | 310.4406 | 6.711717 | 8.956136 | 8.331275 | 7.999709 | 0.7110853 | 306.4566 | 308.584 | 307.9917
154 | 6.966613 | 13.31455 | 10.08007 | 10.12041 | 0.8995919 | 306.6982 | 312.7152 | 309.6494 | 6.730777 | 8.822908 | 8.724743 | 8.092809 | 0.7193608 | 306.4747 | 308.4577 | 308.3647
155 | 6.981005 | 12.11476 | 10.01687 | 9.704211 | 0.8625965 | 306.7119 | 311.578 | 309.5894 | 6.813296 | 8.772844 | 9.010225 | 8.198788 | 0.7287812 | 306.5529 | 308.4103 | 308.6353
156 | 6.931777 | 12.51119 | 10.12875 | 9.857239 | 0.876199 | 306.6652 | 311.9537 | 309.6955 | 6.816837 | 8.767467 | 9.136273 | 8.240192 | 0.7324615 | 306.5562 | 308.4052 | 308.7548
157 | 6.989601 | 12.58708 | 8.180919 | 9.252533 | 0.8224473 | 306.72 | 312.0257 | 307.8492 | 6.698807 | 8.861415 | 9.171688 | 8.24397 | 0.7327973 | 306.4444 | 308.4942 | 308.7883
158 | 7.200292 | 13.67221 | 10.22273 | 10.36508 | 0.9213402 | 306.9197 | 313.0542 | 309.7846 | 6.696617 | 8.901338 | 9.400956 | 8.332971 | 0.7407085 | 306.4423 | 308.5321 | 309.0056
159 | 7.127272 | 12.4891 | 10.34366 | 9.986677 | 0.8877047 | 306.8505 | 311.9328 | 309.8992 | 6.718575 | 8.787042 | 9.265894 | 8.25717 | 0.7339707 | 306.4631 | 308.4237 | 308.8776
160 | 7.088894 | 11.85227 | 10.35711 | 9.766092 | 0.868097 | 306.8141 | 311.3292 | 309.912 | 6.604054 | 8.73379 | 9.020689 | 8.119511 | 0.7217343 | 306.3546 | 308.3733 | 308.6452
161 | 7.074631 | 12.46711 | 10.3678 | 9.96985 | 0.8862089 | 306.8006 | 311.912 | 309.9221 | 6.473853 | 8.751723 | 8.765471 | 7.997016 | 0.7108458 | 306.2311 | 308.3903 | 308.4033
162 | 7.179944 | 12.43125 | 10.35673 | 9.989307 | 0.8879384 | 306.9004 | 311.878 | 309.9116 | 6.475913 | 8.870848 | 8.652108 | 7.999623 | 0.7110776 | 306.2331 | 308.5032 | 308.2958
163 | 7.188219 | 12.39084 | 10.39623 | 9.991764 | 0.8881568 | 306.9083 | 311.8397 | 309.949 | 6.603249 | 8.844029 | 8.717692 | 8.05499 | 0.7159991 | 306.3538 | 308.4778 | 308.358
164 | 7.023793 | 11.86737 | 10.63365 | 9.841602 | 0.8748091 | 306.7524 | 311.3435 | 310.1741 | 6.705761 | 8.673551 | 8.758033 | 8.045782 | 0.7151806 | 306.451 | 308.3162 | 308.3962
165 | 7.05438 | 11.82477 | 10.27344 | 9.717529 | 0.8637804 | 306.7814 | 311.3031 | 309.8326 | 6.53187 | 8.626448 | 8.782792 | 7.98037 | 0.7093662 | 306.2861 | 308.2715 | 308.4197
166 | 7.178335 | 12.49013 | 10.16374 | 9.944071 | 0.8839175 | 306.8989 | 311.9338 | 309.7287 | 6.399383 | 8.736301 | 8.78994 | 7.975208 | 0.7089074 | 306.1606 | 308.3756 | 308.4265
167 | 7.073536 | 14.4322 | 10.04697 | 10.51757 | 0.934895 | 306.7996 | 313.7746 | 309.618 | 6.390594 | 8.782245 | 8.752496 | 7.975111 | 0.7088988 | 306.1522 | 308.4192 | 308.391
168 | 6.952415 | 12.02629 | 11.1993 | 10.05933 | 0.894163 | 306.6848 | 311.4941 | 310.7102 | 6.483318 | 8.673487 | 8.863765 | 8.006857 | 0.7117206 | 306.2401 | 308.3161 | 308.4965
169 | 7.044592 | 12.12336 | 10.02678 | 9.731577 | 0.8650291 | 306.7721 | 311.5861 | 309.5988 | 6.423208 | 8.638715 | 8.872265 | 7.978063 | 0.7091611 | 306.1831 | 308.2831 | 308.5045
170 | 7.112719 | 12.4061 | 9.722241 | 9.747021 | 0.8664019 | 306.8367 | 311.8541 | 309.3102 | 6.355436 | 8.645605 | 8.845188 | 7.948743 | 0.7065549 | 306.1189 | 308.2897 | 308.4789
171 | 7.11713 | 13.65438 | 9.726651 | 10.16605 | 0.9036491 | 306.8409 | 313.0373 | 309.3144 | 6.431161 | 8.630022 | 8.889522 | 7.983568 | 0.7096505 | 306.1907 | 308.2749 | 308.5209
172 | 7.106344 | 11.56434 | 9.679677 | 9.45012 | 0.8400106 | 306.8307 | 311.0562 | 309.2698 | 6.416158 | 8.584175 | 8.907391 | 7.969241 | 0.708377 | 306.1765 | 308.2314 | 308.5378
173 | 7.170028 | 12.35056 | 9.494389 | 9.671661 | 0.8597032 | 306.891 | 311.8015 | 309.0942 | 6.29172 | 8.659095 | 8.690422 | 7.880412 | 0.7004811 | 306.0585 | 308.3025 | 308.3322
174 | 7.097973 | 12.10327 | 11.01781 | 10.07302 | 0.8953792 | 306.8227 | 311.5671 | 310.5382 | 6.446905 | 8.761317 | 8.755748 | 7.98799 | 0.7100435 | 306.2056 | 308.3994 | 308.3941
175 | 7.028043 | 12.3684 | 9.790915 | 9.72912 | 0.8648107 | 306.7564 | 311.8184 | 309.3753 | 6.688504 | 8.665953 | 8.855781 | 8.070079 | 0.7173404 | 306.4346 | 308.309 | 308.4889
176 | 7.035674 | 13.05308 | 9.60817 | 9.898975 | 0.8799089 | 306.7637 | 312.4674 | 309.2021 | 6.667126 | 8.608837 | 9.026806 | 8.100923 | 0.720082 | 306.4143 | 308.2548 | 308.651
177 | 7.111238 | 11.9986 | 9.472206 | 9.527347 | 0.8468753 | 306.8353 | 311.4679 | 309.0732 | 6.568026 | 8.703075 | 9.15295 | 8.14135 | 0.7236756 | 306.3204 | 308.3441 | 308.7706
178 | 7.291729 | 11.9399 | 9.419244 | 9.550292 | 0.8489149 | 307.0064 | 311.4122 | 309.023 | 6.5197 | 8.794512 | 9.196415 | 8.170209 | 0.7262408 | 306.2746 | 308.4308 | 308.8118
179 | 7.228045 | 12.0213 | 9.361838 | 9.53706 | 0.8477386 | 306.946 | 311.4894 | 308.9686 | 6.59462 | 8.736462 | 9.178643 | 8.169908 | 0.7262141 | 306.3456 | 308.3758 | 308.7949
180 | 6.980071 | 12.00755 | 9.550217 | 9.512612 | 0.8455655 | 306.711 | 311.4763 | 309.1471 | 6.635477 | 8.633982 | 9.283537 | 8.184332 | 0.7274962 | 306.3843 | 308.2787 | 308.8943
181 | 6.924179 | 12.09077 | 9.481897 | 9.49895 | 0.8443511 | 306.658 | 311.5552 | 309.0824 | 6.582836 | 8.580601 | 9.321657 | 8.161698 | 0.7254843 | 306.3344 | 308.2281 | 308.9305
182 | 7.164394 | 12.31705 | 9.41934 | 9.633594 | 0.8563195 | 306.8857 | 311.7697 | 309.0231 | 6.451702 | 8.612797 | 9.326326 | 8.130275 | 0.7226911 | 306.2101 | 308.2586 | 308.9349
183 | 7.296108 | 10.42308 | 9.337562 | 9.018918 | 0.8016816 | 307.0105 | 309.9745 | 308.9456 | 6.430614 | 8.702785 | 9.288206 | 8.140535 | 0.7236031 | 306.1902 | 308.3439 | 308.8988
184 | 7.062558 | 12.29931 | 9.401793 | 9.587887 | 0.8522566 | 306.7892 | 311.7529 | 309.0064 | 6.361456 | 8.741131 | 9.404755 | 8.169114 | 0.7261435 | 306.1246 | 308.3802 | 309.0092
185 | 7.120736 | 12.51773 | 9.914934 | 9.851132 | 0.8756562 | 306.8443 | 311.9599 | 309.4928 | 6.294102 | 8.637105 | 9.345933 | 8.09238 | 0.7193227 | 306.0608 | 308.2816 | 308.9535
186 | 7.137059 | 13.61703 | 9.830258 | 10.19478 | 0.9062028 | 306.8598 | 313.0019 | 309.4126 | 6.256562 | 8.65198 | 9.151566 | 8.020036 | 0.7128921 | 306.0252 | 308.2957 | 308.7693
187 | 7.06729 | 12.6761 | 9.766285 | 9.836558 | 0.8743607 | 306.7936 | 312.11 | 309.3519 | 6.313098 | 8.707132 | 9.091584 | 8.037271 | 0.7144241 | 306.0788 | 308.348 | 308.7124
188 | 7.033291 | 12.46064 | 9.616283 | 9.703406 | 0.862525 | 306.7614 | 311.9058 | 309.2097 | 6.451283 | 8.855008 | 9.247574 | 8.184622 | 0.7275219 | 306.2097 | 308.4882 | 308.8603
189 | 7.131811 | 12.64735 | 9.37916 | 9.71944 | 0.8639502 | 306.8548 | 312.0828 | 308.985 | 6.364386 | 8.829155 | 9.347124 | 8.180222 | 0.7271308 | 306.1274 | 308.4637 | 308.9546
190 | 6.938957 | 12.67021 | 8.318332 | 9.309165 | 0.8274814 | 306.672 | 312.1045 | 307.9795 | 6.224108 | 8.770847 | 9.308199 | 8.101052 | 0.7200935 | 305.9944 | 308.4084 | 308.9177
191 | 6.82846 | 12.69271 | 9.280897 | 9.60069 | 0.8533946 | 306.5673 | 312.1258 | 308.8918 | 6.274688 | 8.641548 | 9.54439 | 8.153542 | 0.7247593 | 306.0424 | 308.2858 | 309.1416
192 | 6.979781 | 12.71567 | 9.310679 | 9.668709 | 0.8594408 | 306.7107 | 312.1476 | 308.9201 | 6.438534 | 8.665341 | 9.181315 | 8.095063 | 0.7195612 | 306.1977 | 308.3084 | 308.7975
193 | 7.003156 | 12.18836 | 9.350022 | 9.513846 | 0.8456752 | 306.7328 | 311.6477 | 308.9574 | 6.533705 | 8.691259 | 9.156524 | 8.127163 | 0.7224145 | 306.2879 | 308.3329 | 308.774
194 | 6.976208 | 13.15772 | 9.559103 | 9.897677 | 0.8797935 | 306.7073 | 312.5666 | 309.1555 | 6.519217 | 8.67838 | 9.162834 | 8.120144 | 0.7217906 | 306.2741 | 308.3207 | 308.7799
195 | 7.038604 | 12.8667 | 9.52372 | 9.809674 | 0.8719711 | 306.7664 | 312.2907 | 309.122 | 6.576429 | 8.519525 | 9.184856 | 8.093604 | 0.7194314 | 306.3284 | 308.1702 | 308.8008
196 | 7.05087 | 12.76609 | 9.712582 | 9.84318 | 0.8749493 | 306.7781 | 312.1953 | 309.301 | 6.614582 | 8.356195 | 9.119048 | 8.029941 | 0.7137726 | 306.3645 | 308.0154 | 308.7384
197 | 6.894784 | 12.71644 | 9.945874 | 9.852366 | 0.8757659 | 306.6301 | 312.1483 | 309.5222 | 6.428585 | 8.37519 | 9.1138 | 7.972525 | 0.7086689 | 306.1882 | 308.0334 | 308.7335
198 | 6.779554 | 12.21141 | 9.168791 | 9.386586 | 0.8343632 | 306.5209 | 311.6696 | 308.7856 | 6.377393 | 8.379601 | 9.021429 | 7.926141 | 0.7045459 | 306.1397 | 308.0375 | 308.6459
199 | 6.751061 | 13.415 | 9.097991 | 9.754683 | 0.867083 | 306.4939 | 312.8104 | 308.7185 | 6.587666 | 8.284687 | 8.937913 | 7.936755 | 0.7054894 | 306.339 | 307.9476 | 308.5667
200 | 6.809497 | 13.15724 | 9.172364 | 9.713033 | 0.8633807 | 306.5493 | 312.5661 | 308.789 | 6.696746 | 8.148562 | 8.978705 | 7.941338 | 0.7058967 | 306.4424 | 307.8185 | 308.6054
201 | 6.944559 | 12.96361 | 9.191682 | 9.69995 | 0.8622178 | 306.6773 | 312.3826 | 308.8073 | 6.666031 | 8.164338 | 9.15427 | 7.99488 | 0.710656 | 306.4133 | 307.8335 | 308.7718
202 | 6.920219 | 12.98235 | 8.852851 | 9.585139 | 0.8520124 | 306.6542 | 312.4003 | 308.4861 | 6.594717 | 8.206805 | 9.807528 | 8.203017 | 0.729157 | 306.3457 | 307.8737 | 309.391
203 | 6.880424 | 12.9951 | 9.334117 | 9.736546 | 0.8654708 | 306.6165 | 312.4124 | 308.9423 | 6.660558 | 8.143347 | 9.402824 | 8.068909 | 0.7172364 | 306.4081 | 307.8136 | 309.0074
204 | 6.825401 | 12.89233 | 9.188044 | 9.635258 | 0.8564673 | 306.5644 | 312.315 | 308.8038 | 6.806406 | 8.167944 | 9.113317 | 8.029222 | 0.7137086 | 306.5464 | 307.8369 | 308.733
205 | 6.849259 | 13.44346 | 9.149698 | 9.814139 | 0.8723679 | 306.587 | 312.8374 | 308.7675 | 6.780295 | 8.402493 | 9.175616 | 8.119468 | 0.7217305 | 306.5216 | 308.0592 | 308.7921
206 | 6.829619 | 12.22993 | 9.288109 | 9.449218 | 0.8399305 | 306.5684 | 311.6871 | 308.8987 | 6.676817 | 8.395892 | 9.220852 | 8.097854 | 0.7198092 | 306.4235 | 308.053 | 308.8349
207 | 6.779876 | 12.00871 | 8.476608 | 9.088397 | 0.8078575 | 306.5212 | 311.4774 | 308.1295 | 6.683353 | 8.393059 | 9.246769 | 8.107727 | 0.7206868 | 306.4297 | 308.0503 | 308.8595
208 | 6.938506 | 10.74273 | 9.203691 | 8.961641 | 0.7965903 | 306.6716 | 310.2775 | 308.8187 | 6.732387 | 8.463826 | 9.23798 | 8.144731 | 0.7239761 | 306.4762 | 308.1174 | 308.8512
209 | 6.953799 | 11.82809 | 9.093548 | 9.291812 | 0.8259388 | 306.6861 | 311.3062 | 308.7143 | 6.56149 | 8.636976 | 9.311677 | 8.170048 | 0.7262265 | 306.3142 | 308.2815 | 308.921
210 | 6.82978 | 12.87452 | 9.132763 | 9.612355 | 0.8544316 | 306.5685 | 312.2981 | 308.7514 | 6.431515 | 8.617981 | 9.265926 | 8.105141 | 0.7204569 | 306.191 | 308.2635 | 308.8777
211 | 6.90631 | 10.87801 | 9.324523 | 9.036282 | 0.8032251 | 306.6411 | 310.4057 | 308.9332 | 6.388598 | 8.455519 | 9.021655 | 7.955257 | 0.707134 | 306.1503 | 308.1095 | 308.6461
212 | 7.115166 | 12.02155 | 10.50386 | 9.880194 | 0.8782395 | 306.839 | 311.4896 | 310.0511 | 6.524819 | 8.392254 | 8.867951 | 7.928341 | 0.7047415 | 306.2794 | 308.0495 | 308.5004
213 | 7.179365 | 12.23051 | 9.646676 | 9.685516 | 0.8609347 | 306.8999 | 311.6877 | 309.2386 | 6.618188 | 8.563119 | 8.921364 | 8.034223 | 0.7141532 | 306.368 | 308.2115 | 308.5511
214 | 7.092596 | 12.11544 | 9.141714 | 9.449916 | 0.8399925 | 306.8176 | 311.5786 | 308.7599 | 6.471148 | 8.756359 | 8.998763 | 8.075424 | 0.7178154 | 306.2286 | 308.3947 | 308.6244
215 | 6.944817 | 11.48823 | 9.202854 | 9.211965 | 0.8188414 | 306.6776 | 310.9841 | 308.8179 | 6.384895 | 8.855684 | 8.983245 | 8.074608 | 0.7177429 | 306.1468 | 308.4888 | 308.6097
216 | 6.922666 | 11.7154 | 9.276937 | 9.305001 | 0.8271112 | 306.6566 | 311.1994 | 308.8881 | 6.417188 | 8.7873 | 9.102757 | 8.102415 | 0.7202146 | 306.1774 | 308.424 | 308.723
217 | 6.892273 | 12.60198 | 9.21306 | 9.569105 | 0.8505872 | 306.6277 | 312.0398 | 308.8275 | 6.570666 | 8.749469 | 9.045963 | 8.122033 | 0.7219585 | 306.3229 | 308.3881 | 308.6692
218 | 6.805955 | 13.27189 | 8.692514 | 9.590119 | 0.852455 | 306.5459 | 312.6748 | 308.3341 | 6.53026 | 8.698406 | 9.016439 | 8.081702 | 0.7183735 | 306.2846 | 308.3397 | 308.6412
219 | 6.705342 | 12.91203 | 9.088558 | 9.568644 | 0.8505461 | 306.4506 | 312.3337 | 308.7095 | 6.48789 | 8.800951 | 9.093065 | 8.127302 | 0.7224269 | 306.2444 | 308.4369 | 308.7138
220 | 6.714261 | 12.6959 | 9.301631 | 9.570597 | 0.8507198 | 306.459 | 312.1288 | 308.9115 | 6.571439 | 8.929606 | 9.161064 | 8.220703 | 0.7307291 | 306.3236 | 308.5589 | 308.7783
221 | 6.656018 | 13.50672 | 9.227098 | 9.796613 | 0.8708101 | 306.4038 | 312.8974 | 308.8409 | 6.490402 | 8.889554 | 9.127193 | 8.16905 | 0.7261378 | 306.2468 | 308.5209 | 308.7462
222 | 6.468347 | 13.06413 | 9.207297 | 9.579923 | 0.8515487 | 306.2259 | 312.4778 | 308.8221 | 6.367509 | 8.804428 | 9.137979 | 8.103305 | 0.7202938 | 306.1303 | 308.4402 | 308.7564
223 | 6.454954 | 12.45797 | 8.755007 | 9.222644 | 0.8197906 | 306.2132 | 311.9033 | 308.3934 | 6.512005 | 8.832921 | 9.046607 | 8.130511 | 0.7227121 | 306.2673 | 308.4672 | 308.6698
224 | 6.547936 | 12.70414 | 9.104463 | 9.45218 | 0.8401938 | 306.3014 | 312.1366 | 308.7246 | 6.71645 | 8.985563 | 8.935756 | 8.21259 | 0.730008 | 306.4611 | 308.6119 | 308.5647
225 | 6.505888 | 12.48022 | 9.221592 | 9.402566 | 0.8357837 | 306.2615 | 311.9244 | 308.8356 | 6.675464 | 9.008165 | 8.994739 | 8.226123 | 0.7312109 | 306.4222 | 308.6333 | 308.6206
226 | 6.472565 | 13.35791 | 9.178256 | 9.669579 | 0.8595181 | 306.2299 | 312.7563 | 308.7946 | 6.602347 | 8.814087 | 9.18769 | 8.201375 | 0.7290111 | 306.3529 | 308.4494 | 308.8035
227 | 6.457368 | 12.83312 | 9.056233 | 9.448907 | 0.8399028 | 306.2155 | 312.2589 | 308.6789 | 6.57791 | 8.716179 | 9.279964 | 8.191351 | 0.7281201 | 306.3298 | 308.3566 | 308.891
228 | 6.551574 | 10.33934 | 8.982858 | 8.624592 | 0.7666304 | 306.3048 | 309.8951 | 308.6093 | 6.72862 | 8.765406 | 9.379127 | 8.291051 | 0.7369823 | 306.4726 | 308.4032 | 308.985
229 | 6.407851 | 11.90665 | 9.754437 | 9.356311 | 0.8316721 | 306.1686 | 311.3807 | 309.3407 | 6.735735 | 8.821105 | 9.356494 | 8.304445 | 0.7381729 | 306.4794 | 308.456 | 308.9635
230 | 6.41062 | 12.13949 | 8.663345 | 9.071151 | 0.8063245 | 306.1712 | 311.6014 | 308.3065 | 6.639952 | 8.626126 | 9.35849 | 8.208189 | 0.7296168 | 306.3886 | 308.2712 | 308.9654
231 | 6.417928 | 11.56302 | 8.581213 | 8.854053 | 0.7870269 | 306.1781 | 311.055 | 308.2286 | 6.582869 | 8.564052 | 9.290137 | 8.145686 | 0.724061 | 306.3345 | 308.2124 | 308.9006
232 | 6.555599 | 11.86978 | 8.816276 | 9.080552 | 0.8071602 | 306.3086 | 311.3458 | 308.4514 | 6.611555 | 8.659836 | 9.168243 | 8.146545 | 0.7241373 | 306.3617 | 308.3032 | 308.7851
233 | 6.544105 | 12.01698 | 8.898988 | 9.153358 | 0.8136318 | 306.2977 | 311.4853 | 308.5298 | 6.598291 | 8.62809 | 9.071365 | 8.099249 | 0.7199332 | 306.3491 | 308.2731 | 308.6932
234 | 6.518831 | 12.02352 | 9.448606 | 9.330318 | 0.8293616 | 306.2738 | 311.4915 | 309.0508 | 6.437568 | 8.602333 | 9.191746 | 8.077216 | 0.7179747 | 306.1967 | 308.2487 | 308.8073
235 | 6.532224 | 11.93891 | 9.05208 | 9.174403 | 0.8155025 | 306.2865 | 311.4113 | 308.675 | 6.401154 | 8.662121 | 9.089717 | 8.050998 | 0.7156442 | 306.1622 | 308.3053 | 308.7106
236 | 6.550061 | 11.80449 | 8.798697 | 9.051082 | 0.8045406 | 306.3034 | 311.2839 | 308.4348 | 6.490112 | 8.811479 | 8.743803 | 8.015131 | 0.7124561 | 306.2466 | 308.4469 | 308.3828
237 | 6.499899 | 12.0383 | 8.912929 | 9.150374 | 0.8133666 | 306.2558 | 311.5055 | 308.5431 | 6.613487 | 8.643673 | 8.593351 | 7.95017 | 0.7066818 | 306.3635 | 308.2878 | 308.2401
238 | 6.359492 | 11.61508 | 9.042131 | 9.005567 | 0.8004949 | 306.1227 | 311.1043 | 308.6655 | 6.535412 | 8.54892 | 8.670525 | 7.918285 | 0.7038476 | 306.2895 | 308.198 | 308.3133
239 | 6.45856 | 11.83356 | 9.003915 | 9.098678 | 0.8087714 | 306.2166 | 311.3114 | 308.6293 | 6.400929 | 8.636461 | 8.760255 | 7.932548 | 0.7051154 | 306.162 | 308.281 | 308.3983
240 | 6.652058 | 11.23941 | 8.353072 | 8.748181 | 0.7776161 | 306.4001 | 310.7483 | 308.0124 | 6.400478 | 8.740132 | 8.696249 | 7.94562 | 0.7062773 | 306.1616 | 308.3793 | 308.3377
241 | 6.744847 | 12.4629 | 9.196801 | 9.468182 | 0.8416161 | 306.488 | 311.908 | 308.8121 | 6.466029 | 8.754588 | 8.800403 | 8.007007 | 0.711734 | 306.2237 | 308.393 | 308.4364
242 | 6.760301 | 12.5203 | 8.960514 | 9.413706 | 0.8367739 | 306.5027 | 311.9624 | 308.5882 | 6.480485 | 8.64158 | 8.784949 | 7.969005 | 0.708356 | 306.2374 | 308.2859 | 308.4218
243 | 6.696971 | 13.12411 | 8.800339 | 9.540472 | 0.848042 | 306.4426 | 312.5347 | 308.4363 | 6.356563 | 8.573325 | 8.744608 | 7.891498 | 0.7014665 | 306.12 | 308.2212 | 308.3835
244 | 6.674402 | 12.06235 | 8.73276 | 9.156502 | 0.8139113 | 306.4212 | 311.5283 | 308.3723 | 6.295197 | 8.533466 | 8.896766 | 7.908476 | 0.7029757 | 306.0618 | 308.1834 | 308.5277
245 | 6.800514 | 12.12461 | 8.880829 | 9.268652 | 0.8238802 | 306.5408 | 311.5873 | 308.5126 | 6.366801 | 8.625804 | 9.031893 | 8.008166 | 0.711837 | 306.1297 | 308.2709 | 308.6558
246 | 6.759303 | 11.42255 | 8.87381 | 9.018553 | 0.8016492 | 306.5017 | 310.9218 | 308.506 | 6.227907 | 8.655135 | 9.051726 | 7.978256 | 0.7091783 | 305.998 | 308.2987 | 308.6746
247 | 6.773823 | 11.34309 | 8.89799 | 9.004966 | 0.8004415 | 306.5155 | 310.8465 | 308.5289 | 6.196516 | 8.636493 | 9.097605 | 7.976872 | 0.7090552 | 305.9683 | 308.281 | 308.7181
248 | 6.930972 | 11.99699 | 8.894191 | 9.27405 | 0.82436 | 306.6644 | 311.4663 | 308.5253 | 6.37807 | 8.770912 | 9.242069 | 8.13035 | 0.7226978 | 306.1404 | 308.4084 | 308.855
249 | 6.867643 | 11.42657 | 8.9175 | 9.070571 | 0.806273 | 306.6044 | 310.9257 | 308.5474 | 6.513454 | 8.609256 | 9.317665 | 8.146792 | 0.7241592 | 306.2687 | 308.2552 | 308.9267
250 | 6.858177 | 12.26769 | 8.745799 | 9.290556 | 0.8258272 | 306.5954 | 311.7229 | 308.3846 | 6.470086 | 8.718304 | 9.220079 | 8.136156 | 0.7232139 | 306.2276 | 308.3586 | 308.8342
251 | 6.935222 | 12.45417 | 8.199722 | 9.196372 | 0.8174553 | 306.6685 | 311.8997 | 307.867 | 6.369216 | 8.828865 | 9.289622 | 8.162568 | 0.7255616 | 306.132 | 308.4634 | 308.9001
252 | 6.940245 | 13.27627 | 8.911673 | 9.709394 | 0.8630573 | 306.6732 | 312.6789 | 308.5419 | 6.439467 | 8.792548 | 9.304851 | 8.178955 | 0.7270183 | 306.1985 | 308.429 | 308.9146
253 | 6.832871 | 12.40378 | 9.011416 | 9.416024 | 0.8369799 | 306.5714 | 311.8519 | 308.6364 | 6.578587 | 8.641548 | 9.238592 | 8.152909 | 0.724703 | 306.3304 | 308.2858 | 308.8517
254 | 6.7122 | 12.48395 | 8.96837 | 9.388174 | 0.8345044 | 306.4571 | 311.9279 | 308.5956 | 6.538921 | 8.582565 | 8.994191 | 8.038559 | 0.7145386 | 306.2928 | 308.2299 | 308.6201
255 | 6.630841 | 12.57191 | 9.042164 | 9.414972 | 0.8368864 | 306.3799 | 312.0113 | 308.6656 | 6.439918 | 8.632726 | 8.986497 | 8.019714 | 0.7128634 | 306.199 | 308.2775 | 308.6128
256 | 6.679231 | 12.56332 | 9.206524 | 9.483024 | 0.8429355 | 306.4258 | 312.0031 | 308.8214 | 6.409332 | 8.65301 | 9.051114 | 8.037819 | 0.7144728 | 306.17 | 308.2967 | 308.674
257 | 6.764519 | 12.56483 | 10.19076 | 9.840035 | 0.8746698 | 306.5067 | 312.0046 | 309.7543 | 6.440047 | 8.451849 | 9.096189 | 7.996028 | 0.7107581 | 306.1991 | 308.106 | 308.7168
258 | 6.677976 | 12.48305 | 8.862413 | 9.341147 | 0.8303242 | 306.4246 | 311.9271 | 308.4952 | 6.359106 | 8.311539 | 8.964474 | 7.878373 | 0.7002998 | 306.1224 | 307.973 | 308.5919
259 | 6.685703 | 12.94284 | 8.79683 | 9.475125 | 0.8422334 | 306.4319 | 312.3629 | 308.433 | 6.362616 | 8.402654 | 8.762895 | 7.842721 | 0.6971308 | 306.1257 | 308.0594 | 308.4008
260 | 6.794493 | 11.5759 | 8.670106 | 9.013498 | 0.8011999 | 306.5351 | 311.0672 | 308.3129 | 6.415803 | 8.513086 | 8.753268 | 7.894053 | 0.7016936 | 306.1761 | 308.1640625 | 308.3917
261 | 6.637795 | 12.39718 | 8.470523 | 9.168501 | 0.8149779 | 306.3865 | 311.8457 | 308.1237 | 6.572856 | 8.482918 | 9.080541 | 8.045438 | 0.7151501 | 306.325 | 308.1355 | 308.7019
262 | 6.641626 | 12.31589 | 7.780497 | 8.912671 | 0.7922374 | 306.3902 | 311.7686 | 307.4697 | 6.74797 | 8.497567 | 8.87117 | 8.038903 | 0.7145691 | 306.491 | 308.1494 | 308.5035
263 | 6.856438 | 12.94265 | 7.918618 | 9.239236 | 0.8212654 | 306.5938 | 312.3627 | 307.6006 | 6.687828 | 8.55977 | 8.774453 | 8.00735 | 0.7117645 | 306.434 | 308.2083 | 308.4118
264 | 6.893625 | 11.84357 | 8.66151 | 9.132903 | 0.8118136 | 306.629 | 311.3209 | 308.3047 | 6.607756 | 8.574935 | 9.139428 | 8.107373 | 0.7206554 | 306.3581 | 308.2227 | 308.7578
265 | 6.613648 | 12.0685 | 8.611638 | 9.097927 | 0.8087046 | 306.3636 | 311.5341 | 308.2575 | 6.610911 | 8.548115 | 9.266956 | 8.141994 | 0.7237328 | 306.3611 | 308.1973 | 308.8786
266 | 6.511715 | 12.24837 | 8.490034 | 9.083374 | 0.8074111 | 306.267 | 311.7046 | 308.1422 | 6.683932 | 8.587459 | 9.541492 | 8.270961 | 0.7351965 | 306.4303 | 308.2346 | 309.1389
267 | 6.593268 | 12.6374 | 9.713644 | 9.648104 | 0.8576092 | 306.3443 | 312.0734 | 309.302 | 6.691691 | 8.727415 | 9.514641 | 8.311249 | 0.7387777 | 306.4376 | 308.3672 | 309.1134
268 | 6.991565 | 12.4872 | 7.831109 | 9.103293 | 0.8091816 | 306.7219 | 311.931 | 307.5176 | 6.673404 | 8.624098 | 9.481929 | 8.25981 | 0.7342054 | 306.4203 | 308.2693 | 309.0824
269 | 6.799419 | 12.20324 | 9.029543 | 9.344066 | 0.8305836 | 306.5397 | 311.6618 | 308.6536 | 6.604569 | 8.542062 | 9.548672 | 8.231768 | 0.7317127 | 306.355 | 308.1915 | 309.1457
270 | 6.629489 | 13.97759 | 8.928544 | 9.845208 | 0.8751296 | 306.3787 | 313.3437 | 308.5579 | 6.554311 | 8.60272 | 9.507525 | 8.221519 | 0.7308016 | 306.3074 | 308.249 | 309.1067
271 | 6.597421 | 11.37055 | 8.844383 | 8.937451 | 0.7944401 | 306.3483 | 310.8726 | 308.4781 | 6.463775 | 8.709128 | 9.434086 | 8.20233 | 0.729096 | 306.2216 | 308.3499 | 309.037
272 | 6.723404 | 11.96077 | 8.998119 | 9.22743 | 0.820216 | 306.4677 | 311.432 | 308.6238 | 6.494072 | 8.84712 | 9.393004 | 8.244732 | 0.7328651 | 306.2503 | 308.4807 | 308.9981
273 | 6.474787 | 12.04886 | 8.44058 | 8.988074 | 0.7989399 | 306.232 | 311.5155 | 308.0953 | 6.607595 | 8.741646 | 9.482605 | 8.277282 | 0.7357584 | 306.3579 | 308.3807 | 309.083
274 | 6.351443 | 12.4553 | 10.37221 | 9.726319 | 0.8645617 | 306.1151 | 311.9008 | 309.9263 | 6.513679 | 8.610382 | 9.327388 | 8.150483 | 0.7244874 | 306.2689 | 308.2563 | 308.9359
275 | 6.462391 | 11.77545 | 9.058551 | 9.098796 | 0.8087819 | 306.2203 | 311.2563 | 308.6811 | 6.440627 | 8.492802 | 9.298991 | 8.077473 | 0.7179976 | 306.1996 | 308.1448 | 308.909
276 | 6.592334 | 13.19935 | 8.800371 | 9.530685 | 0.847172 | 306.3434 | 312.606 | 308.4364 | 6.465772 | 8.481405 | 9.38943 | 8.112202 | 0.7210846 | 306.2235 | 308.134 | 308.9947
277 | 6.544137 | 13.34478 | 8.679733 | 9.522883 | 0.8464785 | 306.2978 | 312.7439 | 308.322 | 6.703314 | 8.434045 | 9.442586 | 8.193315 | 0.7282947 | 306.4486 | 308.0891 | 309.0451
278 | 7.019093 | 12.58663 | 5.858168 | 8.487962 | 0.7544855 | 306.748 | 312.0252 | 305.6476 | 6.651768 | 8.334977 | 9.484441 | 8.157062 | 0.7250722 | 306.3998 | 307.9952 | 309.0848
279 | 7.244787 | 12.83676 | 8.629539 | 9.570361 | 0.8506988 | 306.9619 | 312.2623 | 308.2744 | 6.583513 | 8.287198 | 9.425554 | 8.098755 | 0.7198893 | 306.3351 | 307.95 | 309.029
280 | 7.737515 | 14.22276 | 9.069369 | 10.34322 | 0.919397 | 307.4289 | 313.5761 | 308.6913 | 6.581355 | 8.233946 | 9.372753 | 8.062685 | 0.7166831 | 306.333 | 307.8995 | 308.9789
281 | 8.120552 | 12.31621 | 8.994707 | 9.81049 | 0.8720436 | 307.792 | 311.7689 | 308.6206 | 6.689663 | 8.306065 | 9.2025 | 8.066076 | 0.7169845 | 306.4357 | 307.9678 | 308.8175
282 | 8.193894 | 12.34245 | 8.942581 | 9.826309 | 0.8734497 | 307.8615 | 311.7938 | 308.5712 | 6.615805 | 8.427026 | 9.061996 | 8.034942 | 0.7142171 | 306.3657 | 308.0825 | 308.6844
283 | 7.95632 | 12.48833 | 8.59847 | 9.68104 | 0.8605369 | 307.6363 | 311.9321 | 308.245 | 6.534156 | 8.363278 | 9.035692 | 7.977709 | 0.7091297 | 306.2883 | 308.0221 | 308.6594
284 | 8.369009 | 12.53836 | 8.866599 | 9.924657 | 0.8821917 | 308.0275 | 311.9795 | 308.4991 | 6.605953 | 8.195762 | 8.806038 | 7.869251 | 0.699489 | 306.3564 | 307.8633 | 308.4417
285 | 8.400013 | 12.50404 | 8.426318 | 9.776791 | 0.8690481 | 308.0569 | 311.947 | 308.0818 | 6.748485 | 8.262375 | 8.70652 | 7.905793 | 0.7027372 | 306.4915 | 307.9264 | 308.3474
286 | 8.089676 | 14.18017 | 8.750113 | 10.33999 | 0.9191099 | 307.7627 | 313.5357 | 308.3887 | 6.81439 | 8.451527 | 8.667852 | 7.977923 | 0.7091487 | 306.5539 | 308.1057 | 308.3108
287 | 8.169136 | 12.32674 | 8.581631 | 9.692502 | 0.8615557 | 307.838 | 311.7789 | 308.229 | 6.72334 | 8.529442 | 8.622939 | 7.958573 | 0.7074288 | 306.4676 | 308.1796 | 308.2682
288 | 8.514728 | 12.2137 | 8.29821 | 9.675546 | 0.8600485 | 308.1656 | 311.6718 | 307.9604 | 6.656533 | 8.39087 | 8.72426 | 7.923888 | 0.7043456 | 306.4043 | 308.0482 | 308.3642
289 | 8.743352 | 12.33801 | 8.656133 | 9.912498 | 0.8811109 | 308.3823 | 311.7896 | 308.2997 | 6.707081 | 8.30774 | 8.945479 | 7.986766 | 0.7099348 | 306.4522 | 307.9694 | 308.5739
290 | 8.875388 | 12.27239 | 8.043635 | 9.730472 | 0.8649308 | 308.5075 | 311.7274 | 307.7191 | 6.764068 | 8.369363 | 9.065473 | 8.066301 | 0.7170046 | 306.5062 | 308.0278 | 308.6877
291 | 8.547021 | 12.18756 | 8.044891 | 9.593156 | 0.852725 | 308.1962 | 311.647 | 307.7203 | 6.736798 | 8.367045 | 9.069015 | 8.057619 | 0.7162328 | 306.4804 | 308.0256 | 308.691
292 | 8.474483 | 10.71182 | 8.029823 | 9.072041 | 0.8064037 | 308.1275 | 310.2482 | 307.706 | 6.658819 | 8.386555 | 9.217439 | 8.087604 | 0.7188982 | 306.4065 | 308.0441 | 308.8317
293 | 8.626963 | 11.79116 | 7.950202 | 9.456108 | 0.8405429 | 308.272 | 311.2712 | 307.6305 | 6.691176 | 8.405905 | 9.04548 | 8.04752 | 0.7153351 | 306.4371 | 308.0625 | 308.6687
294 | 8.416272 | 14.76871 | 8.000847 | 10.39528 | 0.9240247 | 308.0723 | 314.0936 | 307.6785 | 6.734705 | 8.493446 | 9.232281 | 8.153478 | 0.7247536 | 306.4784 | 308.1454 | 308.8458
295 | 8.550401 | 13.03093 | 7.541345 | 9.707559 | 0.8628942 | 308.1994 | 312.4464 | 307.243 | 6.694009 | 8.451785 | 9.344517 | 8.163437 | 0.7256388 | 306.4398 | 308.106 | 308.9521
296 | 8.492416 | 12.7479 | 7.873769 | 9.704694 | 0.8626394 | 308.1445 | 312.1781 | 307.5581 | 6.744944 | 8.481888 | 9.098507 | 8.108446 | 0.7207508 | 306.4881 | 308.1345 | 308.719
297 | 8.491933 | 13.56967 | 7.819068 | 9.960223 | 0.8853532 | 308.144 | 312.957 | 307.5062 | 6.88622 | 8.559384 | 8.985885 | 8.143829 | 0.723896 | 306.622 | 308.2079 | 308.6122
298 | 8.485977 | 12.49081 | 7.984588 | 9.653792 | 0.8581148 | 308.1384 | 311.9344 | 307.6631 | 6.854925 | 8.65668 | 8.97394 | 8.161849 | 0.7254976 | 306.5923 | 308.3002 | 308.6009
299 | 8.511251 | 12.54731 | 8.296278 | 9.784948 | 0.8697731 | 308.1623 | 311.988 | 307.9586 | 6.716901 | 8.475256 | 8.898215 | 8.030124 | 0.7137888 | 306.4615 | 308.1282 | 308.5291
300 | 8.604265 | 12.37812 | 8.489615 | 9.824002 | 0.8732446 | 308.2505 | 311.8276 | 308.1418 | 6.672953 | 8.498244 | 8.781955 | 7.984384 | 0.709723 | 306.4199 | 308.15 | 308.4189
301 | 8.285911 | 12.43833 | 8.116849 | 9.613697 | 0.8545508 | 307.9487 | 311.8847 | 307.7885 | 6.772922 | 8.624259 | 9.041648 | 8.146276 | 0.7241135 | 306.5146 | 308.2694 | 308.6651
302 | 8.651819 | 12.08591 | 8.741871 | 9.826534 | 0.8734697 | 308.2956 | 311.5506 | 308.3809 | 6.732934 | 8.741002 | 8.988074 | 8.154003 | 0.7248003 | 306.4767 | 308.3801 | 308.6143
303 | 8.598212 | 11.70951 | 8.656584 | 9.654768 | 0.8582016 | 308.2448 | 311.1938 | 308.3001 | 6.612908 | 8.713281 | 9.039556 | 8.121915 | 0.721948 | 306.3629 | 308.3538 | 308.6631
304 | 8.640775 | 11.2567 | 8.554007 | 9.483829 | 0.843007 | 308.2851 | 310.7646 | 308.2029 | 6.5367 | 8.752753 | 9.048184 | 8.112546 | 0.7211152 | 306.2907 | 308.3912 | 308.6713
305 | 8.650145 | 12.33514 | 8.446987 | 9.810758 | 0.8720674 | 308.294 | 311.7869 | 308.1014 | 6.575528 | 8.792451 | 9.090844 | 8.152941 | 0.7247059 | 306.3275 | 308.4289 | 308.7117
306 | 8.503749 | 13.38026 | 8.462957 | 10.11565 | 0.8991693 | 308.1552 | 312.7775 | 308.1165 | 6.55547 | 8.755039 | 9.191489 | 8.167333 | 0.7259851 | 306.3085 | 308.3934 | 308.8071
307 | 8.416466 | 12.07967 | 9.521466 | 10.00587 | 0.8894103 | 308.0725 | 311.5447 | 309.1199 | 6.462842 | 8.7656 | 9.128739 | 8.11906 | 0.7216942 | 306.2207 | 308.4034 | 308.7476
308 | 8.413858 | 10.51748 | 8.506647 | 9.145996 | 0.8129774 | 308.07 | 310.064 | 308.158 | 6.505727 | 8.74538 | 9.120142 | 8.12375 | 0.7221111 | 306.2614 | 308.3842 | 308.7395
309 | 8.478475 | 12.46087 | 8.393767 | 9.777704 | 0.8691292 | 308.1313 | 311.906 | 308.051 | 6.507369 | 8.714504 | 9.086111 | 8.102661 | 0.7202366 | 306.2629 | 308.355 | 308.7072
310 | 8.388648 | 12.82488 | 8.287907 | 9.833811 | 0.8741165 | 308.0461 | 312.2511 | 307.9506 | 6.59095 | 8.675193 | 9.11293 | 8.126358 | 0.7223429 | 306.3421 | 308.3177 | 308.7326
311 | 8.453942 | 12.75041 | 8.271583 | 9.825311 | 0.873361 | 308.108 | 312.1805 | 307.9352 | 6.566127 | 8.579184 | 9.087721 | 8.077677 | 0.7180158 | 306.3186 | 308.2267 | 308.7087
312 | 8.191029 | 12.46058 | 8.731536 | 9.794381 | 0.8706117 | 307.8588 | 311.9058 | 308.3711 | 6.491883 | 8.630119 | 8.875807 | 7.999269 | 0.7110462 | 306.2482 | 308.275 | 308.5079
313 | 8.372421 | 12.28118 | 8.769785 | 9.807796 | 0.8718041 | 308.0307 | 311.7357 | 308.4074 | 6.567415 | 8.798375 | 8.991873 | 8.119221 | 0.7217085 | 306.3198 | 308.4345 | 308.6179
314 | 8.397728 | 11.9259 | 8.687589 | 9.670405 | 0.8595916 | 308.0547 | 311.399 | 308.3295 | 6.840212 | 8.719978 | 9.061063 | 8.207084 | 0.7295186 | 306.5784 | 308.3602 | 308.6835
315 | 8.30848 | 12.73499 | 8.598341 | 9.880602 | 0.8782758 | 307.9701 | 312.1659 | 308.2449 | 6.671633 | 8.514599 | 9.305656 | 8.163963 | 0.7256856 | 306.4186 | 308.1655 | 308.9153
316 | 8.40436 | 12.24074 | 8.51843 | 9.721178 | 0.8641047 | 308.061 | 311.6974 | 308.1691 | 6.500704 | 8.391192 | 9.154367 | 8.015421 | 0.7124819 | 306.2566 | 308.0485 | 308.7719
317 | 8.20336 | 12.36525 | 7.96614 | 9.511582 | 0.8454739 | 307.8705 | 311.8154 | 307.6456 | 6.468637 | 8.508868 | 8.957681 | 7.978395 | 0.7091907 | 306.2262 | 308.1601 | 308.5855
318 | 8.216303 | 12.42565 | 8.667208 | 9.769719 | 0.8684195 | 307.8828 | 311.8727 | 308.3102 | 6.53084 | 8.518527 | 8.747377 | 7.932248 | 0.7050887 | 306.2852 | 308.1692 | 308.3861
319 | 8.17023 | 11.47976 | 8.861833 | 9.503941 | 0.8447947 | 307.8391 | 310.9761 | 308.4946 | 6.518316 | 8.11994 | 8.702817 | 7.780358 | 0.6915873 | 306.2733 | 307.7914 | 308.3439
320 | 8.136296 | 12.93628 | 8.852207 | 9.974926 | 0.8866601 | 307.8069 | 312.3567 | 308.4855 | 6.509365 | 7.944955 | 8.78701 | 7.74711 | 0.688632 | 306.2648 | 307.6255 | 308.4237
321 | 8.196148 | 13.45331 | 8.975357 | 10.20827 | 0.907402 | 307.8636 | 312.8467 | 308.6022 | 6.580132 | 8.027666 | 8.872394 | 7.826731 | 0.6957094 | 306.3319 | 307.7039 | 308.5046
322 | 8.131241 | 13.09961 | 9.923691 | 10.38485 | 0.9230974 | 307.8021 | 312.5115 | 309.5011 | 6.56999 | 8.012437 | 8.860932 | 7.814453 | 0.6946181 | 306.3223 | 307.6895 | 308.4938
323 | 8.057158 | 12.77697 | 9.174521 | 10.00288 | 0.8891451 | 307.7319 | 312.2057 | 308.791 | 6.419313 | 8.09428 | 8.946219 | 7.819937 | 0.6951055 | 306.1794 | 307.7671 | 308.5746
324 | 7.978084 | 12.16409 | 8.596055 | 9.579408 | 0.851503 | 307.657 | 311.6247 | 308.2427 | 6.392622 | 8.314855 | 9.027257 | 7.911578 | 0.7032514 | 306.1541 | 307.9762 | 308.6514
325 | 8.103359 | 12.36038 | 8.771974 | 9.745239 | 0.8662435 | 307.7757 | 311.8108 | 308.4095 | 6.45666 | 8.398404 | 8.892033 | 7.915699 | 0.7036177 | 306.2148 | 308.0554 | 308.5233
326 | 8.150526 | 12.49274 | 8.909773 | 9.851014 | 0.8756457 | 307.8204 | 311.9362 | 308.5401 | 6.546262 | 8.392158 | 9.048216 | 7.995545 | 0.7107151 | 306.2998 | 308.0494 | 308.6713
327 | 8.031337 | 12.7762 | 8.886367 | 9.897967 | 0.8798193 | 307.7074 | 312.2049 | 308.5179 | 6.493686 | 8.489003 | 9.24062 | 8.074436 | 0.7177277 | 306.2499 | 308.1412 | 308.8537
328 | 8.091189 | 12.45395 | 8.913508 | 9.819548 | 0.8728487 | 307.7642 | 311.8995 | 308.5436 | 6.410877 | 8.577349 | 9.247478 | 8.078568 | 0.7180949 | 306.1714 | 308.225 | 308.8602
329 | 8.266078 | 11.69193 | 8.875485 | 9.611164 | 0.8543257 | 307.9299 | 311.1772 | 308.5076 | 6.443073 | 8.489325 | 9.223685 | 8.052028 | 0.7157358 | 306.202 | 308.1415 | 308.8376
330 | 8.446022 | 12.71989 | 8.813636 | 9.993181 | 0.8882828 | 308.1005 | 312.1516 | 308.4489 | 6.547872 | 8.348081 | 9.167986 | 8.021313 | 0.7130056 | 306.3013 | 308.0077 | 308.7848
331 | 8.47957 | 12.68051 | 8.845929 | 10.002 | 0.8890669 | 308.1323 | 312.1142 | 308.4796 | 6.550286 | 8.343735 | 9.235469 | 8.043163 | 0.7149478 | 306.3036 | 308.0035 | 308.8488
332 | 8.509512 | 12.31315 | 8.823778 | 9.882148 | 0.8784131 | 308.1607 | 311.766 | 308.4586 | 6.529584 | 8.327766 | 9.253337 | 8.036896 | 0.7143907 | 306.284 | 307.9884 | 308.8657
333 | 8.547922 | 12.48981 | 8.578669 | 9.872135 | 0.8775231 | 308.1971 | 311.9335 | 308.2262 | 6.593815 | 8.60932 | 9.343325 | 8.182154 | 0.7273025 | 306.3448 | 308.2553 | 308.951
334 | 8.409221 | 12.66177 | 9.786987 | 10.28599 | 0.9143105 | 308.0656 | 312.0965 | 309.3716 | 6.712522 | 8.716211 | 9.407685 | 8.278806 | 0.7358939 | 306.4574 | 308.3566 | 309.012
335 | 7.489509 | 12.47623 | 8.651626 | 9.53912 | 0.8479218 | 307.1938 | 311.9206 | 308.2954 | 6.735607 | 8.719881 | 8.574033 | 8.00984 | 0.7119858 | 306.4792 | 308.3601 | 308.2218
336 | 6.761106 | 12.43698 | 8.411862 | 9.203315 | 0.8180725 | 306.5034 | 311.8834 | 308.0681 | 6.612843 | 8.665438 | 7.894729 | 7.724336 | 0.6866077 | 306.3629 | 308.3085 | 307.5779
337 | 6.400092 | 11.31028 | 8.334076 | 8.681482 | 0.7716873 | 306.1612 | 310.8154 | 307.9944 | 6.655181 | 8.668657 | 7.414364 | 7.579401 | 0.6737245 | 306.403 | 308.3115 | 307.1226
338 | 6.444426 | 12.31904 | 8.4051 | 9.05619 | 0.8049947 | 306.2032 | 311.7716 | 308.0617 | 6.822439 | 8.710963 | 7.140762 | 7.558055 | 0.6718271 | 306.5616 | 308.3516 | 306.8633
339 | 7.037992 | 11.35039 | 7.976474 | 8.788287 | 0.7811811 | 306.7659 | 310.8535 | 307.6554 | 6.914102 | 8.750918 | 7.240569 | 7.635196 | 0.6786841 | 306.6484375 | 308.3895 | 306.9579
340 | 7.522897 | 13.50846 | 8.059444 | 9.696935 | 0.8619497 | 307.2255 | 312.899 | 307.7341 | 6.778749 | 8.757454 | 8.595572 | 8.043925 | 0.7150156 | 306.5201 | 308.3957 | 308.2422
341 | 7.786518 | 12.90743 | 8.706681 | 9.800209 | 0.8711297 | 307.4754 | 312.3293 | 308.3476 | 6.678072 | 8.636783 | 9.064669 | 8.126508 | 0.7223563 | 306.4247 | 308.2813 | 308.6869
342 | 8.032045 | 12.26792 | 8.709933 | 9.669965 | 0.8595524 | 307.7081 | 311.7231 | 308.3506 | 6.76703 | 8.676803 | 9.255977 | 8.23327 | 0.7318462 | 306.509 | 308.3192 | 308.8682
343 | 8.228248 | 11.63301 | 8.668818 | 9.510026 | 0.8453356 | 307.8941 | 311.1213 | 308.3117 | 6.624981 | 8.957263 | 9.327131 | 8.303125 | 0.7380555 | 306.3744 | 308.5851 | 308.9357
344 | 8.24631 | 11.97123 | 9.389398 | 9.868979 | 0.8772426 | 307.9112 | 311.4419 | 308.9947 | 6.518895 | 9.062479 | 9.330962 | 8.304112 | 0.7381433 | 306.2738 | 308.6848 | 308.9393
345 | 8.622037 | 11.88363 | 8.730409 | 9.745357 | 0.866254 | 308.2673 | 311.3589 | 308.3701 | 6.594459 | 8.857906 | 10.10335 | 8.51857 | 0.7572062 | 306.3455 | 308.4909 | 309.6714
346 | 8.319008 | 11.91898 | 8.671941 | 9.636642 | 0.8565904 | 307.9801 | 311.3924 | 308.3146 | 6.583448 | 8.644575 | 9.698705 | 8.308909 | 0.7385697 | 306.335 | 308.2887 | 309.2879
347 | 8.354939 | 14.81211 | 8.650531 | 10.60586 | 0.9427432 | 308.0142 | 314.1347 | 308.2943 | 6.495295 | 8.648374 | 9.655369 | 8.266346 | 0.7347863 | 306.2515 | 308.2923 | 309.2468
348 | 8.276767 | 11.00664 | 8.705683 | 9.329696 | 0.8293063 | 307.9401 | 310.5276 | 308.3466 | 6.463647 | 8.828575 | 9.691558 | 8.327926 | 0.7402601 | 306.2215 | 308.4631 | 309.2811
349 | 8.346793 | 11.18916 | 8.645347 | 9.393766 | 0.8350014 | 308.0064 | 310.7006 | 308.2894 | 6.548902 | 8.768433 | 9.602697 | 8.306677 | 0.7383713 | 306.3023 | 308.4061 | 309.1969
350 | 8.366691 | 12.05333 | 7.857961 | 9.425994 | 0.8378661 | 308.0253 | 311.5197 | 307.5431 | 6.619926 | 8.649823 | 9.357073 | 8.208941 | 0.7296836 | 306.3696 | 308.2937 | 308.9641
351 | 8.433047 | 11.47796 | 8.05719 | 9.322731 | 0.8286872 | 308.0882 | 310.9744 | 307.7319 | 6.589823 | 8.797409 | 9.313769 | 8.233667 | 0.7318815 | 306.3411 | 308.4336 | 308.923
352 | 8.354263 | 11.86708 | 8.323 | 9.51478 | 0.8457582 | 308.0135 | 311.3432 | 307.9839 | 6.523274 | 8.799083 | 9.39339 | 8.238582 | 0.7323184 | 306.278 | 308.4352 | 308.9985
353 | 8.259027 | 11.78076 | 8.295473 | 9.445086 | 0.8395632 | 307.9232 | 311.2614 | 307.9578 | 6.628426 | 8.784499 | 9.280479 | 8.231134 | 0.7316564 | 306.3777 | 308.4213 | 308.8914
354 | 8.255646 | 11.83424 | 8.283882 | 9.457922 | 0.8407042 | 307.92 | 311.3121 | 307.9468 | 6.698678 | 8.766726 | 9.172912 | 8.212772 | 0.7300242 | 306.4442 | 308.4045 | 308.7895
355 | 8.181048 | 11.68601 | 9.189815 | 9.685623 | 0.8609443 | 307.8493 | 311.1716 | 308.8055 | 6.716514 | 8.855072 | 8.964957 | 8.178848 | 0.7270087 | 306.4612 | 308.4882 | 308.5924
356 | 7.851715 | 11.54112 | 8.68878 | 9.360539 | 0.832048 | 307.5372 | 311.0342 | 308.3306 | 6.627653 | 8.763507 | 9.013895 | 8.135019 | 0.7231128 | 306.3769 | 308.4014 | 308.6388
357 | 7.068288 | 12.60495 | 8.29235 | 9.321861 | 0.8286099 | 306.7946 | 312.0426 | 307.9548 | 6.655406 | 8.722425 | 9.099312 | 8.159047 | 0.7252487 | 306.4032 | 308.3625 | 308.7197
358 | 6.541947 | 10.11651 | 8.358738 | 8.339066 | 0.7412503 | 306.2957 | 309.6839 | 308.0178 | 6.729683 | 8.787557 | 8.945221 | 8.154154 | 0.7248137 | 306.4736 | 308.4242 | 308.5737
359 | 6.3272 | 12.38576 | 8.354005 | 9.02232 | 0.801984 | 306.0921 | 311.8348 | 308.0133 | 6.684962 | 8.918177 | 9.021236 | 8.208125 | 0.7296111 | 306.4312 | 308.548 | 308.6457
360 | 4.719362 | 10.66713 | 8.37709 | 7.921194 | 0.7041061 | 304.5681 | 310.2058 | 308.0352 | 6.581033 | 8.790229 | 8.995479 | 8.122247 | 0.7219775 | 306.3327 | 308.4268 | 308.6213
361 | 6.626462 | 13.1771 | 8.709643 | 9.504402 | 0.8448357 | 306.3758 | 312.5849 | 308.3504 | 6.505824 | 8.631535 | 8.98962 | 8.042326 | 0.7148734 | 306.2614 | 308.2763 | 308.6158
362 | 7.362721 | 11.63665 | 7.623638 | 8.874336 | 0.7888299 | 307.0737 | 311.1248 | 307.321 | 6.662361 | 8.585302 | 8.893128 | 8.04693 | 0.7152827 | 306.4098 | 308.2325 | 308.5243
363 | 7.816074 | 11.04955 | 8.618914 | 9.161514 | 0.8143568 | 307.5034 | 310.5683 | 308.2644 | 6.772439 | 8.694736 | 8.821395 | 8.09619 | 0.7196613 | 306.5142 | 308.3362 | 308.4563
364 | 8.09721 | 10.53751 | 8.589101 | 9.074606 | 0.8066317 | 307.7699 | 310.0829 | 308.2361 | 6.694718 | 8.814344 | 8.909612 | 8.139558 | 0.7235163 | 306.4405 | 308.4496 | 308.5399
365 | 8.070841 | 12.70215 | 8.578766 | 9.783917 | 0.8696816 | 307.7449 | 312.1347 | 308.2263 | 6.599707 | 8.855909 | 9.067534 | 8.174384 | 0.7266119 | 306.3504 | 308.489 | 308.6896
366 | 8.01247 | 11.36778 | 8.724356 | 9.368202 | 0.8327291 | 307.6895 | 310.8699 | 308.3643 | 6.597486 | 8.814409 | 8.980154 | 8.130683 | 0.7227274 | 306.3483 | 308.4497 | 308.6068
367 | 8.126315 | 9.709491 | 8.616113 | 8.817306 | 0.7837606 | 307.7975 | 309.2981 | 308.2617 | 6.682322 | 8.785078125 | 8.8024 | 8.089933 | 0.7191052 | 306.4287 | 308.421875 | 308.4383
368 | 7.149455 | 10.85516 | 8.698922 | 8.901177 | 0.7912157 | 306.8715 | 310.384 | 308.3402 | 6.609012 | 8.792741 | 8.922137 | 8.107963 | 0.7207078 | 306.3593 | 308.4291 | 308.5518
369 | 6.412391 | 11.74451 | 8.683467 | 8.946788 | 0.7952701 | 306.1729 | 311.227 | 308.3256 | 6.571117 | 8.79155 | 8.902787 | 8.088484 | 0.7189764 | 306.3233 | 308.428 | 308.5334
370 | 5.966025 | 10.88532 | 8.730345 | 8.527231 | 0.7579761 | 305.7498 | 310.4126 | 308.37 | 6.650158 | 8.832406 | 8.963766 | 8.148777 | 0.7243357 | 306.3983 | 308.4667 | 308.5912
371 | 6.501702 | 11.57213 | 8.799405 | 8.957746 | 0.796244 | 306.2575 | 311.0636 | 308.4355 | 6.630873 | 8.808066 | 9.012833 | 8.150591 | 0.7244969 | 306.38 | 308.4437 | 308.6378
372 | 6.764197 | 11.07203 | 8.868917 | 8.901714 | 0.7912634 | 306.5063 | 310.5896 | 308.5013 | 6.500962 | 8.714955 | 8.968274 | 8.061397 | 0.7165686 | 306.2568 | 308.3554 | 308.5955
373 | 7.212012 | 9.603663 | 8.769366 | 8.528347 | 0.7580753 | 306.9308 | 309.1978 | 308.407 | 6.611201 | 8.786527 | 9.046896 | 8.148208 | 0.7242852 | 306.3613 | 308.4232 | 308.67
374 | 7.603741 | 11.25255 | 8.941197 | 9.265829 | 0.8236293 | 307.3021 | 310.7607 | 308.5699 | 6.695072 | 8.929638 | 9.218501 | 8.281071 | 0.7360952 | 306.4408 | 308.5589 | 308.8327
375 | 7.883943 | 11.2201 | 9.085467 | 9.396502 | 0.8352447 | 307.5677 | 310.7299 | 308.7066 | 6.666997 | 8.934017 | 9.299732 | 8.300249 | 0.7377999 | 306.4142 | 308.563 | 308.9097
376 | 8.026314 | 11.19057 | 8.98772 | 9.401536 | 0.8356921 | 307.7027 | 310.702 | 308.614 | 6.613101 | 8.738329 | 9.341233 | 8.230888 | 0.7316345 | 306.3631 | 308.3776 | 308.949
377 | 7.973319 | 10.84675 | 9.397511 | 9.405861 | 0.8360765 | 307.6524 | 310.3761 | 309.0024 | 6.635606 | 8.626287 | 9.500217 | 8.254037 | 0.7336921 | 306.3845 | 308.2714 | 309.0997
378 | 7.506638 | 10.9616 | 8.593544 | 9.020592 | 0.8018304 | 307.2101 | 310.4849 | 308.2403 | 6.784995 | 8.727898 | 9.574396 | 8.36243 | 0.7433271 | 306.5261 | 308.3677 | 309.17
379 | 7.843312 | 11.17448 | 8.969787 | 9.329191 | 0.8292614 | 307.5292 | 310.6867 | 308.597 | 6.78448 | 8.784692 | 8.589584 | 8.052919 | 0.715815 | 306.5256 | 308.4215 | 308.2366
380 | 7.923963 | 11.76569 | 9.035885 | 9.57518 | 0.8511271 | 307.6057 | 311.2471 | 308.6596 | 6.654054 | 8.635592 | 7.833653 | 7.707766 | 0.6851348 | 306.4019 | 308.2802 | 307.5201
381 | 7.93639 | 9.384665 | 9.079801 | 8.800285 | 0.7822476 | 307.6174 | 308.9902 | 308.7012 | 6.595779 | 8.608869 | 7.460887 | 7.555178 | 0.6715714 | 306.3467 | 308.2549 | 307.1667
382 | 7.862018 | 10.9616 | 9.022943 | 9.282185 | 0.8250831 | 307.5469 | 310.4849 | 308.6473 | 6.630905 | 8.718046 | 7.191084 | 7.513345 | 0.6678529 | 306.38 | 308.3583 | 306.911
383 | 7.935135 | 11.34985 | 8.971042 | 9.418675 | 0.8372155 | 307.6162 | 310.8529 | 308.5981 | 6.464323 | 8.722296 | 7.526374 | 7.570997 | 0.6729776 | 306.2221 | 308.3624 | 307.2288
384 | 8.129695 | 11.30951 | 8.704974 | 9.381392 | 0.8339015 | 307.8007 | 310.8147 | 308.3459 | 6.326653 | 8.73086 | 7.655737 | 7.571083 | 0.6729852 | 306.0916 | 308.3705 | 307.3514
385 | 8.438874 | 11.98179 | 8.854783 | 9.758483 | 0.8674207 | 308.0937 | 311.4519 | 308.4879 | 6.285248 | 8.655779 | 8.091833 | 7.67762 | 0.6824551 | 306.0524 | 308.2993 | 307.7648
386 | 8.492352 | 11.41736 | 8.798794 | 9.569503 | 0.8506225 | 308.1444 | 310.9169 | 308.4349 | 6.430259 | 8.613763 | 8.418945 | 7.820989 | 0.695199 | 306.1898 | 308.2595 | 308.0748
387 | 8.342994 | 11.25094 | 8.857809 | 9.483915 | 0.8430146 | 308.0028 | 310.7592 | 308.4908 | 6.595715 | 8.491257 | 8.623486 | 7.903486 | 0.7025321 | 306.3466 | 308.1434 | 308.2687
388 | 8.245698 | 10.92573 | 9.224812 | 9.465413 | 0.84137 | 307.9106 | 310.4509 | 308.8387 | 6.527041 | 8.461411 | 8.745284 | 7.911245 | 0.7032218 | 306.2816 | 308.1151 | 308.3842
389 | 8.440355 | 10.2064 | 8.963863 | 9.203541 | 0.8180925 | 308.0951 | 309.7691 | 308.5913 | 6.467381 | 8.564084 | 9.727489 | 8.252985 | 0.7335987 | 306.225 | 308.2124 | 309.3152
390 | 8.393767 | 11.51063 | 8.64026 | 9.514887 | 0.8457678 | 308.051 | 311.0053 | 308.2846 | 6.51867 | 8.654749 | 9.151373 | 8.108264 | 0.7207345 | 306.2736 | 308.2983 | 308.7691
391 | 8.170939 | 12.2902 | 8.695605 | 9.718914 | 0.8639034 | 307.8398 | 311.7443 | 308.3371 | 6.621375 | 8.513344 | 8.965312 | 8.033343 | 0.714075 | 306.371 | 308.1643 | 308.5927
392 | 8.133978 | 11.06034 | 8.896863 | 9.363727 | 0.8323313 | 307.8047 | 310.5785 | 308.5278 | 6.622148 | 8.481534 | 8.919915 | 8.007866 | 0.7118103 | 306.3717 | 308.1342 | 308.5497
393 | 8.344346 | 10.8153 | 9.012253 | 9.390632 | 0.8347229 | 308.0041 | 310.3463 | 308.6372 | 6.511297 | 8.549822 | 8.914249 | 7.991789 | 0.7103812 | 306.2666 | 308.1989 | 308.5443
394 | 7.637579 | 11.20371 | 9.081282 | 9.307523 | 0.8273354 | 307.3342 | 310.7144 | 308.7026 | 6.427008 | 8.66914 | 8.927642 | 8.00793 | 0.711816 | 306.1867 | 308.312 | 308.557
395 | 6.699451 | 11.33085 | 8.348274 | 8.792859 | 0.7815875 | 306.445 | 310.8349 | 308.0078 | 6.339306 | 8.807004 | 9.028223 | 8.058177 | 0.7162824 | 306.1036 | 308.4427 | 308.6523
396 | 6.189884 | 11.01224 | 9.232861 | 8.811661 | 0.7832588 | 305.962 | 310.5329 | 308.8463 | 6.266478 | 8.862091 | 9.14577 | 8.091447 | 0.7192397 | 306.0346 | 308.4949 | 308.7638
397 | 6.018279 | 10.96311 | 9.427808 | 8.803065 | 0.7824947 | 305.7993 | 310.4864 | 309.0311 | 6.230419 | 8.771556 | 9.031635 | 8.011203 | 0.712107 | 306.0004 | 308.4091 | 308.6556
398 | 5.954466 | 11.09234 | 9.414285 | 8.820365 | 0.7840324 | 305.7388 | 310.6089 | 309.0183 | 6.44185 | 8.712734 | 8.92732 | 8.027301 | 0.7135379 | 306.2008 | 308.3533 | 308.5567
399 | 5.899025 | 11.17905 | 9.927877 | 9.001983 | 0.8001763 | 305.6863 | 310.691 | 309.5051 | 6.420536 | 8.731826 | 8.94403 | 8.032131 | 0.7139672 | 306.1806 | 308.3714 | 308.5725
400 | 6.462101 | 11.37206 | 9.495677 | 9.109947 | 0.8097731 | 306.22 | 310.874 | 309.0954 | 6.337825 | 8.794157 | 8.962993 | 8.031658 | 0.7139252 | 306.1022 | 308.4305 | 308.5905
401 | 7.015197 | 11.27924 | 9.280479 | 9.191639 | 0.8170346 | 306.7443 | 310.786 | 308.8914 | 6.343716 | 8.709997 | 8.769592 | 7.941102 | 0.7058757 | 306.1078 | 308.3507 | 308.4072
402 | 7.717296 | 12.00101 | 9.002466 | 9.573591 | 0.8509859 | 307.4098 | 311.4702 | 308.6279 | 6.501091 | 8.655199 | 8.809161 | 7.988484 | 0.7100874 | 306.257 | 308.2988 | 308.4447
403 | 8.049141 | 11.29833 | 8.691677 | 9.346384 | 0.8307897 | 307.7243 | 310.8041 | 308.3333 | 6.579102 | 8.55478 | 8.678638 | 7.937507 | 0.7055561 | 306.3309 | 308.2036 | 308.321
404 | 8.088645 | 11.07676 | 8.572584 | 9.245997 | 0.8218664 | 307.7617 | 310.5941 | 308.2205 | 6.452764 | 8.636043 | 8.533305 | 7.874037 | 0.6999144 | 306.2112 | 308.2806 | 308.1832
405 | 8.051684 | 11.3587 | 8.507355 | 9.305914 | 0.8271923 | 307.7267 | 310.8613 | 308.1586 | 6.366865 | 8.857262 | 8.546988 | 7.923705 | 0.7043293 | 306.1297 | 308.4903 | 308.1962
406 | 8.224803 | 11.06993 | 8.092477 | 9.129071 | 0.811473 | 307.8908 | 310.5876 | 307.7654 | 6.428875 | 8.742901 | 8.757068 | 7.976281 | 0.7090028 | 306.1885 | 308.3819 | 308.3953
407 | 8.213341 | 11.51073 | 8.461701 | 9.395258 | 0.835134 | 307.8799 | 311.0054 | 308.1154 | 6.406917 | 8.537072 | 8.821009 | 7.921666 | 0.7041481 | 306.1677 | 308.1868 | 308.4559
408 | 8.092734375 | 11.12753 | 8.431405 | 9.217224 | 0.8193088 | 307.765625 | 310.6422 | 308.0866 | 6.300059 | 8.676416 | 8.740841 | 7.905772 | 0.7027353 | 306.0664 | 308.3189 | 308.3799
409 | 8.153939 | 10.92602 | 8.346987 | 9.142315 | 0.8126502 | 307.8236 | 310.4512 | 308.0066 | 6.283478 | 8.76766 | 8.681632 | 7.910923 | 0.7031932 | 306.0507 | 308.4054 | 308.3238
410 | 8.197436 | 10.80635 | 8.35877 | 9.120851 | 0.8107423 | 307.8649 | 310.3378 | 308.0178 | 6.382448 | 8.742869 | 8.688426 | 7.937914 | 0.7055924 | 306.1445 | 308.3819 | 308.3303
411 | 8.429473 | 10.80802 | 8.356742 | 9.198078 | 0.817607 | 308.0848 | 310.3394 | 308.0159 | 6.575206 | 8.510446 | 7.961986 | 7.682546 | 0.682893 | 306.3272 | 308.1616 | 307.6417
412 | 8.306581 | 11.04614 | 8.478894 | 9.277205 | 0.8246405 | 307.9683 | 310.5651 | 308.1317 | 6.588535 | 8.446311 | 8.566886 | 7.867244 | 0.6993106 | 306.3398 | 308.1008 | 308.2151
413 | 8.253521 | 10.9085 | 8.56402 | 9.242015 | 0.8215125 | 307.918 | 310.4346 | 308.2123 | 6.470923 | 8.509931 | 8.620621 | 7.867158 | 0.6993029 | 306.2284 | 308.1611 | 308.266
414 | 8.236522 | 11.33768 | 8.644897 | 9.406365 | 0.8361214 | 307.9019 | 310.8414 | 308.289 | 6.408624 | 8.4051 | 8.630634 | 7.814786 | 0.6946476 | 306.1693 | 308.0617 | 308.2755
415 | 8.019134 | 11.10541 | 8.518817 | 9.214455 | 0.8190627 | 307.6959 | 310.6212 | 308.1695 | 6.483318 | 8.432209 | 8.510864 | 7.808797 | 0.6941153 | 306.2401 | 308.0874 | 308.162
416 | 8.373741 | 11.303 | 8.450304 | 9.375682 | 0.833394 | 308.032 | 310.8085 | 308.1046 | 6.572695 | 8.542642 | 8.256194 | 7.79051 | 0.6924898 | 306.3248 | 308.1921 | 307.9206
417 | 8.295859 | 12.45169 | 10.8257 | 10.52442 | 0.9355036 | 307.9582 | 311.8973 | 310.3561 | 6.528972 | 8.585785 | 7.46636 | 7.527039 | 0.6690701 | 306.2834 | 308.233 | 307.1719
418 | 8.298145 | 11.67435 | 8.725966 | 9.566154 | 0.8503248 | 307.9603 | 311.1605 | 308.3658 | 6.459204 | 8.533659 | 7.144593 | 7.379152 | 0.6559246 | 306.2173 | 308.1836 | 306.8669
419 | 8.455616 | 10.65464 | 8.545733 | 9.218662 | 0.8194366 | 308.1096 | 310.194 | 308.195 | 6.525302 | 8.55053 | 6.939955 | 7.338596 | 0.6523196 | 306.2799 | 308.1996 | 306.6729
420 | 8.36009 | 11.33311 | 8.48749 | 9.393562 | 0.8349833 | 308.019 | 310.8371 | 308.1398 | 6.470794 | 8.681021 | 6.760881 | 7.304232 | 0.649265 | 306.2282 | 308.3232 | 306.5032
421 | 8.194925 | 11.31752 | 7.588737 | 9.033728 | 0.8029981 | 307.8625 | 310.8223 | 307.2879 | 6.413228 | 8.799405 | 6.727107 | 7.313247 | 0.6500664 | 306.1737 | 308.4355 | 306.4712
422 | 8.621876 | 11.17467 | 8.626319 | 9.474288 | 0.8421589 | 308.2672 | 310.6869 | 308.2714 | 6.584833 | 8.65169 | 6.665677 | 7.300733 | 0.6489541 | 306.3363 | 308.2954 | 306.413
423 | 8.050332 | 11.18375 | 8.954172 | 9.396084 | 0.8352075 | 307.7254 | 310.6955 | 308.5822 | 6.636765 | 8.574677 | 6.635058 | 7.282167 | 0.6473037 | 306.3856 | 308.2224 | 306.3839
424 | 8.115175 | 11.1388 | 8.886528 | 9.380168 | 0.8337927 | 307.7869 | 310.6529 | 308.518 | 6.543525 | 8.61695 | 6.590757 | 7.250411 | 0.644481 | 306.2972 | 308.2625 | 306.3419
425 | 8.127088 | 12.54187 | 8.804814 | 9.824592 | 0.8732971 | 307.7982 | 311.9828 | 308.4406 | 6.461908 | 8.721909 | 6.546036 | 7.243285 | 0.6438475 | 306.2198 | 308.362 | 306.2996
426 | 8.411346 | 12.7347 | 8.831923 | 9.992655 | 0.888236 | 308.0676 | 312.1656 | 308.4663 | 6.492398 | 8.799277 | 6.494169 | 7.261948 | 0.6455065 | 306.2487 | 308.4353 | 306.2504
427 | 8.289227 | 11.1388 | 8.852593 | 9.426874 | 0.8379444 | 307.9519 | 310.6529 | 308.4859 | 6.651672 | 8.778929 | 6.873985 | 7.434862 | 0.6608766 | 306.3997 | 308.416 | 306.6104
428 | 8.413568 | 10.83268 | 8.275028 | 9.17376 | 0.8154453 | 308.0697 | 310.3627 | 307.9384 | 6.625142 | 8.701368 | 7.435034 | 7.587181 | 0.6744161 | 306.3745 | 308.3425 | 307.1422
429 | 8.274803 | 9.363995 | 8.710963 | 8.783254 | 0.7807337 | 307.9382 | 308.9706 | 308.3516 | 6.534349 | 8.616242 | 7.83948 | 7.663357 | 0.6811873 | 306.2885 | 308.2618 | 307.5256
430 | 8.160571 | 11.06717 | 8.8543 | 9.360679 | 0.8320604 | 307.8299 | 310.585 | 308.4875 | 6.520022 | 8.612861 | 8.199851 | 7.777578 | 0.6913403 | 306.2749 | 308.2586 | 307.8672
431 | 8.201396 | 10.89299 | 8.881698 | 9.32536 | 0.8289209 | 307.8686 | 310.4199 | 308.5135 | 6.560428 | 8.723423 | 8.457805 | 7.913885 | 0.7034565 | 306.3132 | 308.3634 | 308.1117
432 | 8.318203 | 10.94073 | 8.911641 | 9.390192 | 0.8346837 | 307.9793 | 310.4651 | 308.5418 | 6.554085 | 8.697762 | 8.564922 | 7.938923 | 0.7056821 | 306.3072 | 308.3391 | 308.2132
433 | 8.394991 | 10.94968 | 9.196383 | 9.513685 | 0.8456609 | 308.0521 | 310.4736 | 308.8117 | 6.543171 | 8.620299 | 8.590067 | 7.917845 | 0.7038085 | 306.2968 | 308.2657 | 308.237
434 | 8.162535 | 11.11102 | 8.692997 | 9.322183 | 0.8286385 | 307.8318 | 310.6266 | 308.3346 | 6.591497 | 8.53646 | 8.549146 | 7.892368 | 0.7015438 | 306.3427 | 308.1862 | 308.1982
435 | 8.126766 | 11.11643 | 8.574613 | 9.272601 | 0.8242312 | 307.7979 | 310.6317 | 308.2224 | 6.725883 | 8.624162 | 8.536074 | 7.96204 | 0.7077369 | 306.47 | 308.2693 | 308.1859
436 | 8.304649 | 10.83642 | 8.634143 | 9.258403 | 0.8229691 | 307.9665 | 310.3663 | 308.2788 | 6.827687 | 8.788201 | 8.451012 | 8.0223 | 0.7130933 | 306.5665 | 308.4248 | 308.1052
437 | 7.99077 | 11.18143 | 8.57091 | 9.247703 | 0.8220181 | 307.669 | 310.6933 | 308.2189 | 6.785672 | 8.686462 | 8.408932 | 7.960355 | 0.7075871 | 306.5267 | 308.3284 | 308.0653
438 | 8.408127 | 11.16282 | 8.37445 | 9.315132 | 0.8280118 | 308.0646 | 310.6757 | 308.0327 | 6.707339 | 8.487748 | 8.40114 | 7.865409 | 0.6991475 | 306.4525 | 308.14 | 308.058
439 | 8.388809 | 11.12889 | 8.848987 | 9.455561 | 0.8404943 | 308.0463 | 310.6435 | 308.4825 | 6.694492 | 8.641291 | 8.569944 | 7.968576 | 0.7083178 | 306.4403 | 308.2856 | 308.218
440 | 8.397051 | 10.26883 | 8.639584 | 9.101823 | 0.8090509 | 308.0541 | 309.8283 | 308.284 | 6.718511 | 8.724968 | 8.629088 | 8.024189 | 0.7132612 | 306.463 | 308.3649 | 308.274
441 | 8.4759 | 12.40923 | 8.424289 | 9.769805 | 0.8684271 | 308.1288 | 311.8571 | 308.0799 | 6.680873 | 8.621265 | 8.647601 | 7.983246 | 0.7096219 | 306.4274 | 308.2666 | 308.2916
442 | 8.321906 | 10.41751 | 8.407934 | 9.049118 | 0.804366 | 307.9828 | 309.9692 | 308.0644 | 6.599353 | 8.512539 | 8.737686 | 7.949859 | 0.7066541 | 306.3501 | 308.1635 | 308.377
443 | 8.099818 | 11.3323 | 8.225414 | 9.219177 | 0.8194824 | 307.7723 | 310.8363 | 307.8914 | 6.585412 | 8.653589 | 8.921815 | 8.053605 | 0.715876 | 306.3369 | 308.2972 | 308.5515
444 | 7.513399 | 10.89698 | 8.595894 | 9.00209 | 0.8001858 | 307.2165 | 310.4237 | 308.2426 | 6.632483 | 8.888363 | 8.971075 | 8.163973 | 0.7256865 | 306.3815 | 308.5198 | 308.5982
445 | 8.363246 | 11.08198 | 8.790584 | 9.411935 | 0.8366165 | 308.022 | 310.599 | 308.4271 | 6.536539 | 8.714826 | 8.847023 | 8.032796 | 0.7140263 | 306.2906 | 308.3553 | 308.4806
446 | 8.27329 | 12.48241 | 8.72822 | 9.827972 | 0.8735975 | 307.9368 | 311.9265 | 308.368 | 6.652283 | 8.626223 | 8.760641 | 8.013049 | 0.712271 | 306.4003 | 308.2713 | 308.3987
447 | 8.192832 | 10.27469 | 8.635463 | 9.034329 | 0.8030515 | 307.8605 | 309.8338 | 308.2801 | 6.752413 | 8.625933 | 8.642933 | 8.007093 | 0.7117416 | 306.4952 | 308.271 | 308.2871
448 | 8.550015 | 11.13951 | 8.635431 | 9.441652 | 0.839258 | 308.1991 | 310.6536 | 308.28 | 6.676881 | 8.496473 | 8.599243 | 7.924199 | 0.7043732 | 306.4236 | 308.1483 | 308.2457
449 | 8.232014 | 12.2958 | 8.634207 | 9.720674 | 0.8640599 | 307.8976 | 311.7496 | 308.2789 | 6.59169 | 8.375126 | 7.706092 | 7.557636 | 0.6717899 | 306.3428 | 308.0333 | 307.3991
450 | 8.075349 | 11.15992 | 9.197348 | 9.47754 | 0.842448 | 307.7491 | 310.6729 | 308.8127 | 6.610235 | 8.443929 | 8.653525 | 7.902563 | 0.7024501 | 306.3604 | 308.0985 | 308.2972
451 | 7.992894 | 10.14877 | 8.429054 | 8.856908 | 0.7872807 | 307.671 | 309.7145 | 308.0844 | 6.805472 | 8.544928 | 8.707421 | 8.019274 | 0.7128243 | 306.5455 | 308.1942 | 308.3483
452 | 7.969681 | 11.19469 | 8.547343 | 9.237239 | 0.8210879 | 307.649 | 310.7059 | 308.1965 | 6.800353 | 8.472841 | 8.702495 | 7.991896 | 0.7103908 | 306.5406 | 308.1259 | 308.3436
453 | 8.088581 | 11.2522 | 8.484528 | 9.275102 | 0.8244535 | 307.7617 | 310.7604 | 308.137 | 6.666804 | 8.414824 | 8.643544 | 7.908391 | 0.702968 | 306.414 | 308.0709 | 308.2877
454 | 8.108446 | 10.82685 | 8.090706 | 9.008669 | 0.8007706 | 307.7805 | 310.3572 | 307.7637 | 6.689148 | 8.499853 | 8.738426 | 7.975809 | 0.7089608 | 306.4352 | 308.1515 | 308.3777
455 | 7.997788 | 13.37826 | 8.072258 | 9.816103 | 0.8725425 | 307.6756 | 312.7756 | 307.7462 | 6.755343 | 8.642128 | 9.99375 | 8.46374 | 0.7523325 | 306.498 | 308.2864 | 309.5675
456 | 7.969327 | 11.54251 | 8.246599 | 9.252812 | 0.8224721 | 307.6487 | 311.0356 | 307.9115 | 6.769026 | 8.76795 | 9.285179 | 8.274052 | 0.7354713 | 306.5109 | 308.4056 | 308.8959
457 | 8.027473 | 11.56913 | 8.383948 | 9.326852 | 0.8290535 | 307.7038 | 311.0608 | 308.0417 | 6.726914 | 8.902883 | 8.816437 | 8.148745 | 0.7243329 | 306.471 | 308.5335 | 308.4516
458 | 8.146083 | 9.909976 | 8.365499 | 8.807186 | 0.782861 | 307.8162 | 309.4881 | 308.0242 | 6.717191 | 8.883276 | 8.763217 | 8.121228 | 0.7218869 | 306.4618 | 308.515 | 308.4012
459 | 8.168298 | 11.56707 | 8.448662 | 9.394678 | 0.8350825 | 307.8372 | 311.0588 | 308.103 | 6.729361 | 8.832567 | 8.876644 | 8.146191 | 0.7241058 | 306.4733 | 308.4669 | 308.5087
460 | 7.631977 | 11.70066 | 8.431598 | 9.254743 | 0.8226438 | 307.3289 | 311.1855 | 308.0868 | 6.79005 | 8.726224 | 8.892033 | 8.136102 | 0.7232091 | 306.5309 | 308.3661 | 308.5233
461 | 6.83593 | 11.48385 | 8.462635 | 8.92747 | 0.7935529 | 306.5743 | 310.9799 | 308.1162 | 6.721666 | 8.730441 | 8.87703 | 8.109712 | 0.7208633 | 306.466 | 308.3701 | 308.509
462 | 6.472565 | 10.70226 | 8.470233 | 8.548351 | 0.7598535 | 306.2299 | 310.2391 | 308.1234 | 6.605213 | 8.795188 | 8.874454 | 8.091618 | 0.719255 | 306.3557 | 308.4315 | 308.5066
463 | 6.243876 | 10.89994 | 8.446247 | 8.530021 | 0.7582241 | 306.0132 | 310.4265 | 308.1007 | 6.596842 | 8.709836 | 9.0619 | 8.122859 | 0.7220319 | 306.3477 | 308.3506 | 308.6843
464 | 5.976971 | 11.5096 | 8.362988 | 8.616521 | 0.765913 | 305.7602 | 311.0044 | 308.0218 | 6.665709 | 8.543286 | 9.198218 | 8.135738 | 0.7231767 | 306.413 | 308.1927 | 308.8135
465 | 5.871497 | 11.4313 | 8.143797 | 8.482199 | 0.7539733 | 305.6602 | 310.9301 | 307.814 | 6.633513 | 8.472068 | 9.187979 | 8.097854 | 0.7198092 | 306.3825 | 308.1252 | 308.8038
466 | 6.039496 | 11.23407 | 9.094611 | 8.789392 | 0.7812793 | 305.8194 | 310.7432 | 308.7153 | 6.45798 | 8.640164 | 8.729765 | 7.942636 | 0.7060121 | 306.2161 | 308.2845 | 308.3694
467 | 6.008459 | 11.1087 | 8.381565 | 8.499574 | 0.7555177 | 305.79 | 310.6244 | 308.0394 | 6.424818 | 8.758001 | 9.288367 | 8.157062 | 0.7250722 | 306.1847 | 308.3962 | 308.8989
468 | 5.86435 | 11.3559 | 8.24338 | 8.487876 | 0.7544779 | 305.6534 | 310.8587 | 307.9084 | 6.494072 | 8.565276 | 9.412708 | 8.157352 | 0.7250979 | 306.2503 | 308.2135 | 309.0168
469 | 5.859488 | 11.371 | 8.371552 | 8.534013 | 0.758579 | 305.6488 | 310.873 | 308.0299 | 6.514935 | 8.433079 | 9.263125 | 8.07038 | 0.7173671 | 306.2701 | 308.0882 | 308.875
470 | 6.176039 | 10.89321 | 8.52487 | 8.531373 | 0.7583443 | 305.9489 | 310.4201 | 308.1752 | 6.501831 | 8.555714 | 9.250375 | 8.10264 | 0.7202347 | 306.2577 | 308.2045 | 308.8629
471 | 6.857243 | 10.736 | 8.557034 | 8.716758 | 0.7748229 | 306.5945 | 310.2711 | 308.2057 | 6.622856 | 8.705908 | 8.812767 | 8.047177 | 0.7153046 | 306.3724 | 308.3468 | 308.4481
472 | 7.220544 | 10.81842 | 9.607945 | 9.215636 | 0.8191676 | 306.9389 | 310.3492 | 309.2018 | 6.632837 | 8.624484 | 9.2978 | 8.18504 | 0.7275591 | 306.3818 | 308.2697 | 308.9079
473 | 7.689189 | 9.57694 | 8.535945 | 8.600691 | 0.7645059 | 307.3831 | 309.1725 | 308.1857 | 6.495231 | 8.515662 | 9.405271 | 8.138721 | 0.7234419 | 306.2514 | 308.1665 | 309.0097
474 | 8.056932 | 12.38386 | 8.459447 | 9.633412 | 0.8563033 | 307.7317 | 311.833 | 308.1132 | 6.469088 | 8.65594 | 9.475522 | 8.200183 | 0.7289052 | 306.2266 | 308.2995 | 309.0763
475 | 8.324192 | 12.74188 | 8.489808 | 9.851958 | 0.8757296 | 307.985 | 312.1724 | 308.142 | 6.583545 | 8.68981 | 9.495355 | 8.256237 | 0.7338877 | 306.3351 | 308.3316 | 309.0951
476 | 8.463762 | 8.239259 | 8.49599 | 8.39967 | 0.7466373 | 308.1173 | 307.9045 | 308.1479 | 6.786058 | 8.684594 | 9.578807 | 8.34982 | 0.7422062 | 306.5271 | 308.3266 | 309.1742
477 | 8.532436 | 9.848192 | 8.611091 | 8.997239 | 0.7997546 | 308.1824 | 309.4296 | 308.257 | 6.748549 | 8.707292 | 9.531737 | 8.329193 | 0.7403727 | 306.4915 | 308.3481 | 309.1296
478 | 8.714408 | 13.08344 | 8.650563 | 10.14947 | 0.9021752 | 308.3549 | 312.4962 | 308.2944 | 6.610879 | 8.809386 | 9.322527 | 8.247597 | 0.7331198 | 306.361 | 308.4449 | 308.9313
479 | 8.79361 | 10.42215 | 8.748954 | 9.321572 | 0.8285841 | 308.43 | 309.9736 | 308.3876 | 6.659399 | 8.718014 | 9.313415 | 8.230276 | 0.7315801 | 306.407 | 308.3583 | 308.9227
480 | 8.684111 | 11.34019 | 8.741935 | 9.588745 | 0.8523329 | 308.3262 | 310.8438 | 308.381 | 6.698742 | 8.683628 | 9.294935 | 8.225768 | 0.7311794 | 306.4443 | 308.3257 | 308.9052
481 | 8.630247 | 10.33458 | 8.787847 | 9.250891 | 0.8223014 | 308.2751 | 309.8906 | 308.4245 | 6.693365 | 8.78305 | 9.075325 | 8.183914 | 0.727459 | 306.4392 | 308.42 | 308.697
482 | 8.541161 | 10.58204 | 8.984983 | 9.369393 | 0.832835 | 308.1907 | 310.1252 | 308.6114 | 6.59462 | 8.87542 | 9.070754 | 8.180265 | 0.7271346 | 306.3456 | 308.5075 | 308.6927
483 | 8.79493 | 10.11355 | 7.62821 | 8.845564 | 0.7862723 | 308.4312 | 309.6811 | 307.3253 | 6.618928 | 8.857906 | 9.186659 | 8.221164 | 0.7307702 | 306.3687 | 308.4909 | 308.8025
484 | 8.851531 | 9.953312 | 8.831408 | 9.212084 | 0.8188519 | 308.4849 | 309.5292 | 308.4658 | 6.65238 | 8.706423 | 9.269951 | 8.209585 | 0.7297408 | 306.4004 | 308.3473 | 308.8815
485 | 8.79287 | 13.16155 | 8.870011 | 10.27481 | 0.9133165 | 308.4293 | 312.5702 | 308.5024 | 6.658916 | 8.671684 | 9.225327 | 8.185309 | 0.727583 | 306.4066 | 308.3144 | 308.8392
486 | 8.679668 | 10.80815 | 8.639777 | 9.375865 | 0.8334102 | 308.322 | 310.3395 | 308.2841 | 6.572115 | 8.723133 | 9.194386 | 8.163212 | 0.7256188 | 306.3243 | 308.3632 | 308.8098
487 | 8.730506 | 10.76214 | 8.258415 | 9.250354 | 0.8222537 | 308.3701 | 310.2959 | 307.9227 | 6.564646 | 8.78936 | 9.168823 | 8.174276 | 0.7266023 | 306.3172 | 308.4259 | 308.7856
488 | 8.906972 | 10.59186 | 8.527928 | 9.342252 | 0.8304224 | 308.5374 | 310.1345 | 308.1781 | 6.716418 | 8.857101 | 9.198958 | 8.257492 | 0.7339993 | 306.4611 | 308.4901 | 308.8142
489 | 8.743996 | 10.58629 | 8.435429 | 9.255237 | 0.8226877 | 308.3829 | 310.1292 | 308.0905 | 6.816258 | 8.839328 | 9.16541 | 8.273665 | 0.7354369 | 306.5557 | 308.4733 | 308.7824
490 | 8.699759 | 10.25663 | 8.355293 | 9.103894 | 0.809235 | 308.341 | 309.8167 | 308.0145 | 6.699644 | 8.802464 | 9.024327 | 8.175478 | 0.7267092 | 306.4452 | 308.4384 | 308.6487
491 | 8.755876 | 10.47334 | 8.496376 | 9.241865 | 0.8214991 | 308.3942 | 310.0221 | 308.1482 | 6.515096 | 8.748632 | 9.015666 | 8.093131 | 0.7193895 | 306.2702 | 308.3873 | 308.6404
492 | 8.808839 | 10.61018 | 8.439325 | 9.286113 | 0.8254323 | 308.4444 | 310.1518 | 308.0941 | 6.586925 | 8.77954 | 9.017952 | 8.128139 | 0.7225013 | 306.3383 | 308.4166 | 308.6426
493 | 8.733275 | 13.22794 | 8.299111 | 10.08677 | 0.8966022 | 308.3728 | 312.6331 | 307.9612 | 6.612618 | 8.879091 | 8.759225 | 8.083644 | 0.7185462 | 306.3627 | 308.511 | 308.3974
494 | 8.702302 | 10.72161 | 8.61563 | 9.346513 | 0.8308011 | 308.3434 | 310.2574 | 308.2613 | 6.571793 | 8.791807 | 8.753043 | 8.038881 | 0.7145672 | 306.324 | 308.4283 | 308.3915
495 | 8.746668 | 10.17334 | 8.608708 | 9.176239 | 0.8156657 | 308.3855 | 309.7378 | 308.2547 | 6.609173 | 8.647987 | 9.013091 | 8.090084 | 0.7191185 | 306.3594 | 308.2919 | 308.638
496 | 8.759321 | 8.565952 | 8.524709 | 8.616661 | 0.7659254 | 308.3975 | 308.2142 | 308.1751 | 6.625142 | 8.649887 | 9.096092 | 8.123707 | 0.7221073 | 306.3745 | 308.2937 | 308.7167
497 | 8.606744 | 11.79615 | 8.42664 | 9.609844 | 0.8542084 | 308.2528 | 311.276 | 308.0821 | 6.532289 | 8.899471 | 9.077386 | 8.169715 | 0.7261969 | 306.2865 | 308.5303 | 308.6989
498 | 8.502622 | 10.72734 | 8.493961 | 9.241307 | 0.8214495 | 308.1541 | 310.2629 | 308.1459 | 6.421534 | 8.921074 | 9.110709 | 8.151106 | 0.7245427 | 306.1815 | 308.5508 | 308.7305
499 | 8.535494 | 10.19723 | 9.044675 | 9.259133 | 0.823034 | 308.1853 | 309.7604 | 308.6679 | 6.404921 | 8.657743 | 8.861318 | 7.974661 | 0.7088587 | 306.1658 | 308.3012 | 308.4941
500 | 8.638232 | 10.23603 | 8.344411 | 9.072889 | 0.806479 | 308.2827 | 309.7972 | 308.0042 | 6.577073 | 8.572777 | 8.747344 | 7.965732 | 0.708065 | 306.329 | 308.2206 | 308.3861
501 | 8.520942 | 10.25737 | 8.325512 | 9.034608 | 0.8030763 | 308.1715 | 309.8174 | 307.9863 | 6.468347 | 8.674968 | 8.665888 | 7.936401 | 0.7054579 | 306.2259 | 308.3175 | 308.3089
502 | 8.329375 | 10.87882 | 8.336104 | 9.181433 | 0.8161274 | 307.9899 | 310.4065 | 307.9963 | 6.388018 | 8.655103 | 8.525353 | 7.856158 | 0.6983251 | 306.1498 | 308.2987 | 308.1757
503 | 8.374836 | 10.44675 | 8.436073 | 9.085886 | 0.8076343 | 308.033 | 309.9969 | 308.0911 | 6.426203 | 8.459061 | 8.444702 | 7.776655 | 0.6912582 | 306.186 | 308.1129 | 308.0992
504 | 8.470426 | 10.81005 | 8.598083 | 9.292853 | 0.8260313 | 308.1236 | 310.3413 | 308.2446 | 6.447903 | 8.335267 | 8.563698 | 7.782289 | 0.6917591 | 306.2065 | 307.9955 | 308.212
505 | 8.262504 | 10.84843 | 8.435719 | 9.182216 | 0.816197 | 307.9265 | 310.3777 | 308.0907 | 6.580325 | 8.30291 | 8.404167 | 7.762467 | 0.6899971 | 306.3321 | 307.9648 | 308.0608
506 | 8.14589 | 13.44739 | 8.565083 | 10.05279 | 0.893581 | 307.816 | 312.8411 | 308.2133 | 6.568091 | 8.276026 | 8.431533 | 7.75855 | 0.6896489 | 306.3205 | 307.9394 | 308.0868
507 | 8.067171 | 12.46618 | 8.801595 | 9.778315 | 0.8691836 | 307.7414 | 311.9111 | 308.4375 | 6.664067 | 8.367238 | 8.620814 | 7.88404 | 0.7008035 | 306.4114 | 308.0258 | 308.2662
508 | 8.140095 | 11.43739 | 9.012092 | 9.529859 | 0.8470985 | 307.8105 | 310.9359 | 308.6371 | 6.738086 | 8.495249 | 8.726996 | 7.986777 | 0.7099358 | 306.4816 | 308.1472 | 308.3668
509 | 8.269008 | 10.89115 | 8.485719 | 9.215292 | 0.8191371 | 307.9327 | 310.4182 | 308.1381 | 6.769091 | 8.609899 | 8.704073 | 8.027688 | 0.7135722 | 306.511 | 308.2558 | 308.3451
510 | 8.204712 | 10.54887 | 8.924423 | 9.226003 | 0.8200892 | 307.8718 | 310.0937 | 308.554 | 6.65444 | 8.540742 | 8.770526 | 7.988569 | 0.7100951 | 306.4023 | 308.1903 | 308.4081
511 | 8.117397 | 10.62148 | 9.14928 | 9.296051 | 0.8263156 | 307.789 | 310.1625 | 308.7671 | 6.539243 | 8.553878 | 8.473936 | 7.855686 | 0.6982832 | 306.2931 | 308.2027 | 308.127
512 | 8.095729 | 11.33121 | 9.055589 | 9.494175 | 0.8439266 | 307.7685 | 310.8353 | 308.6783 | 6.523081 | 8.602784 | 7.573541 | 7.566469 | 0.672575 | 306.2778 | 308.2491 | 307.2735
513 | 8.22931 | 9.648608 | 9.084276 | 8.987398 | 0.7988798 | 307.8951 | 309.2404 | 308.7055 | 6.561619 | 8.67706 | 7.585196 | 7.607959 | 0.676263 | 306.3143 | 308.3195 | 307.2845
514 | 8.222162 | 10.70644 | 9.050374 | 9.326326 | 0.8290067 | 307.8883 | 310.2431 | 308.6733 | 6.513261 | 8.624291 | 8.156837 | 7.764796 | 0.6902041 | 306.2685 | 308.2695 | 307.8264
515 | 8.118845 | 10.63049 | 9.008326 | 9.252554 | 0.8224492 | 307.7904 | 310.1711 | 308.6335 | 6.389821 | 8.54042 | 8.480085 | 7.803442 | 0.6936393 | 306.1515 | 308.19 | 308.1328
516 | 8.187133 | 10.64331 | 8.868756 | 9.233065 | 0.8207169 | 307.8551 | 310.1832 | 308.5012 | 6.404438 | 8.522745 | 8.879252 | 7.935478 | 0.7053758 | 306.1653 | 308.1732 | 308.5111
517 | 8.334301 | 11.86811 | 9.157103 | 9.786504 | 0.8699115 | 307.9946 | 311.3442 | 308.7745 | 6.521857 | 8.503137 | 8.791389 | 7.938794 | 0.7056706 | 306.2766 | 308.1546 | 308.4279
518 | 8.223386 | 11.15606 | 9.132248 | 9.503898 | 0.8447909 | 307.8895 | 310.6693 | 308.7509 | 6.527073 | 8.605714 | 8.734498 | 7.955762 | 0.7071788 | 306.2816 | 308.2519 | 308.3739
519 | 8.033751 | 10.24137 | 9.122299 | 9.132473 | 0.8117754 | 307.7097 | 309.8022 | 308.7415 | 6.47147 | 8.667756 | 8.761414 | 7.96688 | 0.7081671 | 306.2289 | 308.3107 | 308.3994
520 | 8.028085 | 10.40035 | 9.274265 | 9.234234 | 0.8208208 | 307.7043 | 309.9529 | 308.8856 | 6.517092 | 8.66621 | 8.858517 | 8.01394 | 0.7123502 | 306.2721 | 308.3092 | 308.4915
521 | 7.970261 | 10.42833 | 9.391072 | 9.263222 | 0.8233975 | 307.6495 | 309.9795 | 308.9963 | 6.482803 | 8.663474 | 8.70916 | 7.951812 | 0.7068278 | 306.2396 | 308.3066 | 308.3499
522 | 8.099721 | 10.36436 | 9.281927 | 9.248669 | 0.8221039 | 307.7722 | 309.9188 | 308.8928 | 6.301733 | 8.549918 | 8.340129 | 7.730593 | 0.6871638 | 306.068 | 308.199 | 308.0001
523 | 8.0937 | 10.13683 | 9.168082 | 9.132871 | 0.8118107 | 307.7665 | 309.7032 | 308.7849 | 6.291076 | 8.628927 | 8.611928 | 7.843977 | 0.6972424 | 306.0579 | 308.2739 | 308.2578
524 | 8.101073 | 10.19291 | 9.109292 | 9.134427 | 0.811949 | 307.7735 | 309.7563 | 308.7292 | 6.407271 | 8.619719 | 8.664085 | 7.897025 | 0.7019578 | 306.168 | 308.2651 | 308.3072
525 | 8.198885 | 9.470049 | 9.090425 | 8.919786 | 0.7928699 | 307.8662 | 309.0711 | 308.7113 | 6.400253 | 8.411636 | 8.652366 | 7.821418 | 0.6952372 | 306.1614 | 308.0679 | 308.2961
526 | 7.943248 | 10.74849 | 9.030863 | 9.240867 | 0.8214104 | 307.6239 | 310.2829 | 308.6548 | 6.364258 | 8.177829 | 8.580311 | 7.707466 | 0.6851081 | 306.1273 | 307.8463 | 308.2278
527 | 7.109113 | 10.61269 | 9.515413 | 9.079071 | 0.8070285 | 306.8333 | 310.1542 | 309.1141 | 6.436216 | 8.182787 | 8.545636 | 7.721546 | 0.6863597 | 306.1955 | 307.851 | 308.1949
528 | 6.640371 | 12.37146 | 8.917597 | 9.309809 | 0.8275386 | 306.389 | 311.8213 | 308.5475 | 6.574208 | 8.388455 | 8.66225 | 7.874971 | 0.6999974 | 306.3263 | 308.0459 | 308.3055
529 | 6.494362 | 10.49005 | 9.007392 | 8.663935 | 0.7701276 | 306.2506 | 310.038 | 308.6326 | 6.695941 | 8.36067 | 8.674774 | 7.910462 | 0.7031522 | 306.4417 | 308.0196 | 308.3173
530 | 6.493621 | 10.1056 | 9.002144 | 8.533788 | 0.7585589 | 306.2499 | 309.6736 | 308.6276 | 6.701865 | 8.141737 | 8.705168 | 7.84959 | 0.6977413 | 306.4473 | 307.8121 | 308.3461
531 | 6.406306 | 9.976042 | 8.377058 | 8.253135 | 0.733612 | 306.1671 | 309.5508 | 308.0351 | 6.653378 | 8.07596 | 8.912542 | 7.880627 | 0.7005002 | 306.4013 | 307.7497 | 308.5427
532 | 6.556307 | 10.18435 | 9.060419 | 8.600359 | 0.7644763 | 306.3093 | 309.7482 | 308.6829 | 6.772407 | 8.315112 | 9.055267 | 8.047596 | 0.7153418 | 306.5141 | 307.9764 | 308.678
533 | 6.460588 | 10.44298 | 9.406719 | 8.770096 | 0.7795641 | 306.2186 | 309.9933 | 309.0111 | 6.795169 | 8.381018 | 9.263866 | 8.146684 | 0.7241497 | 306.5357 | 308.0389 | 308.8757
534 | 6.544105 | 10.40064 | 9.453243 | 8.79933 | 0.7821627 | 306.2977 | 309.9532 | 309.0552 | 6.697809 | 8.249529 | 8.752045 | 7.899794 | 0.7022039 | 306.4434 | 307.9142 | 308.3906
535 | 6.505824 | 10.70177 | 9.44558 | 8.884392 | 0.7897238 | 306.2614 | 310.2386 | 309.0479 | 6.597614 | 8.273322 | 8.864989 | 7.911975 | 0.7032867 | 306.3484 | 307.9368 | 308.4976
536 | 6.396389 | 10.26423 | 9.468085 | 8.709568 | 0.7741838 | 306.1577 | 309.8239 | 309.0693 | 6.485282 | 8.342898 | 9.124618 | 7.984266 | 0.7097125 | 306.242 | 308.0027 | 308.7437
537 | 6.750674 | 10.51459 | 9.25543 | 8.84023 | 0.7857982 | 306.4935 | 310.0612 | 308.8677 | 6.636314 | 8.282852 | 9.243357 | 8.054174 | 0.7159266 | 306.3851 | 307.9458 | 308.8563
538 | 7.399135 | 10.61452 | 8.903302 | 8.97232 | 0.7975395 | 307.1082 | 310.1559 | 308.5339 | 6.666965 | 8.351945 | 9.322752 | 8.113887 | 0.7212344 | 306.4142 | 308.0113 | 308.9315
539 | 7.91176 | 10.47315 | 9.187786 | 9.190899 | 0.8169688 | 307.5941 | 310.0219 | 308.8036 | 6.544266 | 8.598405 | 9.332765 | 8.158479 | 0.7251981 | 306.2979 | 308.2449 | 308.941
540 | 8.118427 | 10.72347 | 9.145642 | 9.329181 | 0.8292605 | 307.79 | 310.2592 | 308.7636 | 6.475559 | 8.619365 | 9.441234 | 8.178719 | 0.7269973 | 306.2328 | 308.2648 | 309.0438
541 | 8.36888 | 10.82499 | 9.046317 | 9.413395 | 0.8367462 | 308.0274 | 310.3554 | 308.6695 | 6.568735 | 8.508997 | 9.383023 | 8.153585 | 0.7247631 | 306.3211 | 308.1602 | 308.9886
542 | 8.639616 | 10.78896 | 8.682373 | 9.370316 | 0.832917 | 308.284 | 310.3213 | 308.3245 | 6.633191 | 8.501334 | 9.328612 | 8.154379 | 0.7248337 | 306.3822 | 308.1529 | 308.9371
543 | 7.467133 | 10.84479 | 8.077151 | 8.796357 | 0.7818984 | 307.1726 | 310.3742 | 307.7509 | 6.557369 | 8.589197 | 9.386468 | 8.177678 | 0.7269047 | 306.3103 | 308.2362 | 308.9919
544 | 8.782406 | 10.92112 | 8.847699 | 9.517077 | 0.8459624 | 308.4193 | 310.4466 | 308.4812 | 6.644878 | 8.670138 | 9.390396 | 8.235137 | 0.7320122 | 306.3932 | 308.3129 | 308.9956
545 | 8.740261 | 10.93156 | 9.062447 | 9.578088 | 0.8513856 | 308.3794 | 310.4565 | 308.6848 | 6.673983 | 8.559641 | 9.183408 | 8.139011 | 0.7234676 | 306.4208 | 308.2082 | 308.7994
546 | 8.594381 | 10.9887 | 9.19503 | 9.592705 | 0.8526849 | 308.2411 | 310.5106 | 308.8105 | 6.517382 | 8.424096 | 9.062157 | 8.001212 | 0.7112188 | 306.2724 | 308.0797 | 308.6845
547 | 8.525803 | 10.06909 | 9.140877 | 9.245256 | 0.8218006 | 308.1761 | 309.6389 | 308.7591 | 6.514935 | 8.316078 | 9.174779 | 8.001931 | 0.7112827 | 306.2701 | 307.9773 | 308.7913
548 | 8.308512 | 11.14959 | 9.031378 | 9.496493 | 0.8441327 | 307.9702 | 310.6631 | 308.6553 | 6.632193 | 8.227636 | 9.091102 | 7.983643 | 0.7096572 | 306.3812 | 307.8935 | 308.7119
549 | 8.477413 | 11.15635 | 11.09205 | 10.24194 | 0.9103945 | 308.1302 | 310.6695 | 310.6086 | 6.691595 | 8.211248 | 8.986336 | 7.963059 | 0.7078275 | 306.4375 | 307.878 | 308.6126
550 | 8.703687 | 11.18246 | 9.023554 | 9.636567 | 0.8565837 | 308.3447 | 310.6943 | 308.6479 | 6.616288 | 8.256934 | 8.98508 | 7.952767 | 0.7069127 | 306.3661 | 307.9213 | 308.6115
551 | 8.880411 | 11.50294 | 8.828575 | 9.737308 | 0.8655385 | 308.5122 | 310.998 | 308.4631 | 6.529391 | 8.330116 | 8.924165 | 7.927890625 | 0.7047014 | 306.2838 | 307.9906 | 308.5537
552 | 8.788491 | 10.33673 | 8.815439 | 9.313555 | 0.8278715 | 308.4251 | 309.8926 | 308.4507 | 6.635219 | 8.243186 | 8.993161 | 7.957189 | 0.7073057 | 306.3841 | 307.9082 | 308.6191
553 | 8.797152 | 10.82547 | 8.864216 | 9.495613 | 0.8440545 | 308.4333 | 310.3559 | 308.4969 | 6.683642 | 8.390097 | 8.976451 | 8.01673 | 0.7125982 | 306.43 | 308.0475 | 308.6033
554 | 8.045986 | 10.737 | 8.874293 | 9.219092 | 0.8194748 | 307.7213 | 310.272 | 308.5064 | 6.704666 | 8.590646 | 8.942291 | 8.079201 | 0.7181512 | 306.4499 | 308.2376 | 308.5709
555 | 8.967598 | 10.60776 | 8.756681 | 9.444013 | 0.8394678 | 308.5949 | 310.1495 | 308.395 | 6.630519 | 8.582919 | 8.681214 | 7.964884 | 0.7079897 | 306.3796 | 308.2303 | 308.3234
556 | 8.920752 | 10.45873 | 8.647311 | 9.342263 | 0.8304234 | 308.5505 | 310.0083 | 308.2913 | 6.697809 | 8.42049 | 9.007907 | 8.042069 | 0.7148505 | 306.4434 | 308.0763 | 308.6331
557 | 8.688071 | 9.070689 | 8.643416 | 8.800725 | 0.7822867 | 308.3299 | 308.6926 | 308.2876 | 6.772407 | 8.325608 | 8.801466 | 7.966494 | 0.7081328 | 306.5141 | 307.9864 | 308.4374
558 | 8.63659 | 10.43561 | 8.760287 | 9.277495 | 0.8246662 | 308.2811 | 309.9864 | 308.3984 | 6.710462 | 8.451624 | 8.739714 | 7.967266 | 0.7082015 | 306.4554 | 308.1058 | 308.3789
559 | 9.060966 | 10.47981 | 8.719785 | 9.420188 | 0.83735 | 308.6834 | 310.0283 | 308.36 | 6.605181 | 8.56505 | 8.913412 | 8.027881 | 0.7135894 | 306.3556 | 308.2133 | 308.5435
560 | 8.570298 | 10.35241 | 9.852989 | 9.5919 | 0.8526134 | 308.2183 | 309.9075 | 309.4341 | 6.626913 | 8.409479 | 9.02642 | 8.020937 | 0.7129722 | 306.3762 | 308.0659 | 308.6506
561 | 8.441418 | 10.21574 | 8.694511 | 9.117223 | 0.8104198 | 308.0961 | 309.778 | 308.336 | 6.77891 | 8.232304 | 8.981732 | 7.997649 | 0.7109021 | 306.5203 | 307.8979 | 308.6083
562 | 8.399209 | 10.24085 | 8.766533 | 9.135532 | 0.8120473 | 308.0561 | 309.8018 | 308.4043 | 6.73477 | 8.318654 | 8.925099 | 7.992841 | 0.7104747 | 306.4785 | 307.9798 | 308.5546
563 | 8.495217 | 10.41143 | 8.893675 | 9.266774 | 0.8237132 | 308.1471 | 309.9634 | 308.5248 | 6.625045 | 8.512056 | 8.970849 | 8.035983 | 0.7143096 | 306.3745 | 308.1631 | 308.598
564 | 8.497181 | 10.4178 | 9.011159 | 9.308715 | 0.8274413 | 308.149 | 309.9695 | 308.6362 | 6.579198 | 8.463858 | 9.089942 | 8.044333 | 0.7150518 | 306.331 | 308.1174 | 308.7108
565 | 8.482274 | 10.77161 | 8.924455 | 9.392778 | 0.8349136 | 308.1349 | 310.3048 | 308.554 | 6.637699 | 8.297533 | 9.121913 | 8.019048 | 0.7128043 | 306.3864 | 307.9597 | 308.7411
566 | 8.608257 | 10.53931 | 9.077579 | 9.408383 | 0.8363007 | 308.2543 | 310.0847 | 308.6991 | 6.759335 | 8.297952 | 9.133246 | 8.063511 | 0.7167565 | 306.5017 | 307.9601 | 308.7519
567 | 8.834145 | 10.26152 | 9.161289 | 9.418986 | 0.8372432 | 308.4684 | 309.8214 | 308.7785 | 6.705536 | 8.310186 | 9.177194 | 8.064305 | 0.7168271 | 306.4507 | 307.9717 | 308.7935
568 | 8.840294 | 10.33058 | 9.240459 | 9.470446 | 0.8418174 | 308.4742 | 309.8868 | 308.8535 | 6.668285 | 8.29441 | 9.224168 | 8.062288 | 0.7166478 | 306.4154 | 307.9568 | 308.8381
569 | 8.895865 | 10.63889 | 9.10926 | 9.548006 | 0.8487117 | 308.5269 | 310.179 | 308.7292 | 6.665194 | 8.366304 | 9.164187 | 8.065228 | 0.7169092 | 306.4125 | 308.0249 | 308.7812
570 | 8.912639 | 10.70493 | 9.077579 | 9.565049 | 0.8502266 | 308.5428 | 310.2416 | 308.6991 | 6.547711 | 8.50523 | 9.330254 | 8.127731 | 0.722465 | 306.3011 | 308.1566 | 308.9386
571 | 8.923553 | 10.77711 | 8.257417 | 9.319361 | 0.8283876 | 308.5531 | 310.3101 | 307.9217 | 6.46384 | 8.491933 | 9.252887 | 8.069553 | 0.7172936 | 306.2216 | 308.144 | 308.8653
572 | 8.948055 | 10.82637 | 8.952787 | 9.575738 | 0.8511767 | 308.5764 | 310.3568 | 308.5808 | 6.563905 | 8.40935 | 9.275907 | 8.083054 | 0.7184937 | 306.3165 | 308.0657 | 308.8871
573 | 8.810706 | 11.04608 | 9.040489 | 9.632424 | 0.8562155 | 308.4462 | 310.565 | 308.664 | 6.672857 | 8.396568 | 9.138494 | 8.069306 | 0.7172717 | 306.4198 | 308.0536 | 308.7569
574 | 8.689166 | 10.83439 | 9.122042 | 9.548532 | 0.8487584 | 308.331 | 310.3643 | 308.7413 | 6.650062 | 8.462506 | 9.089588 | 8.067385 | 0.7171009 | 306.3982 | 308.1161 | 308.7105
575 | 8.683854 | 10.67885 | 9.270594 | 9.544433 | 0.848394 | 308.3259 | 310.2169 | 308.8821 | 6.543171 | 8.512667 | 8.995737 | 8.017192 | 0.7126393 | 306.2968 | 308.1637 | 308.6216
576 | 8.977932 | 10.63033 | 10.09085 | 9.899705 | 0.8799738 | 308.6047 | 310.1709 | 309.6596 | 6.594169 | 8.414695 | 8.924294 | 7.977719 | 0.7091306 | 306.3452 | 308.0708 | 308.5538
577 | 8.836109 | 10.79546 | 9.344967 | 9.658847 | 0.8585641 | 308.4702 | 310.3275 | 308.9526 | 6.689051 | 8.271294 | 9.131604 | 8.03065 | 0.7138355 | 306.4351 | 307.9349 | 308.7503
578 | 8.437779 | 10.87418 | 9.184341 | 9.498768 | 0.8443349 | 308.0927 | 310.4021 | 308.8003 | 6.737184 | 8.193862 | 8.841936 | 7.924328 | 0.7043847 | 306.4807 | 307.8615 | 308.4758
579 | 8.516595 | 11.25493 | 9.162995 | 9.644841 | 0.8573192 | 308.1674 | 310.763 | 308.7801 | 6.682902 | 8.143636 | 8.792161 | 7.8729 | 0.6998133 | 306.4293 | 307.8139 | 308.4286
580 | 8.708258 | 11.03127 | 9.059131 | 9.599552 | 0.8532935 | 308.3491 | 310.551 | 308.6816 | 6.76307 | 8.233721 | 8.876772 | 7.957854 | 0.7073648 | 306.5053 | 307.8993 | 308.5088
581 | 8.701336 | 10.90367 | 8.957681 | 9.520897 | 0.846302 | 308.3425 | 310.43 | 308.5855 | 6.857211 | 8.213502 | 8.831247 | 7.96732 | 0.7082062 | 306.5945 | 307.8801 | 308.4656
582 | 8.646796 | 11.16878 | 9.540462 | 9.785345 | 0.8698084 | 308.2908 | 310.6813 | 309.1379 | 6.823051 | 8.251815 | 8.736848 | 7.937238 | 0.7055323 | 306.5621 | 307.9164 | 308.3762
583 | 8.46653 | 10.51626 | 9.102467 | 9.361752 | 0.8321558 | 308.1199 | 310.0628 | 308.7227 | 6.704087 | 8.234461 | 8.955943 | 7.96483 | 0.7079849 | 306.4494 | 307.9 | 308.5838
584 | 8.416337 | 10.91205 | 9.079543 | 9.469308 | 0.8417163 | 308.0724 | 310.438 | 308.701 | 6.551091 | 8.30703125 | 9.00179 | 7.953304 | 0.7069604 | 306.3044 | 307.96875 | 308.6273
585 | 8.460284 | 11.02061 | 8.935466 | 9.47212 | 0.8419662 | 308.114 | 310.5409 | 308.5644 | 6.700223 | 8.488585 | 8.848408 | 8.012405 | 0.7122138 | 306.4457 | 308.1408 | 308.4819
586 | 8.363889 | 11.11144 | 8.737299 | 9.404208 | 0.8359296 | 308.0226 | 310.627 | 308.3766 | 6.854957 | 8.432338 | 8.810738 | 8.032678 | 0.7140158 | 306.5924 | 308.0875 | 308.4462
587 | 7.522253 | 11.0417 | 8.794222 | 9.119391 | 0.8106125 | 307.2249 | 310.5609 | 308.4305 | 6.861783 | 8.263631 | 8.833855 | 7.986423 | 0.7099043 | 306.5988 | 307.9276 | 308.4681
588 | 8.440645 | 10.91288 | 8.76238 | 9.371969 | 0.8330639 | 308.0954 | 310.4388 | 308.4004 | 6.742464 | 8.149689 | 8.929349 | 7.940501 | 0.7058223 | 306.4857 | 307.8196 | 308.5586
589 | 8.482886 | 10.81018 | 8.811382 | 9.368148 | 0.8327243 | 308.1354 | 310.3414 | 308.4468 | 6.737732 | 8.256161 | 8.93289 | 7.975594 | 0.7089417 | 306.4813 | 307.9205 | 308.562
590 | 8.33604 | 10.70164 | 8.859805 | 9.299163 | 0.8265923 | 307.9962 | 310.2385 | 308.4927 | 6.813199 | 8.376124 | 8.927159 | 8.038827 | 0.7145624 | 306.5528 | 308.0342 | 308.5565
591 | 8.340193 | 10.90944 | 8.858743 | 9.369458 | 0.8328407 | 308.0002 | 310.4355 | 308.4917 | 6.776657 | 8.231532 | 8.940521 | 7.982903 | 0.7095914 | 306.5182 | 307.8972 | 308.5692
592 | 8.703397 | 11.16742 | 8.921783 | 9.597535 | 0.8531142 | 308.3445 | 310.68 | 308.5515 | 6.701382 | 8.126379 | 8.907133 | 7.911632 | 0.7032561 | 306.4468 | 307.7975 | 308.5376
593 | 8.572423 | 10.85883 | 9.16937 | 9.53354 | 0.8474257 | 308.2203 | 310.3875 | 308.7861 | 6.8234375 | 8.219651 | 8.866856 | 7.969982 | 0.7084428 | 306.5625 | 307.8859 | 308.4994
594 | 8.676513 | 12.40201 | 8.792161 | 9.956896 | 0.8850574 | 308.319 | 311.8503 | 308.4286 | 6.830038 | 8.476833 | 8.861479 | 8.056117 | 0.7160993 | 306.5688 | 308.1297 | 308.4943
595 | 8.701787 | 10.5802 | 9.004784 | 9.428924 | 0.8381266 | 308.3429 | 310.1234 | 308.6301 | 6.64388 | 8.492287 | 8.954719 | 8.030296 | 0.713804 | 306.3923 | 308.1443 | 308.5827
596 | 8.729958 | 10.35805 | 9.125326 | 9.404444 | 0.8359506 | 308.3696 | 309.9128 | 308.7444 | 6.582836 | 8.353619 | 8.962446 | 7.966301 | 0.7081156 | 306.3344 | 308.0129 | 308.59
597 | 8.852625 | 10.16957 | 8.96499 | 9.3290625 | 0.82925 | 308.4859 | 309.7342 | 308.5924 | 6.716353 | 8.381758 | 8.789231 | 7.962448 | 0.7077731 | 306.461 | 308.0396 | 308.4258
598 | 7.70767 | 10.2131 | 8.448275 | 8.789682 | 0.7813051 | 307.4006 | 309.7755 | 308.1026 | 6.721505 | 8.395506 | 8.649307 | 7.922106 | 0.7041872 | 306.4659 | 308.0526 | 308.2932
599 | 8.742901 | 10.48558 | 8.938846 | 9.389108 | 0.8345874 | 308.3819 | 310.0337 | 308.5676 | 6.606501 | 8.379054 | 8.716146 | 7.900567 | 0.7022726 | 306.3569 | 308.037 | 308.3565
600 | 8.790133 | 10.56954 | 9.064669 | 9.474782 | 0.8422028 | 308.4267 | 310.1133 | 308.6869 | 6.604537 | 8.426575 | 8.741066 | 7.924059 | 0.7043608 | 306.355 | 308.0821 | 308.3802
601 | 8.993966 | 9.361741 | 8.988235 | 9.114648 | 0.8101909 | 308.6199 | 308.9685 | 308.6144 | 6.645554 | 8.568012 | 8.812091 | 8.008552 | 0.7118713 | 306.3939 | 308.2161 | 308.4475
602 | 8.885659 | 10.51816 | 8.883823 | 9.429214 | 0.8381523 | 308.5172 | 310.0646 | 308.5155 | 6.697873 | 8.445023 | 8.884757 | 8.009218 | 0.7119305 | 306.4435 | 308.0995 | 308.5164
603 | 8.764569 | 10.46619 | 8.757486 | 9.329417 | 0.8292815 | 308.4024 | 310.0154 | 308.3957 | 6.688955 | 8.40729 | 8.906361 | 8.000868 | 0.7111883 | 306.435 | 308.0638 | 308.5368
604 | 8.759708 | 11.10738 | 9.010579 | 9.625889 | 0.8556345 | 308.3978 | 310.6231 | 308.6356 | 6.657982 | 8.528347 | 9.017791 | 8.06804 | 0.7171591 | 306.4057 | 308.1785 | 308.6425
605 | 8.868208 | 9.208746 | 8.548663 | 8.875206 | 0.7889072 | 308.5007 | 308.8235 | 308.1978 | 6.667319 | 8.721233 | 9.05414 | 8.147564 | 0.7242279 | 306.4145 | 308.3614 | 308.6769
606 | 8.924004 | 11.62876 | 8.47033 | 9.674365 | 0.8599436 | 308.5536 | 311.1173 | 308.1235 | 6.623017 | 8.676899 | 9.091327 | 8.130414 | 0.7227035 | 306.3725 | 308.3193 | 308.7122
607 | 8.879091 | 10.45641 | 8.35774 | 9.231079 | 0.8205404 | 308.511 | 310.0061 | 308.0168 | 6.487762 | 8.534464 | 9.202113 | 8.07478 | 0.7177582 | 306.2443 | 308.1843 | 308.8172
608 | 8.875774 | 10.73336 | 8.446086 | 9.351739 | 0.8312657 | 308.5078 | 310.2686 | 308.1006 | 6.374238 | 8.483627 | 9.362096 | 8.07332 | 0.7176285 | 306.1367 | 308.1361 | 308.9688
609 | 9.001371 | 10.79115 | 8.179632 | 9.324051 | 0.8288045 | 308.6269 | 310.3234 | 307.848 | 6.411908 | 8.456035 | 9.357717 | 8.07522 | 0.7177973 | 306.1724 | 308.11 | 308.9647
610 | 9.168114 | 10.59833 | 8.526769 | 9.43107 | 0.8383174 | 308.7849 | 310.1406 | 308.177 | 6.604955 | 8.53176 | 9.41435 | 8.183688 | 0.727439 | 306.3554 | 308.1818 | 309.0183
611 | 9.164444 | 10.48426 | 8.59525 | 9.41465 | 0.8368578 | 308.7815 | 310.0325 | 308.2419 | 6.538889 | 8.591065 | 9.619922 | 8.249958 | 0.7333296 | 306.2928 | 308.238 | 309.2132
612 | 9.128224 | 11.59727 | 8.837493 | 9.85433 | 0.8759405 | 308.7471 | 311.0875 | 308.4716 | 6.410233 | 8.544348 | 9.734829 | 8.229804 | 0.7315381 | 306.1708 | 308.1937 | 309.3221
613 | 9.167664 | 10.94208 | 8.917307 | 9.675685 | 0.8600609 | 308.7845 | 310.4664 | 308.5472 | 6.433318 | 8.457516 | 9.692556 | 8.194463 | 0.7283967 | 306.1927 | 308.1114 | 309.282
614 | 8.854364 | 10.74772 | 8.920656 | 9.507579 | 0.8451181 | 308.4875 | 310.2822 | 308.5504 | 6.588052 | 8.420973 | 9.613708 | 8.207578 | 0.7295625 | 306.3394 | 308.0768 | 309.2073
615 | 9.155333 | 10.616 | 9.257877 | 9.676404 | 0.8601248 | 308.7728 | 310.1573 | 308.87 | 6.617995 | 8.536428 | 9.59761 | 8.250677 | 0.7333936 | 306.3678 | 308.1862 | 309.192
616 | 9.058809 | 10.54639 | 9.263544 | 9.622916 | 0.8553703 | 308.6813 | 310.0914 | 308.8754 | 6.564646 | 8.699018 | 9.546321 | 8.269995 | 0.7351107 | 306.3172 | 308.3403 | 309.1434
617 | 9.071269 | 10.98639 | 8.973972 | 9.677209 | 0.8601964 | 308.6931 | 310.5084 | 308.6009 | 6.629392 | 8.605875 | 9.54777 | 8.261012 | 0.7343122 | 306.3786 | 308.252 | 309.1448
618 | 9.141263 | 10.74797 | 8.830636 | 9.573291 | 0.8509592 | 308.7595 | 310.2824 | 308.4651 | 6.63699 | 8.373548 | 9.345257 | 8.118599 | 0.7216532 | 306.3858 | 308.0318 | 308.9529
619 | 9.113252 | 10.52476 | 8.757776 | 9.465263 | 0.8413567 | 308.7329 | 310.0709 | 308.396 | 6.462037 | 8.413987 | 9.246415 | 8.040813 | 0.7147389 | 306.2199 | 308.0701 | 308.8592
620 | 9.098829 | 10.61964 | 8.080242 | 9.266237 | 0.8236655 | 308.7193 | 310.1608 | 307.7538 | 6.415739 | 8.579313 | 9.121012 | 8.038688 | 0.71455 | 306.1761 | 308.2268 | 308.7403
621 | 9.099086 | 10.71301 | 8.72426 | 9.512118 | 0.8455216 | 308.7195 | 310.2493 | 308.3642 | 6.494748 | 8.491965 | 8.960289 | 7.982334 | 0.7095408 | 306.2509 | 308.144 | 308.588
622 | 9.199989 | 10.66333 | 8.55684 | 9.473387 | 0.8420788 | 308.8152 | 310.2022 | 308.2055 | 6.603249 | 8.284301 | 8.948151 | 7.945234 | 0.706243 | 306.3538 | 307.9472 | 308.5764
623 | 9.111578 | 10.63429 | 8.459093 | 9.401654 | 0.8357026 | 308.7314 | 310.1747 | 308.1129 | 6.553313 | 8.287392 | 9.156202 | 7.998969 | 0.7110194 | 306.3065 | 307.9501 | 308.7737
624 | 8.929767 | 12.55195 | 8.499918 | 9.993879 | 0.8883448 | 308.559 | 311.9924 | 308.1516 | 6.469635 | 8.476254 | 9.238881 | 8.06159 | 0.7165858 | 306.2271 | 308.1292 | 308.852
625 | 9.010579 | 10.88561 | 8.63849 | 9.51156 | 0.845472 | 308.6356 | 310.4129 | 308.2829 | 6.566513 | 8.470748 | 9.201019 | 8.079427 | 0.7181713 | 306.319 | 308.1239 | 308.8161
626 | 8.997572 | 10.52888 | 8.156322 | 9.227591 | 0.8202303 | 308.6233 | 310.0748 | 307.8259 | 6.641304 | 8.310798 | 9.212996 | 8.055033 | 0.7160029 | 306.3899 | 307.9723 | 308.8275
627 | 8.930154 | 10.55074 | 8.398887 | 9.29326 | 0.8260676 | 308.5594 | 310.0955 | 308.0558 | 6.648999 | 8.291384 | 9.137464 | 8.025949 | 0.7134177 | 306.3972 | 307.9539 | 308.7559
628 | 8.791002 | 10.84247 | 8.577961 | 9.403811 | 0.8358943 | 308.4275 | 310.372 | 308.2256 | 6.553957 | 8.374933 | 9.200697 | 8.043195 | 0.7149507 | 306.3071 | 308.0331 | 308.8158
629 | 8.766243 | 10.86147 | 8.616886 | 9.414865 | 0.8368769 | 308.404 | 310.39 | 308.2625 | 6.637956 | 8.410638 | 9.340814 | 8.129803 | 0.7226491 | 306.3867 | 308.067 | 308.9486
630 | 8.913669 | 9.70698 | 8.615856 | 9.078835 | 0.8070075 | 308.5438 | 309.2957 | 308.2615 | 6.736186 | 8.518173 | 9.282378 | 8.178912 | 0.7270144 | 306.4798 | 308.1689 | 308.8932
631 | 8.086038 | 10.79794 | 8.533369 | 9.139117 | 0.8123659 | 307.7593 | 310.3298 | 308.1833 | 6.675497 | 8.622746 | 9.221689 | 8.17331 | 0.7265165 | 306.4223 | 308.268 | 308.8357
632 | 8.847571 | 10.71829 | 8.475835 | 9.347232 | 0.830865 | 308.4811 | 310.2543 | 308.1288 | 6.581484 | 8.533885 | 9.31525 | 8.14354 | 0.7238702 | 306.3332 | 308.1838 | 308.9244
633 | 8.797667 | 10.75696 | 8.544187 | 9.36627 | 0.8325574 | 308.4338 | 310.291 | 308.1935 | 6.567093 | 8.407322 | 9.254851 | 8.076422 | 0.7179042 | 306.3195 | 308.0638 | 308.8672
634 | 8.834338 | 10.15302 | 8.538038 | 9.175133 | 0.8155674 | 308.4686 | 309.7185 | 308.1877 | 6.686572 | 8.460445 | 9.208231 | 8.118416 | 0.721637 | 306.4328 | 308.1142 | 308.823
635 | 8.861286 | 10.57965 | 8.434206 | 9.291715 | 0.8259302 | 308.4941 | 310.1229 | 308.0893 | 6.811042 | 8.530601 | 9.412643 | 8.251429 | 0.7334603 | 306.5508 | 308.1807 | 309.0167
636 | 9.410808 | 10.33641 | 8.435944 | 9.394388 | 0.8350567 | 309.015 | 309.8923 | 308.0909 | 6.754924 | 8.542706 | 9.452567 | 8.250066 | 0.7333392 | 306.4976 | 308.1921 | 309.0546
637 | 8.686623 | 10.35889 | 8.618528 | 9.221345 | 0.8196751 | 308.3286 | 309.9136 | 308.264 | 6.518895 | 8.418172 | 9.436114 | 8.124394 | 0.7221683 | 306.2738 | 308.0741 | 309.039
638 | 8.722714 | 10.56716 | 8.59129 | 9.293722 | 0.8261086 | 308.3628 | 310.1111 | 308.2382 | 6.468025 | 8.393606 | 9.480641 | 8.114091 | 0.7212525 | 306.2256 | 308.0508 | 309.0812
639 | 8.722264 | 10.59382 | 8.625901 | 9.313995 | 0.8279106 | 308.3623 | 310.1363 | 308.271 | 6.535476 | 8.353426 | 9.623592 | 8.170831 | 0.7262961 | 306.2896 | 308.0127 | 309.2167
640 | 8.597343 | 10.77373 | 8.677511 | 9.349528 | 0.8310692 | 308.2439 | 310.3069 | 308.3199 | 6.488373 | 8.300753 | 9.61271 | 8.133945 | 0.7230174 | 306.2449 | 307.9628 | 309.2064
641 | 8.592224 | 10.77531 | 8.625772 | 9.331102 | 0.8294313 | 308.2391 | 310.3083 | 308.2709 | 6.490563 | 8.344025 | 9.528581 | 8.121056 | 0.7218717 | 306.247 | 308.0038 | 309.1266
642 | 8.702495 | 11.68095 | 8.844963 | 9.742803 | 0.8660269 | 308.3436 | 311.1668 | 308.4786 | 6.604826 | 8.456807 | 9.39104 | 8.150891 | 0.7245237 | 306.3553 | 308.1107 | 308.9962
643 | 8.817306 | 10.80686 | 8.843836 | 9.489334 | 0.8434964 | 308.4524 | 310.3383 | 308.4776 | 6.515418 | 8.432531 | 9.384021 | 8.110657 | 0.7209473 | 306.2705 | 308.0877 | 308.9896
644 | 8.881859 | 10.55889 | 8.722972 | 9.387906 | 0.8344805 | 308.5136 | 310.1032 | 308.363 | 6.310104 | 8.345956 | 9.350956 | 8.002339 | 0.711319 | 306.0759 | 308.0056 | 308.9583
645 | 8.849663 | 10.50161 | 8.614986 | 9.322087 | 0.8286299 | 308.4831 | 310.0489 | 308.2607 | 6.279389 | 8.488198 | 9.285083 | 8.017557 | 0.7126717 | 306.0468 | 308.1405 | 308.8958
646 | 8.972491 | 10.91472 | 8.720847 | 9.536019 | 0.8476461 | 308.5995 | 310.4405 | 308.361 | 6.51252 | 8.747892 | 9.219049 | 8.15982 | 0.7253174 | 306.2678 | 308.3866 | 308.8332
647 | 9.47578 | 10.85609 | 8.741356 | 9.691075 | 0.8614289 | 309.0766 | 310.3849 | 308.3804 | 6.514034 | 8.744608 | 9.274941 | 8.177861 | 0.726921 | 306.2692 | 308.3835 | 308.8862
648 | 8.988879 | 10.73246 | 8.770751 | 9.497362 | 0.84421 | 308.6151 | 310.2677 | 308.4083 | 6.413421 | 8.496054 | 9.234342 | 8.047939 | 0.7153724 | 306.1739 | 308.1479 | 308.8477
649 | 8.904171 | 11.10075 | 8.877577 | 9.627498 | 0.8557776 | 308.5348 | 310.6168 | 308.5096 | 6.388372 | 8.493897 | 9.001532 | 7.961267 | 0.7076682 | 306.1501 | 308.1459 | 308.627
650 | 9.11908 | 10.86761 | 8.976323 | 9.654339 | 0.8581635 | 308.7385 | 310.3958 | 308.6031 | 6.438147 | 8.703397 | 8.899986 | 8.013843 | 0.7123416 | 306.1973 | 308.3445 | 308.5308
651 | 9.340621 | 10.64862 | 8.976645 | 9.655294 | 0.8582484 | 308.9485 | 310.1883 | 308.6035 | 6.513422 | 8.697762 | 9.033793 | 8.081659 | 0.7183697 | 306.2686 | 308.3391 | 308.6576
652 | 9.340846 | 10.56623 | 8.939877 | 9.61565 | 0.8547245 | 308.9487 | 310.1102 | 308.5686 | 6.502282 | 8.530021 | 9.054945 | 8.029083 | 0.7136962 | 306.2581 | 308.1801 | 308.6777
653 | 9.274812 | 10.62705 | 8.873778 | 9.591879 | 0.8526115 | 308.8861 | 310.1678 | 308.506 | 6.503731 | 8.438681 | 9.173781 | 8.038731 | 0.7145539 | 306.2595 | 308.0935 | 308.7903
654 | 9.293776 | 10.74108 | 8.987462 | 9.674108 | 0.8599207 | 308.9041 | 310.2759 | 308.6137 | 6.575818 | 8.511862 | 9.048764 | 8.045481 | 0.7151539 | 306.3278 | 308.1629 | 308.6718
655 | 9.523688 | 10.6265 | 9.024778 | 9.724988 | 0.8644434 | 309.122 | 310.1673 | 308.6491 | 6.624724 | 8.496376 | 8.870011 | 7.997037 | 0.7108477 | 306.3741 | 308.1482 | 308.5024
656 | 9.450313 | 10.31095 | 9.023297 | 9.594852 | 0.8528757 | 309.0524 | 309.8682 | 308.6477 | 6.604376 | 8.464985 | 8.868208 | 7.97919 | 0.7092613 | 306.3549 | 308.1185 | 308.5007
657 | 9.173298 | 10.7851 | 8.945479 | 9.634624 | 0.8564111 | 308.7899 | 310.3176 | 308.5739 | 6.564581 | 8.549306 | 8.787074 | 7.966987 | 0.7081767 | 306.3171 | 308.1984 | 308.4238
658 | 8.58836 | 11.01311 | 8.92497 | 9.508813 | 0.8452278 | 308.2354 | 310.5338 | 308.5545 | 6.689921 | 8.493929 | 8.698181 | 7.960677 | 0.7076157 | 306.4359 | 308.1459 | 308.3395
659 | 9.13521 | 10.96517 | 9.40263 | 9.834336 | 0.8741632 | 308.7538 | 310.4883 | 309.0072 | 6.855151 | 8.459319 | 8.741324 | 8.018598 | 0.7127642 | 306.5926 | 308.1131 | 308.3804
660 | 9.238753 | 10.59144 | 8.867081 | 9.565757 | 0.8502895 | 308.8519 | 310.1341 | 308.4996 | 6.831454 | 8.630473 | 8.715277 | 8.059068 | 0.7163616 | 306.5701 | 308.2753 | 308.3557
661 | 9.172847 | 10.29482 | 8.630634 | 9.366099 | 0.8325421 | 308.7894 | 309.8529 | 308.2755 | 6.647164 | 8.77162 | 8.619043 | 8.012609 | 0.7122319 | 306.3954 | 308.4091 | 308.2645
662 | 9.14635 | 10.62367 | 8.813443 | 9.527819 | 0.8469173 | 308.7643 | 310.1646 | 308.4488 | 6.572051 | 8.766211 | 8.685592 | 8.007951 | 0.7118179 | 306.3242 | 308.404 | 308.3276
663 | 9.296995 | 10.65538 | 8.938557 | 9.63031 | 0.8560276 | 308.9071 | 310.1947 | 308.5674 | 6.606018 | 8.605521 | 8.850887 | 8.020808 | 0.7129607 | 306.3564 | 308.2517 | 308.4843
664 | 9.449379 | 10.5245 | 7.678082 | 9.217321 | 0.8193174 | 309.0515 | 310.0706 | 307.3726 | 6.587698 | 8.659803 | 8.871911 | 8.039804 | 0.7146493 | 306.3391 | 308.3031 | 308.5042
665 | 9.300698 | 10.37399 | 8.822265 | 9.498982 | 0.844354 | 308.9106 | 309.9279 | 308.4571 | 6.557659 | 8.773198 | 8.83202 | 8.054292 | 0.7159371 | 306.3106 | 308.4106 | 308.4664
666 | 9.272172 | 10.39626 | 8.919175 | 9.529204 | 0.8470403 | 308.8836 | 309.9491 | 308.549 | 6.698324 | 8.803945 | 8.832342 | 8.111537 | 0.7210255 | 306.4439 | 308.4398 | 308.4667
667 | 9.303209 | 10.25666 | 8.781086 | 9.446986 | 0.8397321 | 308.913 | 309.8167 | 308.4181 | 6.73947 | 8.827319 | 8.92204 | 8.162943 | 0.725595 | 306.4829 | 308.4619 | 308.5517
668 | 9.326294 | 10.54614 | 8.742193 | 9.538208 | 0.8478407 | 308.9349 | 310.0911 | 308.3812 | 6.585219 | 8.777576 | 8.942517 | 8.101771 | 0.7201574 | 306.3367 | 308.4148 | 308.5711
669 | 9.237787 | 10.56008 | 8.690132 | 9.495999 | 0.8440888 | 308.851 | 310.1043 | 308.3319 | 6.563873 | 8.741452 | 8.897925 | 8.06775 | 0.7171334 | 306.3165 | 308.3805 | 308.5288
670 | 9.258907 | 10.60512 | 8.931216 | 9.598415 | 0.8531924 | 308.871 | 310.147 | 308.5604 | 6.611716 | 8.585527 | 8.808549 | 8.001931 | 0.7112827 | 306.3618 | 308.2327 | 308.4441
671 | 9.353306 | 10.77962 | 9.119434 | 9.750788 | 0.8667367 | 308.9605 | 310.3124 | 308.7388 | 6.677911 | 8.614632 | 8.87146 | 8.054668 | 0.7159705 | 306.4246 | 308.2603 | 308.5038
672 | 9.464801 | 11.18504 | 8.645058 | 9.764965 | 0.8679969 | 309.0662 | 310.6967 | 308.2892 | 6.555148 | 8.760963 | 8.849019 | 8.055044 | 0.7160039 | 306.3082 | 308.399 | 308.4825
673 | 9.441555 | 9.899029 | 8.595798 | 9.312127 | 0.8277447 | 309.0441 | 309.4778 | 308.2425 | 6.415353 | 8.713764 | 8.774614 | 7.96791 | 0.7082587 | 306.1757 | 308.3543 | 308.412
674 | 9.379803 | 10.53023 | 8.715985 | 9.542007 | 0.8481784 | 308.9856 | 310.076 | 308.3564 | 6.452217 | 8.477767 | 8.796057 | 7.90868 | 0.7029938 | 306.2106 | 308.1306 | 308.4323
675 | 9.913871 | 10.49279 | 8.637813 | 9.681491 | 0.860577 | 309.4918 | 310.0406 | 308.2823 | 6.475849 | 8.501141 | 8.933277 | 7.970089 | 0.7084523 | 306.233 | 308.1527 | 308.5623
676 | 9.48531 | 10.75882 | 8.91016 | 9.718098 | 0.8638309 | 309.0856 | 310.2927 | 308.5404 | 6.516867 | 8.733146 | 8.837365 | 8.029126 | 0.7137001 | 306.2719 | 308.3727 | 308.4714
677 | 9.265379 | 12.69439 | 8.948666 | 10.30281 | 0.9158054 | 308.8771 | 312.1274 | 308.5769 | 6.37807 | 8.783726 | 8.781826 | 7.981207 | 0.7094406 | 306.1404 | 308.4206 | 308.4188
678 | 9.055815 | 10.76623 | 8.945125 | 9.589056 | 0.8523606 | 308.6785 | 310.2997 | 308.5736 | 6.360458 | 8.572262 | 8.957295 | 7.963338 | 0.7078523 | 306.1237 | 308.2202 | 308.5851
679 | 8.978351 | 10.13425 | 9.051404 | 9.388003 | 0.8344891 | 308.6051 | 309.7007 | 308.6743 | 6.419506 | 8.299852 | 9.099698 | 7.939685 | 0.7057498 | 306.1796 | 307.9619 | 308.7201
680 | 8.556293 | 11.11446 | 9.12935 | 9.600035 | 0.8533365 | 308.205 | 310.6298 | 308.7482 | 6.462198 | 8.418365 | 9.328998 | 8.069854 | 0.7173203 | 306.2201 | 308.0743 | 308.9374
681 | 9.123941 | 11.1833 | 9.047959 | 9.785066 | 0.8697836 | 308.7431 | 310.6951 | 308.6711 | 6.387825 | 8.47342 | 9.43106 | 8.097435 | 0.719772 | 306.1496 | 308.1265 | 309.0342
682 | 9.054205 | 11.72921 | 10.07408 | 10.28583 | 0.9142962 | 308.677 | 311.2125 | 309.6437 | 6.28293 | 8.367334 | 9.647803 | 8.099356 | 0.7199428 | 306.0502 | 308.0259 | 309.2396
683 | 8.87336 | 9.876588 | 9.059968 | 9.269972 | 0.8239975 | 308.5056 | 309.4565 | 308.6824 | 6.382416 | 8.362215 | 9.625009 | 8.123213 | 0.7220634 | 306.1445 | 308.0211 | 309.218
684 | 8.862864 | 10.35386 | 8.995962 | 9.40423 | 0.8359315 | 308.4956 | 309.9089 | 308.6218 | 6.505759 | 8.418462 | 9.701603 | 8.208608 | 0.729654 | 306.2614 | 308.0744 | 309.2906
685 | 8.932407 | 11.50506 | 8.969433 | 9.802301 | 0.8713157 | 308.5615 | 311.0001 | 308.5966 | 6.500479 | 8.412312 | 9.681319 | 8.198037 | 0.7287144 | 306.2564 | 308.0685 | 309.2714
686 | 8.776997 | 11.57982 | 7.843795 | 9.400205 | 0.8355738 | 308.4142 | 311.0709 | 307.5297 | 6.378102 | 8.357128 | 9.665125 | 8.133452 | 0.7229735 | 306.1404 | 308.0162 | 309.256
687 | 8.910771 | 11.45635 | 9.404208 | 9.923777 | 0.8821135 | 308.541 | 310.9539 | 309.0087 | 6.377876 | 8.410509 | 9.784604 | 8.190997 | 0.7280886 | 306.1402 | 308.0668 | 309.3693
688 | 9.292295 | 11.52354 | 9.663966 | 10.15994 | 0.9031053 | 308.9026 | 311.0176 | 309.2549 | 6.510589 | 8.486685 | 9.646065 | 8.214446 | 0.730173 | 306.266 | 308.139 | 309.238
689 | 9.314252 | 9.89787 | 9.54307 | 9.585064 | 0.8520057 | 308.9235 | 309.4767 | 309.1404 | 6.497034 | 8.338004 | 9.534184 | 8.123074 | 0.722051 | 306.2531 | 307.9981 | 309.1319
690 | 9.201824 | 11.15117 | 9.562741 | 9.97191 | 0.886392 | 308.8169 | 310.6646 | 309.159 | 6.490756 | 8.285363 | 9.517603 | 8.097907 | 0.719814 | 306.2472 | 307.9482 | 309.1162
691 | 8.998924 | 10.33483 | 9.421111 | 9.584957 | 0.8519961 | 308.6246 | 309.8908 | 309.0247 | 6.567093 | 8.36096 | 9.627681 | 8.185244 | 0.7275773 | 306.3195 | 308.0199 | 309.2206
692 | 9.232152 | 11.1305 | 9.230993 | 9.864547 | 0.8768486 | 308.8456 | 310.645 | 308.8445 | 6.51603 | 8.346182 | 9.632317 | 8.164843 | 0.7257638 | 306.2711 | 308.0059 | 309.2249
693 | 9.288689 | 11.33629 | 9.291522 | 9.972168 | 0.8864149 | 308.8992 | 310.8401 | 308.9019 | 6.3404 | 8.20835 | 9.524621 | 8.024457 | 0.7132851 | 306.1046 | 307.8752 | 309.1229
694 | 9.250762 | 10.90319 | 9.11322 | 9.755724 | 0.8671755 | 308.8633 | 310.4296 | 308.7329 | 6.349544 | 8.102361 | 9.415702 | 7.955869 | 0.7071884 | 306.1133 | 307.7747 | 309.0196
695 | 9.210967 | 11.05078 | 8.951854 | 9.737866 | 0.8655881 | 308.8256 | 310.5695 | 308.58 | 6.521406 | 8.117268 | 9.443841 | 8.027505 | 0.713556 | 306.2762 | 307.7889 | 309.0463
696 | 9.266763 | 11.1944 | 8.845253 | 9.768807 | 0.8683384 | 308.8784 | 310.7056 | 308.4789 | 6.534478 | 8.16598 | 9.43547 | 8.04531 | 0.7151386 | 306.2886 | 307.8351 | 309.0384
697 | 10.28068 | 10.86665 | 9.422624 | 10.18998 | 0.9057764 | 309.8395 | 310.3949 | 309.0262 | 6.370922 | 8.424064 | 9.386597 | 8.060528 | 0.7164913 | 306.1336 | 308.0797 | 308.992
698 | 9.56126 | 10.3376 | 8.563408 | 9.487424 | 0.8433266 | 309.1576 | 309.8935 | 308.2118 | 6.284476 | 8.380857 | 9.346738 | 8.004024 | 0.7114688 | 306.0516 | 308.0387 | 308.9543
699 | 8.743803 | 10.54890625 | 8.61093 | 9.301213 | 0.8267745 | 308.3828 | 310.09375 | 308.2568 | 6.318378 | 8.402428 | 9.468182 | 8.062996 | 0.7167108 | 306.0838 | 308.0592 | 309.0694
700 | 8.965086 | 10.64801 | 8.684144 | 9.432412 | 0.8384366 | 308.5925 | 310.1877 | 308.3262 | 6.412616 | 8.350077 | 9.395773 | 8.052822 | 0.7158064 | 306.1731 | 308.0096 | 309.0007
701 | 9.201212 | 9.60846 | 8.532275 | 9.113982 | 0.8101318 | 308.8163 | 309.2023 | 308.1823 | 6.429487 | 8.315209 | 9.298991 | 8.014562 | 0.7124055 | 306.1891 | 307.9765 | 308.909
702 | 8.753365 | 10.38757 | 8.394894 | 9.17861 | 0.8158765 | 308.3918 | 309.9408 | 308.052 | 6.34861 | 8.506132 | 9.51448 | 8.123074 | 0.722051 | 306.1124 | 308.1575 | 309.1133
703 | 9.250665 | 11.3277 | 8.351752 | 9.643371 | 0.8571885 | 308.8632 | 310.8319 | 308.0111 | 6.417542 | 8.545411 | 9.728648 | 8.230533 | 0.731603 | 306.1778 | 308.1947 | 309.3163
704 | 9.262256 | 9.982578 | 8.591194 | 9.278676 | 0.8247712 | 308.8742 | 309.5569 | 308.2381 | 6.53026 | 8.334849 | 9.72018 | 8.195096 | 0.728453 | 306.2846 | 307.9951 | 309.3082
705 | 9.39397 | 8.908969 | 8.22828 | 8.843739 | 0.7861102 | 308.999 | 308.5393 | 307.8941 | 6.564356 | 8.162857 | 9.748802 | 8.158671875 | 0.7252153 | 306.3169 | 307.8321 | 309.3354
706 | 9.22845 | 11.43034 | 8.253972 | 9.637586 | 0.8566744 | 308.8421 | 310.9292 | 307.9185 | 6.527846 | 8.299208 | 9.501279 | 8.109444 | 0.7208395 | 306.2823 | 307.9613 | 309.1007
707 | 9.115571 | 10.99479 | 8.389131 | 9.49983 | 0.8444294 | 308.7351 | 310.5164 | 308.0466 | 6.651382 | 8.44351 | 9.222139 | 8.105677 | 0.7205046 | 306.3994 | 308.0981 | 308.8362
708 | 9.093323 | 10.7255 | 8.134042 | 9.317622 | 0.8282331 | 308.7141 | 310.2611 | 307.8048 | 6.784641 | 8.366691 | 9.172654 | 8.107995 | 0.7207107 | 306.5257 | 308.0253 | 308.7892
709 | 9.2157 | 10.56565 | 8.615051 | 9.465466 | 0.8413748 | 308.83 | 310.1096 | 308.2607 | 6.836187 | 8.215562 | 9.181991 | 8.077913 | 0.7180368 | 306.5746 | 307.882 | 308.7981
710 | 9.170272 | 10.55757 | 8.840455 | 9.522765 | 0.846468 | 308.787 | 310.102 | 308.4744 | 6.67041 | 8.331983 | 9.153465 | 8.051953 | 0.7157291 | 306.4174 | 307.9924 | 308.7711
711 | 9.109131 | 10.68403 | 8.835562 | 9.542909 | 0.8482585 | 308.729 | 310.2218 | 308.4697 | 6.609881 | 8.480214 | 9.202146 | 8.097414 | 0.7197701 | 306.3601 | 308.1329 | 308.8172
712 | 9.116375 | 10.50499 | 8.919078 | 9.513481 | 0.8456428 | 308.7359 | 310.0521 | 308.5489 | 6.675561 | 8.408996 | 9.133117 | 8.072558 | 0.7175607 | 306.4223 | 308.0654 | 308.7518
713 | 9.431414 | 10.54005 | 8.856006 | 9.609157 | 0.8541473 | 309.0345 | 310.0854 | 308.4891 | 6.662361 | 8.482628 | 9.124263 | 8.089751 | 0.719089 | 306.4098 | 308.1352 | 308.7434
714 | 9.166118 | 10.46156 | 8.694639 | 9.440772 | 0.8391797 | 308.7831 | 310.011 | 308.3362 | 6.583931 | 8.439904 | 9.140651 | 8.054829 | 0.7159848 | 306.3355 | 308.0947 | 308.7589
715 | 9.206653 | 10.96646 | 8.987817 | 9.720309 | 0.8640275 | 308.8215 | 310.4895 | 308.614 | 6.675819 | 8.394444 | 9.139685 | 8.069983 | 0.7173318 | 306.4226 | 308.0516 | 308.758
716 | 9.071011 | 10.65077 | 9.122203 | 9.614663 | 0.8546367 | 308.6929 | 310.1903 | 308.7414 | 6.679586 | 8.402171 | 9.031796 | 8.037851 | 0.7144756 | 306.4261 | 308.0589 | 308.6557
717 | 9.069176 | 10.62196 | 9.24004 | 9.643725 | 0.85722 | 308.6912 | 310.163 | 308.8531 | 6.529166 | 8.436363 | 8.890424 | 7.951984 | 0.706843 | 306.2836 | 308.0913 | 308.5217
718 | 9.115313 | 10.68783 | 9.405174 | 9.736106 | 0.8654317 | 308.7349 | 310.2254 | 309.0096 | 6.489565 | 8.481791 | 8.888685 | 7.953347 | 0.7069642 | 306.246 | 308.1344 | 308.5201
719 | 9.112448 | 10.82357 | 10.05624 | 9.99742 | 0.8886596 | 308.7322 | 310.3541 | 309.6268 | 6.656276 | 8.270489 | 8.941905 | 7.956223 | 0.7072198 | 306.4041 | 307.9341 | 308.5705
720 | 9.028351 | 10.82051 | 9.491781 | 9.780215 | 0.8693524 | 308.6525 | 310.3512 | 309.0917 | 6.752896 | 8.223096 | 8.628541 | 7.868178 | 0.6993936 | 306.4956 | 307.8892 | 308.2735
721 | 9.04519 | 10.81307 | 9.486437 | 9.781567 | 0.8694726 | 308.6684 | 310.3441 | 309.0867 | 6.631034 | 8.316014 | 8.837043 | 7.92803 | 0.7047138 | 306.3801 | 307.9773 | 308.4711
722 | 9.066246 | 10.90113 | 9.528807 | 9.832061 | 0.873961 | 308.6884 | 310.4276 | 309.1268 | 6.50254 | 8.415886 | 9.121752 | 8.013393 | 0.7123016 | 306.2583 | 308.0719 | 308.741
723 | 9.022266 | 11.08355 | 9.563482 | 9.889767 | 0.8790904 | 308.6467 | 310.6005 | 309.1597 | 6.471664 | 8.370554 | 9.21174 | 8.017986 | 0.7127099 | 306.2291 | 308.029 | 308.8263
724 | 8.982118 | 11.10683 | 9.811391 | 9.96678 | 0.885936 | 308.6086 | 310.6226 | 309.3947 | 6.532256 | 8.20864 | 9.125551 | 7.955483 | 0.707154 | 306.2865 | 307.8755 | 308.7446
725 | 9.083439 | 10.98529 | 9.889853 | 9.986195 | 0.8876617 | 308.7047 | 310.5074 | 309.4691 | 6.567415 | 8.104711 | 9.093677 | 7.921934 | 0.7041719 | 306.3198 | 307.777 | 308.7144
726 | 9.222043 | 10.91498 | 9.80125 | 9.979423 | 0.8870598 | 308.8361 | 310.4407 | 309.3851 | 6.497066 | 8.132368 | 9.2478 | 7.959078 | 0.7074736 | 306.2531 | 307.8032 | 308.8605
727 | 9.243968 | 10.99569 | 9.80389 | 10.01452 | 0.8901792 | 308.8568 | 310.5172 | 309.3876 | 6.558722 | 8.228924 | 9.28988 | 8.025842 | 0.7134082 | 306.3116 | 307.8947 | 308.9004
728 | 9.177258 | 10.985 | 9.906853 | 10.02304 | 0.8909367 | 308.7936 | 310.5071 | 309.4852 | 6.600287 | 8.247597 | 9.138526 | 7.99547 | 0.7107085 | 306.351 | 307.9124 | 308.7569
729 | 9.201824 | 10.82805 | 10.03229 | 10.02072 | 0.8907306 | 308.8169 | 310.3583 | 309.6041 | 6.567318 | 8.22213 | 9.113993 | 7.967814 | 0.7082501 | 306.3197 | 307.8883 | 308.7336
730 | 9.255881 | 10.70911 | 9.94214 | 9.969045 | 0.8861373 | 308.8681 | 310.2456 | 309.5186 | 6.388308 | 8.14692 | 9.149924 | 7.895051 | 0.7017823 | 306.1501 | 307.817 | 308.7677
731 | 9.002756 | 10.7586 | 9.858623 | 9.873326 | 0.877629 | 308.6282 | 310.2925 | 309.4395 | 6.365095 | 8.159251 | 9.204174 | 7.909507 | 0.7030673 | 306.1281 | 307.8287 | 308.8191
732 | 8.088227 | 10.88088 | 9.753954 | 9.574353 | 0.8510536 | 307.7614 | 310.4084 | 309.3402 | 6.536539 | 8.22989 | 9.370434 | 8.045621 | 0.7151663 | 306.2906 | 307.8956 | 308.9767
733 | 7.400487 | 12.59921 | 9.691365 | 9.897022 | 0.8797353 | 307.1095 | 312.0372 | 309.2809 | 6.583996 | 8.335911 | 9.497029 | 8.138979 | 0.7234648 | 306.3355 | 307.9961 | 309.0967
734 | 7.169287 | 10.82689 | 9.522496 | 9.17289 | 0.815368 | 306.8903 | 310.3572 | 309.1208 | 6.435958 | 8.314694 | 9.545935 | 8.098862 | 0.7198989 | 306.1952 | 307.976 | 309.1431
735 | 7.074245 | 10.6671 | 9.372495 | 9.037946 | 0.803373 | 306.8002 | 310.2058 | 308.9787 | 6.264836 | 8.173611 | 9.638177 | 8.025541 | 0.7133814 | 306.033 | 307.8423 | 309.2305
736 | 6.88593 | 10.81233 | 9.219854 | 8.972706 | 0.7975739 | 306.6217 | 310.3434 | 308.834 | 6.290046 | 8.163308 | 9.605981 | 8.019778 | 0.7128692 | 306.0569 | 307.8325 | 309.2
737 | 6.863683 | 10.79759 | 9.184406 | 8.948559 | 0.7954275 | 306.6006 | 310.3295 | 308.8004 | 6.36796 | 8.39087 | 9.509521 | 8.08945 | 0.7190623 | 306.1308 | 308.0482 | 309.1086
738 | 7.029009 | 9.021236 | 9.122171 | 8.390805 | 0.7458494 | 306.7574 | 308.6457 | 308.7414 | 6.348288 | 8.460156 | 9.576103 | 8.128182 | 0.7225051 | 306.1121 | 308.1139 | 309.1717
739 | 6.942337 | 10.8945 | 8.958003 | 8.931613 | 0.7939212 | 306.6752 | 310.4213 | 308.5858 | 6.344682 | 8.357998 | 9.512387 | 8.071689 | 0.7174835 | 306.1087 | 308.0171 | 309.1113
740 | 6.781744 | 11.17724 | 8.8892 | 8.949396 | 0.7955019 | 306.523 | 310.6893 | 308.5206 | 6.459332 | 8.316722 | 9.275166 | 8.017074 | 0.7126288 | 306.2174 | 307.9779 | 308.8864
741 | 6.732387 | 11.58311 | 9.012221 | 9.109239 | 0.8097101 | 306.4762 | 311.074 | 308.6372 | 6.384026 | 8.367624 | 9.243002 | 7.998218 | 0.7109527 | 306.146 | 308.0262 | 308.8559
742 | 6.81497 | 10.93536 | 8.937398 | 8.895908 | 0.7907473 | 306.5545 | 310.4601 | 308.5663 | 6.240464 | 8.302298 | 9.506849 | 8.016537 | 0.7125811 | 306.0099 | 307.9643 | 309.106
743 | 6.886735 | 10.69669 | 8.905845 | 8.829756 | 0.7848672 | 306.6225 | 310.2338 | 308.5363 | 6.285248 | 8.257739 | 9.702118 | 8.081702 | 0.7183735 | 306.0524 | 307.922 | 309.2911
744 | 6.738762 | 10.74562 | 8.979381 | 8.821256 | 0.7841116 | 306.4822 | 310.2802 | 308.606 | 6.429776 | 8.291738 | 9.71432 | 8.145278 | 0.7240247 | 306.1894 | 307.9543 | 309.3027
745 | 6.650384 | 10.934 | 9.10002 | 8.894802 | 0.7906491 | 306.3985 | 310.4588 | 308.7204 | 6.475978 | 8.252169 | 9.679291 | 8.135813 | 0.7231833 | 306.2332 | 307.9167 | 309.2695
746 | 6.38116 | 10.88175 | 9.306686 | 8.856532 | 0.7872473 | 306.1433 | 310.4092 | 308.9163 | 6.365095 | 8.248048 | 9.693618 | 8.102254 | 0.7202003 | 306.1281 | 307.9128 | 309.2831
747 | 7.722609 | 10.8519 | 9.292552 | 9.289021 | 0.8256908 | 307.4148 | 310.381 | 308.9029 | 6.337857 | 8.334688 | 9.695518 | 8.122687 | 0.7220167 | 306.1022 | 307.995 | 309.2849
748 | 8.312537 | 10.97219 | 9.26554 | 9.516755 | 0.8459338 | 307.974 | 310.495 | 308.8773 | 6.348578 | 8.33633 | 9.661293 | 8.1154 | 0.7213689 | 306.1124 | 307.9965 | 309.2524
749 | 8.612443 | 11.95677 | 9.420531 | 9.996583 | 0.8885852 | 308.2582 | 311.4282 | 309.0242 | 6.450865 | 8.323451 | 9.599348 | 8.124555 | 0.7221826 | 306.2094 | 307.9843 | 309.1937
750 | 8.765664 | 10.99981 | 9.398799 | 9.721425 | 0.8641267 | 308.4035 | 310.5211 | 309.0036 | 6.407915 | 8.295344 | 9.62517 | 8.109476 | 0.7208423 | 306.1686 | 307.9577 | 309.2182
751 | 8.855845 | 11.05548 | 9.258296 | 9.723206 | 0.864285 | 308.489 | 310.5739 | 308.8704 | 6.416447 | 8.418945 | 9.612967 | 8.149453 | 0.7243958 | 306.1767 | 308.0748 | 309.2066
752 | 9.034469 | 11.15638 | 9.189074 | 9.793308 | 0.8705163 | 308.6583 | 310.6696 | 308.8048 | 6.507337 | 8.590904 | 9.399153 | 8.165798 | 0.7258487 | 306.2629 | 308.2378 | 309.0039
753 | 8.953077 | 8.989169 | 9.18315 | 9.041799 | 0.8037154 | 308.5811 | 308.6153 | 308.7992 | 6.614099 | 8.690937 | 9.260388 | 8.188475 | 0.7278644 | 306.3641 | 308.3326 | 308.8724
754 | 8.775806 | 11.39544 | 9.161804 | 9.777682 | 0.8691273 | 308.4131 | 310.8961 | 308.779 | 6.556597 | 8.753623 | 9.378258 | 8.229492 | 0.7315104 | 306.3096 | 308.3921 | 308.9841
755 | 8.917629 | 11.11478 | 9.090329 | 9.707581 | 0.8628961 | 308.5475 | 310.6301 | 308.7112 | 6.477105 | 8.769077 | 9.389044 | 8.211742 | 0.7299326 | 306.2342 | 308.4067 | 308.9944
756 | 9.01866 | 11.11733 | 9.031152 | 9.72238 | 0.8642116 | 308.6433 | 310.6325 | 308.6551 | 6.558142 | 8.716533 | 9.327421 | 8.200698 | 0.728951 | 306.311 | 308.3569 | 308.9359
757 | 9.987729 | 11.61649 | 9.003754 | 10.20266 | 0.906903 | 309.5618 | 311.1057 | 308.6292 | 6.729167 | 8.581728 | 9.35366 | 8.221519 | 0.7308016 | 306.4731 | 308.2291 | 308.9608
758 | 8.670203 | 11.50793 | 9.005911 | 9.728014 | 0.8647124 | 308.313 | 311.0028 | 308.6312 | 6.732934 | 8.665631 | 9.26158 | 8.220048 | 0.730671 | 306.4767 | 308.3087 | 308.8735
759 | 8.581599 | 11.21939 | 8.859709 | 9.553566 | 0.8492058 | 308.229 | 310.7293 | 308.4926 | 6.5216 | 8.768819 | 9.258135 | 8.182851 | 0.7273645 | 306.2764 | 308.4065 | 308.8703
760 | 8.747602 | 10.94891 | 8.780764 | 9.492425 | 0.8437711 | 308.3864 | 310.4729 | 308.4178 | 6.431032 | 8.641194 | 9.187207 | 8.086478 | 0.718798 | 306.1906 | 308.2855 | 308.803
761 | 8.845671 | 10.86282 | 8.835723 | 9.514737 | 0.8457544 | 308.4793 | 310.3913 | 308.4699 | 6.457529 | 8.440774 | 9.139074 | 8.012459 | 0.7122186 | 306.2157 | 308.0955 | 308.7574
762 | 8.954365 | 10.97943 | 9.041101 | 9.658299 | 0.8585155 | 308.5823 | 310.5018 | 308.6646 | 6.418315 | 8.467947 | 9.178868 | 8.02171 | 0.7130409 | 306.1785 | 308.1213 | 308.7951
763 | 9.163639 | 10.81514 | 8.95385 | 9.644208 | 0.8572629 | 308.7807 | 310.3461 | 308.5818 | 6.381933 | 8.595025 | 9.267343 | 8.081434 | 0.7183497 | 306.144 | 308.2417 | 308.879
764 | 8.62091 | 10.79926 | 8.99036 | 9.470178 | 0.8417936 | 308.2663 | 310.3311 | 308.6165 | 6.499288 | 8.585559 | 9.13096 | 8.071936 | 0.7175054 | 306.2552 | 308.2328 | 308.7497
765 | 7.899719 | 10.75229 | 9.095867 | 9.249291 | 0.8221592 | 307.5827 | 310.2865 | 308.7165 | 6.575496 | 8.40011 | 9.133085 | 8.03623 | 0.7143316 | 306.3275 | 308.057 | 308.7517
766 | 7.420191 | 10.85702 | 9.099794 | 9.125669 | 0.8111706 | 307.1281 | 310.3858 | 308.7202 | 6.484059 | 8.326606 | 9.346384 | 8.05235 | 0.7157644 | 306.2408 | 307.9873 | 308.9539
767 | 7.149358 | 9.652536 | 9.060644 | 8.620846 | 0.7662974 | 306.8714 | 309.2441 | 308.6831 | 6.413195 | 8.496891 | 9.464576 | 8.124887 | 0.7222122 | 306.1736 | 308.1487 | 309.0659
768 | 6.896555 | 10.64859 | 9.072718 | 8.872619 | 0.7886773 | 306.6318 | 310.1882 | 308.6945 | 6.51516 | 8.509834 | 9.408329 | 8.144441 | 0.7239503 | 306.2703 | 308.161 | 309.0126
769 | 7.698977 | 10.62856 | 8.975904 | 9.101147 | 0.8089908 | 307.3924 | 310.1693 | 308.6028 | 6.647293 | 8.318396 | 9.35424 | 8.106643 | 0.7205905 | 306.3955 | 307.9795 | 308.9614
770 | 8.245408 | 10.61536 | 9.381703 | 9.414157 | 0.8368139 | 307.9103 | 310.1567 | 308.9874 | 6.588761 | 8.271455 | 9.408394 | 8.089536 | 0.7190699 | 306.3401 | 307.935 | 309.0127
771 | 8.568399 | 9.845069 | 9.28959 | 9.234352 | 0.8208313 | 308.2165 | 309.4266 | 308.9001 | 6.572244 | 8.274835 | 9.402115 | 8.083065 | 0.7184947 | 306.3244 | 307.9382 | 309.0067
772 | 8.735657 | 10.56272 | 9.222816 | 9.507064 | 0.8450723 | 308.375 | 310.1068 | 308.8368 | 6.598065 | 8.265563 | 9.410969 | 8.091532 | 0.7192473 | 306.3489 | 307.9294 | 309.0151
773 | 8.732985 | 10.38001 | 9.212738 | 9.44191 | 0.8392809 | 308.3725 | 309.9337 | 308.8272 | 6.654408 | 8.318429 | 9.414092 | 8.128976 | 0.7225757 | 306.4023 | 307.9796 | 309.0181
774 | 8.756037 | 10.24723 | 8.621522 | 9.208263 | 0.8185123 | 308.3943 | 309.8078 | 308.2668 | 6.699547 | 8.386008 | 9.42491 | 8.170155 | 0.726236 | 306.4451 | 308.0436 | 309.0284
775 | 9.256718 | 10.36046 | 9.304111 | 9.64043 | 0.8569272 | 308.8689 | 309.9151 | 308.9138 | 6.578973 | 8.238067 | 9.416571 | 8.077871 | 0.7180329 | 306.3308 | 307.9034 | 309.0204
776 | 9.100149 | 10.39887 | 9.047798 | 9.515606 | 0.8458317 | 308.7205 | 309.9515 | 308.6709 | 6.591755 | 8.228827 | 9.355689 | 8.058757 | 0.7163339 | 306.3429 | 307.8946 | 308.9627
777 | 9.197027 | 9.445999 | 8.836044 | 9.15969 | 0.8141947 | 308.8123 | 309.0483 | 308.4702 | 6.640564 | 8.352428 | 9.400634 | 8.131209 | 0.7227741 | 306.3892 | 308.0118 | 309.0053
778 | 9.201566 | 12.44805 | 8.830603 | 10.16007 | 0.9031177 | 308.8167 | 311.8939 | 308.465 | 6.613423 | 8.457483 | 9.54542 | 8.205442 | 0.7293726 | 306.3634 | 308.1114 | 309.1426
779 | 9.270208 | 10.47054 | 8.815729 | 9.518826 | 0.8461179 | 308.8817 | 310.0195 | 308.4509 | 6.509977 | 8.349916 | 9.564126 | 8.14134 | 0.7236746 | 306.2654 | 308.0094 | 309.1603
780 | 9.459714 | 10.03229 | 8.757711 | 9.416571 | 0.8370286 | 309.0613 | 309.6041 | 308.3959 | 6.495875 | 8.229696 | 9.393068 | 8.039547 | 0.7146264 | 306.252 | 307.8954 | 308.9982
781 | 9.526521 | 9.889853 | 8.482146 | 9.299507 | 0.8266228 | 309.1247 | 309.4691 | 308.1347 | 6.646874 | 8.100977 | 9.380576 | 8.042809 | 0.7149164 | 306.3951 | 307.7734375 | 308.9863
782 | 9.38518 | 9.890465 | 8.72764 | 9.334429 | 0.829727 | 308.9907 | 309.4696 | 308.3674 | 6.76967 | 8.04106 | 9.388625 | 8.066452 | 0.7170179 | 306.5115 | 307.7166 | 308.994
783 | 9.253176 | 10.00328 | 8.748568 | 9.335008 | 0.8297785 | 308.8656 | 309.5766 | 308.3873 | 6.646134 | 8.110281 | 9.432025 | 8.062814 | 0.7166945 | 306.3944 | 307.7823 | 309.0351
784 | 9.290331 | 9.925977 | 8.745155 | 9.320488 | 0.8284878 | 308.9008 | 309.5033 | 308.384 | 6.513422 | 8.102039 | 9.412708 | 8.00939 | 0.7119457 | 306.2686 | 307.7744 | 309.0168
785 | 9.229126 | 9.831514 | 8.553267 | 9.204636 | 0.8181898 | 308.8428 | 309.4138 | 308.2021 | 6.60576 | 8.025348 | 9.399475 | 8.010194 | 0.7120173 | 306.3562 | 307.7018 | 309.0042
786 | 8.784949 | 9.908044 | 8.773906 | 9.155633 | 0.8138341 | 308.4218 | 309.4863 | 308.4113 | 6.681002 | 8.041317 | 9.325424 | 8.015915 | 0.7125257 | 306.4275 | 307.7169 | 308.9341
787 | 8.077023 | 10.15714 | 8.990907 | 9.075025 | 0.8066689 | 307.7507 | 309.7224 | 308.617 | 6.567833 | 8.034363 | 9.323847 | 7.975348 | 0.7089198 | 306.3202 | 307.7103 | 308.9326
788 | 7.702937 | 10.08767 | 8.938782 | 8.909795 | 0.7919818 | 307.3961 | 309.6566 | 308.5676 | 6.473241 | 8.190739 | 9.285823 | 7.983268 | 0.7096238 | 306.2306 | 307.8585 | 308.8965
789 | 7.251999 | 9.867831 | 8.874551 | 8.664794 | 0.7702039 | 306.9687 | 309.4482 | 308.5067 | 6.544845 | 8.345441 | 9.27053 | 8.053605 | 0.715876 | 306.2984 | 308.0052 | 308.882
790 | 6.970219 | 9.720599 | 9.048925 | 8.579914 | 0.762659 | 306.7016 | 309.3086 | 308.672 | 6.522726 | 8.300882 | 9.45511 | 8.092906 | 0.7193694 | 306.2775 | 307.9629 | 309.057
791 | 6.974373 | 9.737759 | 9.204882 | 8.639005 | 0.7679115 | 306.7056 | 309.3249 | 308.8198 | 6.367284 | 8.141866 | 9.476327 | 7.995159 | 0.7106808 | 306.1301 | 307.8122 | 309.0771
792 | 6.814229 | 9.936795 | 9.137206 | 8.62941 | 0.7670587 | 306.5538 | 309.5135 | 308.7556 | 6.365545 | 8.225704 | 9.393165 | 7.994805 | 0.7106493 | 306.1285 | 307.8917 | 308.9983
793 | 6.646295 | 9.345225 | 9.243904 | 8.411808 | 0.7477163 | 306.3946 | 308.9528 | 308.8568 | 6.539114 | 8.422036 | 9.342778 | 8.101309 | 0.7201164 | 306.293 | 308.0778 | 308.9505
794 | 6.453763 | 9.787856 | 9.283312 | 8.50831 | 0.7562942 | 306.2121 | 309.3724 | 308.8941 | 6.499932 | 8.321841 | 9.410358 | 8.077377 | 0.7179891 | 306.2559 | 307.9828 | 309.0146
795 | 6.417027 | 9.753245 | 9.3195 | 8.496591 | 0.7552525 | 306.1773 | 309.3396 | 308.9284 | 6.393266 | 8.122451 | 9.437756 | 7.984491 | 0.7097326 | 306.1548 | 307.7938 | 309.0405
796 | 6.473338 | 9.827361 | 9.511357 | 8.604018 | 0.7648016 | 306.2307 | 309.4098 | 309.1103 | 6.403311 | 8.067171 | 9.398735 | 7.956406 | 0.7072361 | 306.1643 | 307.7414 | 309.0035
797 | 6.827011 | 9.944812 | 9.646355 | 8.806059 | 0.7827608 | 306.5659 | 309.5211 | 309.2383 | 6.515708 | 8.177796 | 9.375393 | 8.022966 | 0.7131525 | 306.2708 | 307.8463 | 308.9814
798 | 7.42032 | 9.850381 | 9.465413 | 8.912038 | 0.7921811 | 307.1283 | 309.4316 | 309.0667 | 6.562875 | 8.087132 | 9.329642 | 7.993216 | 0.7105081 | 306.3155 | 307.7603 | 308.938
799 | 7.948432 | 9.965804 | 9.549702 | 9.154646 | 0.8137463 | 307.6288 | 309.541 | 309.1466 | 6.428682 | 7.939224 | 9.158713 | 7.842206 | 0.697085 | 306.1883 | 307.6201 | 308.776
800 | 8.403555 | 9.892171 | 9.487886 | 9.261204 | 0.8232181 | 308.0602 | 309.4713 | 309.088 | 6.419538 | 8.063178 | 8.999922 | 7.827546 | 0.6957819 | 306.1797 | 307.7376 | 308.6255
801 | 8.359575 | 10.09494 | 9.334085 | 9.262867 | 0.823366 | 308.0186 | 309.6635 | 308.9423 | 6.453247 | 8.163244 | 8.894384 | 7.836958 | 0.6966185 | 306.2116 | 307.8325 | 308.5255
802 | 8.790069 | 10.1169 | 9.326744 | 9.411238 | 0.8365544 | 308.4266 | 309.6843 | 308.9353 | 6.457658 | 8.072258 | 8.92922 | 7.819712 | 0.6950855 | 306.2158 | 307.7462 | 308.5585
803 | 8.826675 | 10.03824 | 9.150793 | 9.338571 | 0.8300952 | 308.4613 | 309.6097 | 308.7685 | 6.329035 | 8.110539 | 8.946702 | 7.795425 | 0.6929267 | 306.0939 | 307.7825 | 308.5751
804 | 8.933309 | 9.954986 | 9.554467 | 9.480921 | 0.8427485 | 308.5624 | 309.5308 | 309.1512 | 6.196323 | 8.223547 | 8.819045 | 7.746305 | 0.6885604 | 305.9681 | 307.8896 | 308.4541
805 | 9.007907 | 10.29926 | 9.497931 | 9.601699 | 0.8534843 | 308.6331 | 309.8571 | 309.0976 | 6.245132 | 8.193862 | 8.898795 | 7.779263 | 0.69149 | 306.0143 | 307.8615 | 308.5297
806 | 8.981088 | 10.39259 | 9.386597 | 9.58676 | 0.8521564 | 308.6077 | 309.9456 | 308.992 | 6.385378 | 8.132593 | 9.047057 | 7.85501 | 0.6982231 | 306.1473 | 307.8034 | 308.6702
807 | 8.783919 | 10.1443 | 9.580642 | 9.502953 | 0.844707 | 308.4208 | 309.7102 | 309.176 | 6.467027 | 8.165272 | 9.166054 | 7.932784 | 0.7051364 | 306.2247 | 307.8344 | 308.783
808 | 8.681632 | 10.12946 | 8.898344 | 9.236477 | 0.8210202 | 308.3238 | 309.6962 | 308.5292 | 6.367509 | 8.285009 | 9.224458 | 7.958992 | 0.707466 | 306.1303 | 307.9479 | 308.8383
809 | 8.695316 | 10.28986 | 9.217181 | 9.400785 | 0.8356253 | 308.3368 | 309.8482 | 308.8315 | 6.311359 | 8.314082 | 9.32169 | 7.982377 | 0.7095446 | 306.0771 | 307.9754 | 308.9305
810 | 8.662926 | 11.15593 | 9.159808 | 9.659555 | 0.8586271 | 308.3061 | 310.6691 | 308.7771 | 6.417027 | 8.239098 | 9.38283 | 8.012985 | 0.7122653 | 306.1773 | 307.9044 | 308.9885
811 | 8.629153 | 10.68658 | 9.061385 | 9.459038 | 0.8408034 | 308.2741 | 310.2242 | 308.6838 | 6.492623 | 8.186103 | 9.380029 | 8.019585 | 0.712852 | 306.2489 | 307.8541 | 308.9858
812 | 8.999794 | 9.31876 | 8.936206 | 9.08492 | 0.8075484 | 308.6254 | 308.9277 | 308.5651 | 6.423498 | 8.191061 | 9.37301 | 7.995856 | 0.7107428 | 306.1834 | 307.8588 | 308.9792
813 | 8.436717 | 10.08045 | 8.717692 | 9.078288 | 0.8069589 | 308.0917 | 309.6497 | 308.358 | 6.353246 | 8.269716 | 9.317697 | 7.98022 | 0.7093529 | 306.1168 | 307.9334 | 308.9267
814 | 7.575215 | 10.09839 | 9.043806 | 8.905803 | 0.7916269 | 307.2751 | 309.6667 | 308.6671 | 6.408688 | 8.344926 | 9.388207 | 8.047274 | 0.7153132 | 306.1694 | 308.0047 | 308.9936
815 | 7.110884 | 10.12604 | 8.648503 | 8.628477 | 0.7669757 | 306.835 | 309.6929 | 308.2924 | 6.300606 | 8.219361 | 9.381832 | 7.967266 | 0.7082015 | 306.0669 | 307.8857 | 308.9875
816 | 6.827269 | 9.94053 | 8.815536 | 8.527778 | 0.7580247 | 306.5661 | 309.5171 | 308.4507 | 6.243716 | 8.210153 | 9.234889 | 7.896253 | 0.7018891 | 306.013 | 307.8769 | 308.8482
817 | 6.729908 | 9.948804 | 8.813829 | 8.497514 | 0.7553346 | 306.4738 | 309.5249 | 308.4491 | 6.370246 | 8.249078 | 9.088107 | 7.902477 | 0.7024424 | 306.1329 | 307.9138 | 308.7091
818 | 6.633062 | 10.11503 | 8.934339 | 8.560811 | 0.760961 | 306.382 | 309.6825 | 308.5634 | 6.354309 | 8.311474 | 9.149344 | 7.938376 | 0.7056334 | 306.1178 | 307.973 | 308.7672
819 | 6.914263 | 10.10988 | 8.898022 | 8.640722 | 0.7680642 | 306.6486 | 309.6776 | 308.5289 | 6.256819 | 8.444734 | 9.228804 | 7.976786 | 0.7090476 | 306.0254 | 308.0993 | 308.8425
820 | 6.786058 | 10.06207 | 8.898859 | 8.582329 | 0.7628737 | 306.5271 | 309.6323 | 308.5297 | 6.173689 | 8.413793 | 9.207555 | 7.931679 | 0.7050381 | 305.9466 | 308.0699 | 308.8223
821 | 6.732355 | 10.27926 | 9.100632 | 8.704084 | 0.7736963 | 306.4762 | 309.8382 | 308.721 | 6.26445 | 8.218782 | 9.331703 | 7.938311 | 0.7056277 | 306.0327 | 307.8851 | 308.94
822 | 6.63406 | 9.190716 | 9.219049 | 8.347942 | 0.7420393 | 306.383 | 308.8064 | 308.8332 | 6.330258 | 8.141962 | 9.358876 | 7.943699 | 0.7061066 | 306.095 | 307.8123 | 308.9658
823 | 5.557618 | 10.39945 | 9.204271 | 8.387114 | 0.7455212 | 305.3627 | 309.9521 | 308.8192 | 6.338211 | 8.313245 | 9.233505 | 7.961654 | 0.7077025 | 306.1026 | 307.9746 | 308.8469
824 | 7.160949 | 10.60541 | 9.203273 | 8.989877 | 0.7991002 | 306.8824 | 310.1473 | 308.8183 | 6.287567 | 8.354166 | 9.114637 | 7.91879 | 0.7038924 | 306.0546 | 308.0134 | 308.7343
825 | 7.930853 | 10.39923 | 8.983116 | 9.104398 | 0.8092799 | 307.6122 | 309.9519 | 308.6096 | 6.25785 | 8.214661 | 9.015376 | 7.829296 | 0.6959374 | 306.0264 | 307.8812 | 308.6402
826 | 8.308931 | 10.31758 | 8.801466 | 9.142658 | 0.8126807 | 307.9706 | 309.8745 | 308.4374 | 6.321437 | 8.118523 | 8.969207 | 7.803056 | 0.693605 | 306.0867 | 307.7901 | 308.5964
827 | 8.442995 | 11.5983 | 8.729991 | 9.59043 | 0.8524827 | 308.0976 | 311.0884 | 308.3697 | 6.350445 | 8.279439 | 8.927546 | 7.852477 | 0.6979979 | 306.1142 | 307.9426 | 308.5569
828 | 8.550852 | 11.65152 | 8.857648 | 9.686675 | 0.8610378 | 308.1999 | 311.1389 | 308.4907 | 6.252924 | 8.386588 | 8.814924 | 7.818145 | 0.6949462 | 306.0217 | 308.0442 | 308.4502
829 | 8.713603 | 9.720566 | 9.090425 | 9.174865 | 0.8155435 | 308.3541 | 309.3086 | 308.7113 | 6.222595 | 8.301526 | 8.8458 | 7.789974 | 0.6924421 | 305.993 | 307.9635 | 308.4794
830 | 9.24384 | 9.722563 | 9.626779 | 9.53106 | 0.8472054 | 308.8567 | 309.3105 | 309.2197 | 6.420279 | 8.277604 | 9.083407 | 7.927096 | 0.7046308 | 306.1804 | 307.9409 | 308.7047
831 | 8.844641 | 9.966963 | 8.727383 | 9.179662 | 0.81597 | 308.4783 | 309.5421 | 308.3671875 | 6.520795 | 8.243637 | 9.166698 | 7.977043 | 0.7090705 | 306.2756 | 307.9087 | 308.7836
832 | 8.706745 | 8.37226 | 8.658837 | 8.579281 | 0.7626028 | 308.3476 | 308.0306 | 308.3022 | 6.394329 | 8.165626 | 9.228804 | 7.929586 | 0.7048521 | 306.1558 | 307.8347 | 308.8425
833 | 8.709933 | 10.38818 | 8.720783 | 9.272966 | 0.8242637 | 308.3506 | 309.9414 | 308.3609 | 6.309911 | 8.229825 | 9.336886 | 7.958874 | 0.7074555 | 306.0757 | 307.8956 | 308.9449
834 | 10.36391 | 10.5755 | 8.733307 | 9.890905 | 0.8791916 | 309.9184 | 310.119 | 308.3728 | 6.316543 | 8.266464 | 9.308232 | 7.963746 | 0.7078886 | 306.082 | 307.9303 | 308.9178
835 | 8.691613 | 9.057328 | 8.761543 | 8.836828 | 0.7854958 | 308.3333 | 308.6799 | 308.3996 | 6.458302 | 8.29396 | 9.372141 | 8.041468 | 0.7147971 | 306.2164 | 307.9564 | 308.9783
836 | 8.541934 | 10.54015 | 8.821492 | 9.301191 | 0.8267726 | 308.1914 | 310.0854 | 308.4564 | 6.400607 | 8.217333 | 9.361999 | 7.993313 | 0.7105167 | 306.1617 | 307.8837 | 308.9687
837 | 8.686655 | 10.61826 | 9.063284 | 9.456065 | 0.8405391 | 308.3286 | 310.1595 | 308.6856 | 6.300574 | 8.220038 | 9.472174 | 7.997595 | 0.7108973 | 306.0669 | 307.8863 | 309.0732
838 | 8.671362 | 10.37827 | 8.99535 | 9.348326 | 0.8309624 | 308.3141 | 309.932 | 308.6212 | 6.426911 | 8.279246 | 9.510841 | 8.072333 | 0.7175407 | 306.1866 | 307.9424 | 309.1098
839 | 8.523839 | 10.22791 | 8.79229 | 9.181347 | 0.8161197 | 308.1743 | 309.7895 | 308.4287 | 6.418733 | 8.297276 | 9.34442 | 8.020143 | 0.7129016 | 306.1789 | 307.9595 | 308.9521
840 | 8.52561 | 10.28416 | 8.622907 | 9.144225 | 0.81282 | 308.1759 | 309.8428 | 308.2682 | 6.3187 | 8.208318 | 8.966052 | 7.831023 | 0.696091 | 306.0841 | 307.8752 | 308.5934
841 | 8.470201 | 10.34082 | 8.857841 | 9.222955 | 0.8198182 | 308.1234 | 309.8965 | 308.4908 | 6.374979 | 8.143894 | 10.02009 | 8.179653 | 0.7270803 | 306.1374 | 307.8141 | 309.5925
842 | 8.668013 | 10.22753 | 8.885787 | 9.260442 | 0.8231504 | 308.3109 | 309.7891 | 308.5173 | 6.616868 | 8.101781 | 9.111449 | 7.943366 | 0.706077 | 306.3667 | 307.7742 | 308.7312
843 | 8.745928 | 10.37447 | 8.822007 | 9.314134 | 0.827923 | 308.3848 | 309.9284 | 308.4569 | 6.642464 | 8.118008 | 8.667273 | 7.809248 | 0.6941554 | 306.391 | 307.7896 | 308.3102
844 | 8.833404 | 10.27408 | 8.895833 | 9.334439 | 0.8297279 | 308.4677 | 309.8333 | 308.5269 | 6.475302 | 8.220649 | 8.645701 | 7.780551 | 0.6916045 | 306.2325 | 307.8869 | 308.2898
845 | 8.890681 | 10.21841 | 8.920398 | 9.343164 | 0.8305035 | 308.522 | 309.7805 | 308.5501 | 6.371437 | 8.263116 | 8.593673 | 7.742742 | 0.6882437 | 306.1341 | 307.9271 | 308.2404
846 | 9.064572 | 10.17424 | 8.931152 | 9.389988 | 0.8346656 | 308.6868 | 309.7386 | 308.5603 | 6.453763 | 8.251203 | 6.810205 | 7.171724 | 0.6374865 | 306.2121 | 307.9158 | 306.55
847 | 9.217181 | 10.11574 | 9.331155 | 9.554692 | 0.849306 | 308.8315 | 309.6832 | 308.9395 | 6.460749 | 8.212021 | 8.859 | 7.843923 | 0.6972376 | 306.2187 | 307.8787 | 308.4919
848 | 9.157103 | 10.18387 | 9.076452 | 9.472474 | 0.8419977 | 308.7745 | 309.7477 | 308.6981 | 6.399416 | 8.450175 | 9.042679 | 7.96409 | 0.7079191 | 306.1606 | 308.1044 | 308.666
849 | 9.099312 | 10.21732 | 8.942549 | 9.419727 | 0.837309 | 308.7197 | 309.7794 | 308.5711 | 6.373949 | 8.390999 | 9.132634 | 7.96586 | 0.7080765 | 306.1364 | 308.0483 | 308.7513
850 | 9.000792 | 10.0717 | 8.984178 | 9.352222 | 0.8313086 | 308.6263 | 309.6414 | 308.6106 | 6.450736 | 8.4372 | 8.876483 | 7.921473 | 0.7041309 | 306.2092 | 308.0921 | 308.5085
851 | 8.903205 | 9.949352 | 8.690615 | 9.181057 | 0.816094 | 308.5338 | 309.5255 | 308.3323 | 6.523628 | 8.380116 | 8.862316 | 7.92202 | 0.7041796 | 306.2783 | 308.038 | 308.4951
852 | 8.787589 | 9.841366 | 9.120207 | 9.249721 | 0.8221974 | 308.4243 | 309.4231 | 308.7395 | 6.463357 | 8.156032 | 8.87571 | 7.8317 | 0.6961511 | 306.2212 | 307.8256 | 308.5078
853 | 8.708999 | 10.03715 | 8.804975 | 9.183708 | 0.8163296 | 308.3498 | 309.6087 | 308.4407 | 6.407336 | 8.065464 | 8.862735 | 7.778512 | 0.6914233 | 306.1681 | 307.7398 | 308.4955
854 | 8.774099 | 10.23033 | 8.957552 | 9.320659 | 0.8285031 | 308.4115 | 309.7918 | 308.5854 | 6.462327 | 8.171422 | 8.928318 | 7.854022 | 0.6981353 | 306.2202 | 307.8402 | 308.5576
855 | 8.822393 | 10.22009 | 9.1072 | 9.383227 | 0.8340646 | 308.4572 | 309.7821 | 308.7272 | 6.599675 | 7.968747 | 9.030026 | 7.866149 | 0.6992133 | 306.3504 | 307.6481 | 308.6541
856 | 8.592417 | 10.03039 | 9.069047 | 9.230618 | 0.8204994 | 308.2393 | 309.6023 | 308.691 | 6.559108 | 7.824058 | 8.953399 | 7.778855 | 0.6914538 | 306.312 | 307.511 | 308.5814
857 | 8.577929 | 9.968734 | 8.9779 | 9.174854 | 0.8155426 | 308.2255 | 309.5438 | 308.6046 | 6.396454 | 7.819261 | 9.05707 | 7.757595 | 0.689564 | 306.1578 | 307.5064 | 308.6796875
858 | 8.746121 | 10.10022 | 10.27949 | 9.708611 | 0.8629876 | 308.3849 | 309.6685 | 309.8384 | 6.239111 | 7.918361 | 9.021687 | 7.726386 | 0.6867899 | 306.0086 | 307.6003 | 308.6461
859 | 8.795896 | 9.237111 | 9.238753 | 9.090586 | 0.8080521 | 308.4321 | 308.8503 | 308.8519 | 6.259298 | 7.799235 | 8.907294 | 7.655276 | 0.680469 | 306.0278 | 307.4874 | 308.5377
860 | 8.740422 | 10.07286 | 9.139943 | 9.31774 | 0.8282436 | 308.3795 | 309.6425 | 308.7582 | 6.38409 | 7.804741 | 8.983696 | 7.724176 | 0.6865934 | 306.1461 | 307.4926 | 308.6101
861 | 8.863121 | 10.00943 | 9.133375 | 9.335309 | 0.8298052 | 308.4958 | 309.5824 | 308.752 | 6.404116 | 7.858218 | 9.016503 | 7.759613 | 0.6897433 | 306.165 | 307.5433 | 308.6412
862 | 9.040135 | 10.07176 | 8.591194 | 9.234363 | 0.8208323 | 308.6636 | 309.6415 | 308.2381 | 6.52395 | 7.912533 | 8.99989 | 7.812124 | 0.6944111 | 306.2786 | 307.5948 | 308.6255
863 | 9.274007 | 10.18493 | 10.3274 | 9.928778 | 0.8825581 | 308.8853 | 309.7487 | 309.8838 | 6.555373 | 7.996629 | 9.033342 | 7.861781 | 0.698825 | 306.3084 | 307.6745 | 308.6572
864 | 8.917694 | 10.30261 | 9.058616 | 9.426305 | 0.8378938 | 308.5476 | 309.8603 | 308.6812 | 6.373401 | 8.067203 | 9.068596 | 7.8364 | 0.6965689 | 306.1359 | 307.7414 | 308.6906
865 | 8.949085 | 9.716156 | 8.8015625 | 9.155601 | 0.8138312 | 308.5773 | 309.3044 | 308.4375 | 6.294296 | 8.205839 | 8.902722 | 7.800952 | 0.693418 | 306.0609 | 307.8728 | 308.5334
866 | 9.082344 | 11.82123 | 8.928029 | 9.943867 | 0.8838993 | 308.7036 | 311.2997 | 308.5574 | 6.356015 | 8.087229 | 8.822812 | 7.755352 | 0.6893646 | 306.1194 | 307.7604 | 308.4576
867 | 9.604983 | 10.09987 | 9.10765 | 9.604167 | 0.8537037 | 309.199 | 309.6681 | 308.7276 | 6.424722 | 8.081562 | 8.944706 | 7.816997 | 0.6948442 | 306.1846 | 307.755 | 308.5732
868 | 8.971461 | 9.996551 | 9.183182 | 9.383731 | 0.8341095 | 308.5985 | 309.5702 | 308.7992 | 6.324914 | 8.167783 | 9.053529 | 7.848742 | 0.697666 | 306.09 | 307.8368 | 308.6763
869 | 8.864538 | 9.962809 | 9.343164 | 9.390171 | 0.8346818 | 308.4972 | 309.5382 | 308.9509 | 6.188177 | 8.193379 | 9.090876 | 7.824144 | 0.6954795 | 305.9604 | 307.861 | 308.7117
870 | 8.825806 | 7.477468 | 9.149859 | 8.484378 | 0.7541669 | 308.4605 | 307.1824 | 308.7676 | 6.283542 | 8.209542 | 9.121913 | 7.871666 | 0.6997036 | 306.0508 | 307.8763 | 308.7411
871 | 8.771942 | 9.923369 | 9.087463 | 9.260925 | 0.8231933 | 308.4094 | 309.5008 | 308.7085 | 6.308977 | 8.07332 | 9.145287 | 7.842528 | 0.6971136 | 306.0749 | 307.7472 | 308.7633
872 | 8.629314 | 10.24678 | 9.11248 | 9.329524 | 0.829291 | 308.2742 | 309.8074 | 308.7322 | 6.312776 | 7.997177 | 9.158295 | 7.822749 | 0.6953555 | 306.0785 | 307.675 | 308.7756
873 | 8.646764 | 10.13615 | 9.11718 | 9.300032 | 0.8266695 | 308.2908 | 309.7025 | 308.7367 | 6.244778 | 7.996694 | 9.123008 | 7.78816 | 0.6922809 | 306.014 | 307.6746 | 308.7421875
874 | 9.006844 | 10.05637 | 8.62252 | 9.228579 | 0.8203181 | 308.6321 | 309.6269 | 308.2678 | 6.25405 | 8.012824 | 9.104592 | 7.790489 | 0.6924879 | 306.0228 | 307.6899 | 308.7247
875 | 8.666146 | 9.981837 | 8.995511 | 9.214498 | 0.8190665 | 308.3091 | 309.5562 | 308.6213 | 6.263226 | 8.090706 | 8.999826 | 7.784586 | 0.6919632 | 306.0315 | 307.7637 | 308.6254
876 | 8.50484375 | 9.948836 | 8.994642 | 9.149441 | 0.8132836 | 308.15625 | 309.525 | 308.6205 | 6.201313 | 8.08842 | 8.953109 | 7.747614 | 0.6886768 | 305.9728 | 307.7615 | 308.5811
877 | 8.422679 | 10.18451 | 8.754749 | 9.120647 | 0.8107242 | 308.0784 | 309.7484 | 308.3931 | 6.134185 | 8.026314 | 8.792934 | 7.651144 | 0.6801017 | 305.9092 | 307.7027 | 308.4293
878 | 8.52693 | 10.17369 | 8.666436 | 9.122353 | 0.8108758 | 308.1772 | 309.7381 | 308.3094 | 6.180837 | 7.964562 | 8.6146 | 7.586666 | 0.6743703 | 305.9534 | 307.6441 | 308.2603
879 | 8.675837 | 10.21896 | 8.788008 | 9.227602 | 0.8202313 | 308.3183 | 309.781 | 308.4247 | 6.282898 | 8.093765 | 8.677897 | 7.684853 | 0.6830981 | 306.0501 | 307.7666 | 308.3203
880 | 8.667369 | 10.39549 | 9.305431 | 9.456097 | 0.840542 | 308.3103 | 309.9483 | 308.9151 | 6.36957 | 8.332949 | 8.797731 | 7.833417 | 0.6963037 | 306.1323 | 307.9933 | 308.4339
881 | 8.553782 | 10.37466 | 9.056587 | 9.328343 | 0.8291861 | 308.2026 | 309.9286 | 308.6792 | 6.302956 | 8.320715 | 8.719302 | 7.780991 | 0.6916436 | 306.0692 | 307.9817 | 308.3595
882 | 8.526705 | 10.6367 | 9.075808 | 9.413073 | 0.8367176 | 308.177 | 310.177 | 308.6974 | 6.165125 | 8.091414 | 8.749115 | 7.668551 | 0.681649 | 305.9385 | 307.7644 | 308.3878
883 | 8.612861 | 10.56072 | 8.993741 | 9.389108 | 0.8345874 | 308.2586 | 310.1049 | 308.6197 | 6.210135 | 8.012856 | 8.693577 | 7.638856 | 0.6790094 | 305.9812 | 307.6899 | 308.3351
884 | 8.626577 | 10.44314 | 8.601722 | 9.223814 | 0.8198945 | 308.2716 | 309.9935 | 308.2481 | 6.318861 | 8.1324 | 8.658354 | 7.703205 | 0.6847293 | 306.0842 | 307.8032 | 308.3018
885 | 8.752174 | 10.4801 | 9.003979 | 9.412085 | 0.8366298 | 308.3907 | 310.0285 | 308.6294 | 6.310973 | 8.118813 | 8.726868 | 7.718885 | 0.6861231 | 306.0768 | 307.7903 | 308.3667
886 | 8.66547 | 10.54034 | 8.900598 | 9.368803 | 0.8327825 | 308.3085 | 310.0856 | 308.5314 | 6.266188 | 7.944021 | 8.782631 | 7.66428 | 0.6812693 | 306.0343 | 307.6247 | 308.4196
887 | 8.619848 | 10.33306 | 8.972008 | 9.308307 | 0.827405 | 308.2653 | 309.8892 | 308.5991 | 6.287406 | 7.934555 | 8.728123 | 7.650028 | 0.6800025 | 306.0544 | 307.6157 | 308.3679
888 | 8.46154 | 10.49343 | 9.202017 | 9.385663 | 0.8342812 | 308.1152 | 310.0412 | 308.8171 | 6.262421 | 8.08475 | 8.722843 | 7.690005 | 0.683556 | 306.0307 | 307.7581 | 308.3629
889 | 8.336684 | 10.07134 | 9.254851 | 9.220959 | 0.8196408 | 307.9969 | 309.6411 | 308.8672 | 6.1196 | 8.052586 | 8.809129 | 7.660438 | 0.6809278 | 305.8954 | 307.7276 | 308.4447
890 | 8.318364 | 10.11983 | 9.162287 | 9.20016 | 0.817792 | 307.9795 | 309.687 | 308.7794 | 6.230773 | 8.016752 | 8.712798 | 7.653441 | 0.6803058 | 306.0007 | 307.6936 | 308.3534
891 | 8.424096 | 10.01194 | 9.629741 | 9.355259 | 0.8315786 | 308.0797 | 309.5848 | 309.2225 | 6.480839 | 8.029244 | 8.703783 | 7.737955 | 0.6878183 | 306.2378 | 307.7054 | 308.3448
892 | 8.480922 | 10.18648 | 9.464028 | 9.377142 | 0.8335237 | 308.1336 | 309.7502 | 309.0654 | 6.517639 | 8.058929 | 8.862993 | 7.813187 | 0.6945055 | 306.2726 | 307.7336 | 308.4957
893 | 8.535945 | 9.706368 | 9.528163 | 9.256825 | 0.8228289 | 308.1857 | 309.2951 | 309.1262 | 6.403698 | 8.008735 | 9.007134 | 7.806522 | 0.6939131 | 306.1646 | 307.686 | 308.6324
894 | 8.781537 | 9.852763 | 9.505626 | 9.379975 | 0.8337756 | 308.4185 | 309.4339 | 309.1049 | 6.415256 | 8.076025 | 8.976194 | 7.822492 | 0.6953326 | 306.1756 | 307.7498 | 308.603
895 | 9.017598 | 9.937053 | 9.665318 | 9.53999 | 0.8479991 | 308.6423 | 309.5138 | 309.2562 | 6.522179 | 8.198756 | 8.897024 | 7.872653 | 0.6997914 | 306.2769 | 307.8661 | 308.528
896 | 9.05839 | 9.814193 | 9.441877 | 9.438153 | 0.838947 | 308.6809 | 309.3973 | 309.0444 | 6.555148 | 8.287778 | 8.916309 | 7.919745 | 0.7039773 | 306.3082 | 307.9505 | 308.5463
897 | 9.104592 | 9.727424 | 9.460261 | 9.430759 | 0.8382897 | 308.7247 | 309.3151 | 309.0619 | 6.491786 | 8.119232 | 8.87175 | 7.827589 | 0.6957857 | 306.2481 | 307.7907 | 308.504
898 | 9.104044 | 9.640785 | 9.482509 | 9.409113 | 0.8363656 | 308.7242 | 309.233 | 309.0829 | 6.44243 | 8.067525 | 9.079865 | 7.863273 | 0.6989576 | 306.2014 | 307.7417 | 308.7013
899 | 9.170755 | 9.643553 | 9.472303 | 9.42887 | 0.8381218 | 308.7874 | 309.2356 | 309.0733 | 6.369023 | 8.146598 | 9.080284 | 7.865302 | 0.6991379 | 306.1318 | 307.8167 | 308.7017
900 | 9.130155 | 9.86239 | 9.306783 | 9.433109 | 0.8384986 | 308.749 | 309.443 | 308.9164 | 6.236214 | 8.143829 | 9.039523 | 7.806522 | 0.6939131 | 306.0059 | 307.8141 | 308.6631
901 | [8 empty] | 6.051022 | 8.216818 | 9.061739 | 7.776526 | 0.6912468 | 305.8304 | 307.8832 | 308.6841
902 | [8 empty] | 5.995903 | 8.201911 | 9.002337 | 7.733384 | 0.6874119 | 305.7781 | 307.8691 | 308.6278
903 | [8 empty] | 6.114867 | 8.158897 | 8.97877 | 7.750845 | 0.688964 | 305.8909 | 307.8283 | 308.6055
904 | [8 empty] | 6.266961 | 8.108446 | 9.159454 | 7.844954 | 0.6973292 | 306.035 | 307.7805 | 308.7767
905 | [8 empty] | 6.220953 | 8.070068 | 9.449733 | 7.913585 | 0.7034298 | 305.9914 | 307.7441 | 309.0519
906 | [8 empty] | 6.057107 | 8.140095 | 9.495258 | 7.897487 | 0.7019988 | 305.8361 | 307.8105 | 309.095
907 | [8 empty] | 6.040494 | 8.129792 | 9.525169 | 7.898485 | 0.7020875 | 305.8204 | 307.8008 | 309.1234
908 | [8 empty] | 6.147256 | 8.021324 | 9.520017 | 7.896199 | 0.7018844 | 305.9216 | 307.6979 | 309.1185
909 | [8 empty] | 6.159974 | 7.932656 | 9.396352 | 7.82966 | 0.6959698 | 305.9336 | 307.6139 | 309.0013
910 | [8 empty] | 6.136599 | 8.022772 | 9.407717 | 7.855696 | 0.6982841 | 305.9115 | 307.6993 | 309.0121
911 | [8 empty] | 6.234862 | 8.230115 | 9.413159 | 7.959378 | 0.7075003 | 306.0046 | 307.8958 | 309.0172
912 | [8 empty] | 6.288114 | 8.2428 | 9.247124 | 7.926013 | 0.7045344 | 306.0551 | 307.9079 | 308.8598
913 | [8 empty] | 6.224913 | 8.074544 | 9.050663 | 7.783373 | 0.6918554 | 305.9952 | 307.7484 | 308.6736
914 | [8 empty] | 6.394747 | 8.032206 | 8.99358 | 7.806844 | 0.6939417 | 306.1562 | 307.7083 | 308.6195
915 | [8 empty] | 6.423659 | 8.073127 | 8.858002 | 7.784929 | 0.6919937 | 306.1836 | 307.747 | 308.491
916 | [8 empty] | 6.494072 | 8.054389 | 8.779734 | 7.776065 | 0.6912058 | 306.2503 | 307.7293 | 308.4168
917 | [8 empty] | 6.404277 | 7.907961 | 8.89477 | 7.73567 | 0.6876151 | 306.1652 | 307.5905 | 308.5258
918 | [8 empty] | 6.284218 | 7.91733 | 9.029961 | 7.743837 | 0.688341 | 306.0514 | 307.5994 | 308.654
919 | [8 empty] | 6.33966 | 7.950718 | 8.968274 | 7.752884 | 0.6891452 | 306.1039 | 307.631 | 308.5955
920 | [8 empty] | 6.392493 | 7.943731 | 8.902594 | 7.746273 | 0.6885576 | 306.154 | 307.6244 | 308.5333
921 | [8 empty] | 6.445102 | 7.965657 | 8.818626 | 7.743128 | 0.6882781 | 306.2039 | 307.6452 | 308.4537
922 | [8 empty] | 6.416383 | 8.07068 | 8.833082 | 7.773382 | 0.6909673 | 306.1767 | 307.7447 | 308.4674
923 | [8 empty] | 6.495585 | 7.969198 | 8.81927 | 7.761351 | 0.6898979 | 306.2517 | 307.6485 | 308.4543
924 | [8 empty] | 6.607853 | 7.970228 | 8.82249 | 7.80019 | 0.6933503 | 306.3582 | 307.6495 | 308.4573
925 | [8 empty] | 6.579746 | 8.201879 | 8.765986 | 7.849203 | 0.697707 | 306.3315 | 307.8691 | 308.4038
926 | [8 empty] | 6.496551 | 8.419492 | 8.822554 | 7.912866 | 0.7033658 | 306.2527 | 308.0753 | 308.4574
927 | [8 empty] | 6.49185 | 8.365918 | 8.809676 | 7.889148 | 0.7012576 | 306.2482 | 308.0246 | 308.4452
928 | [8 empty] | 6.669379 | 8.319459 | 8.728349 | 7.905729 | 0.7027315 | 306.4165 | 307.9805 | 308.3681
929 | [8 empty] | 6.684801 | 8.371584 | 8.750564 | 7.93565 | 0.7053911 | 306.4311 | 308.0299 | 308.3892
930 | [8 empty] | 6.551349 | 8.52429 | 8.886528 | 7.987389 | 0.7099901 | 306.3046 | 308.1747 | 308.518
931 | [8 empty] | 6.418604 | 8.65462 | 8.763732 | 7.945652 | 0.7062802 | 306.1788 | 308.2982 | 308.4016
932 | [8 empty] | 6.462777 | 8.653203125 | 8.818626 | 7.978202 | 0.7091735 | 306.2206 | 308.296875 | 308.4537
933 | [8 empty] | 6.541143 | 8.624774 | 8.947829 | 8.037915 | 0.7144814 | 306.2949 | 308.2699 | 308.5761
934 | [8 empty] | 6.47543 | 8.526544 | 8.982215 | 7.99473 | 0.7106426 | 306.2326 | 308.1768 | 308.6087
935 | [8 empty] | 6.475398 | 8.461991 | 9.093774 | 8.010388 | 0.7120345 | 306.2326 | 308.1156 | 308.7145
936 | [8 empty] | 6.55283 | 8.570588 | 9.148539 | 8.090652 | 0.7191691 | 306.306 | 308.2186 | 308.7664
937 | [8 empty] | 6.509429 | 8.650885 | 9.166311 | 8.108875 | 0.7207889 | 306.2649 | 308.2947 | 308.7832
938 | [8 empty] | 6.468122 | 8.566789 | 9.202403 | 8.079105 | 0.7181426 | 306.2257 | 308.215 | 308.8174
939 | [8 empty] | 6.587923 | 8.363857 | 9.34339 | 8.09839 | 0.7198569 | 306.3393 | 308.0226 | 308.9511
940 | [8 empty] | 6.750803 | 8.432757 | 9.378355 | 8.187305 | 0.7277604 | 306.4937 | 308.0879 | 308.9842
941 | [8 empty] | 6.676076 | 8.606197 | 9.36744 | 8.216571 | 0.7303619 | 306.4228 | 308.2523 | 308.9739
942 | [8 empty] | 6.495134 | 8.56402 | 9.604146 | 8.2211 | 0.7307644 | 306.2513 | 308.2123 | 309.1982
943 | [8 empty] | 6.487214 | 8.35613 | 9.76754 | 8.203628 | 0.7292114 | 306.2438 | 308.0153 | 309.3531
944 | [8 empty] | 6.530003 | 8.345795 | 9.663064 | 8.179621 | 0.7270774 | 306.2844 | 308.0055 | 309.2541
945 | [8 empty] | 6.598452 | 8.54129 | 9.40057 | 8.180104 | 0.7271203 | 306.3492 | 308.1908 | 309.0053
946 | [8 empty] | 6.568284 | 8.556422 | 9.156427 | 8.093711 | 0.719441 | 306.3206 | 308.2051 | 308.7739
947 | [8 empty] | 6.619443 | 8.432177 | 9.109131 | 8.053584 | 0.7158741 | 306.3691 | 308.0874 | 308.729
948 | [8 empty] | 6.72437 | 8.408642 | 9.011449 | 8.048154 | 0.7153914 | 306.4686 | 308.0651 | 308.6364
949 | [8 empty] | 6.758981 | 8.488617 | 8.919625 | 8.055741 | 0.7160659 | 306.5014 | 308.1409 | 308.5494
950 | [8 empty] | 6.702123 | 8.462796 | 8.899149 | 8.021356 | 0.7130094 | 306.4475 | 308.1164 | 308.53
951 | [8 empty] | 6.634447 | 8.503234 | 9.061739 | 8.066473 | 0.7170198 | 306.3834 | 308.1547 | 308.6841
952 | [8 empty] | 6.74636 | 8.590324 | 9.199731 | 8.178805 | 0.7270049 | 306.4894 | 308.2373 | 308.8149
953 | [8 empty] | 6.840791 | 8.482822 | 9.156975 | 8.160196 | 0.7253507 | 306.5789 | 308.1354 | 308.7744
954 | [8 empty] | 6.762201 | 8.41022 | 9.150117 | 8.107512 | 0.7206678 | 306.5045 | 308.0666 | 308.7679
955 | [8 empty] | 6.653024 | 8.51843 | 9.327292 | 8.166249 | 0.7258888 | 306.401 | 308.1691 | 308.9358
956 | [8 empty] | 6.606082 | 8.633531 | 9.43415 | 8.224588 | 0.7310745 | 306.3565 | 308.2782 | 309.0371
957 | [8 empty] | 6.764422 | 8.560607 | 9.339269 | 8.221433 | 0.730794 | 306.5066 | 308.2091 | 308.9472
958 | [8 empty] | 6.804989 | 8.511637 | 9.412 | 8.242875 | 0.7327 | 306.545 | 308.1627 | 309.0161
959 | [8 empty] | 6.729618 | 8.477284 | 9.542393 | 8.249765 | 0.7333125 | 306.4736 | 308.1301 | 309.1397
960 | [8 empty] | 6.79269 | 8.478797 | 9.509586 | 8.260358 | 0.734254 | 306.5334 | 308.1316 | 309.1086
961 | [8 empty] | 6.735092 | 8.532693 | 9.522464 | 8.263416 | 0.7345259 | 306.4788 | 308.1826 | 309.1208
962 | [8 empty] | 6.618832 | 8.58308 | 9.531865 | 8.244592 | 0.7328527 | 306.3686 | 308.2304 | 309.1297
963 | [8 empty] | 6.631517 | 8.594639 | 9.523011 | 8.249722 | 0.7333086 | 306.3806 | 308.2414 | 309.1213
964 | [8 empty] | 6.786476 | 8.514728 | 9.47153 | 8.257578125 | 0.7340069 | 306.5275 | 308.1656 | 309.0725
965 | [8 empty] | 6.82289 | 8.41814 | 9.490461 | 8.24383 | 0.7327849 | 306.562 | 308.0741 | 309.0905
966 | [8 empty] | 6.691369 | 8.549886 | 9.403178 | 8.214811 | 0.7302054 | 306.4373 | 308.1989 | 309.0078
967 | [8 empty] | 6.656179 | 8.752335 | 9.440139 | 8.282884 | 0.7362564 | 306.404 | 308.3908 | 309.0428
968 | [8 empty] | 6.787314 | 8.715406 | 9.598801 | 8.367173 | 0.7437488 | 306.5283 | 308.3558 | 309.1932
969 | [8 empty] | 6.840534 | 8.47767 | 9.437467 | 8.25189 | 0.7335013 | 306.5787 | 308.1305 | 309.0403
970 | [8 empty] | 6.802349 | 8.481405 | 9.309423 | 8.197726 | 0.7286867 | 306.5425 | 308.134 | 308.9189
971 | [8 empty] | 6.708498 | 8.647343 | 9.191199 | 8.182347 | 0.7273197 | 306.4536 | 308.2913 | 308.8068
972 | [8 empty] | 6.700738 | 8.694994 | 9.284503 | 8.226745 | 0.7312662 | 306.4462 | 308.3365 | 308.8953
973 | [8 empty] | 6.714679 | 8.469686 | 9.280318 | 8.154894 | 0.7248795 | 306.4594 | 308.1229 | 308.8913
974 | [8 empty] | 6.717062 | 8.3636 | 9.539947 | 8.206869 | 0.7294995 | 306.4617 | 308.0224 | 309.1374
975 | [8 empty] | 6.630261 | 8.506293 | 9.116633 | 8.084396 | 0.7186129 | 306.3794 | 308.1576 | 308.7361
976 | [8 empty] | 6.619572 | 8.504812 | 9.097637 | 8.074007 | 0.7176895 | 306.3693 | 308.1562 | 308.7181
977 | [8 empty] | 6.76893 | 8.395538 | 9.302469 | 8.155645 | 0.7249463 | 306.5108 | 308.0526 | 308.9123
978 | [8 empty] | 6.816354 | 8.358384 | 9.454788 | 8.209842 | 0.7297637 | 306.5558 | 308.0174 | 309.0567
979 | [8 empty] | 6.689985 | 8.328538 | 9.472882 | 8.163802 | 0.7256713 | 306.436 | 307.9891 | 309.0738
980 | [8 empty] | 6.610364 | 8.367882 | 9.527905 | 8.168717 | 0.7261082 | 306.3605 | 308.0264 | 309.126
981 | [8 empty] | 6.65859375 | 8.444122 | 9.458845 | 8.187187 | 0.7277499 | 306.40625 | 308.0987 | 309.0605
982 | [8 empty] | 6.650867 | 8.586944 | 9.19561 | 8.144473 | 0.7239532 | 306.3989 | 308.2341 | 308.811
983 | [8 empty] | 6.597292 | 8.541805 | 9.046993 | 8.06203 | 0.7166249 | 306.3481 | 308.1913 | 308.6701
984 | [8 empty] | 6.643011 | 8.480149 | 9.034823 | 8.052661 | 0.7157921 | 306.3915 | 308.1328 | 308.6586
985 | [8 empty] | 6.65766 | 8.53221 | 9.061449 | 8.083773 | 0.7185576 | 306.4054 | 308.1822 | 308.6838
986 | [8 empty] | 6.525077 | 8.694253 | 9.049182 | 8.089504 | 0.719067 | 306.2797 | 308.3358 | 308.6722
987 | [8 empty] | 6.465096 | 8.692836 | 9.0666 | 8.074844 | 0.7177639 | 306.2228 | 308.3344 | 308.6887
988 | [8 empty] | 6.622663 | 8.591451 | 9.025486 | 8.079867 | 0.7182104 | 306.3722 | 308.2383 | 308.6497
989 | [8 empty] | 6.67994 | 8.543447 | 9.153691 | 8.125692 | 0.7222838 | 306.4265 | 308.1928 | 308.7713
990 | [8 empty] | 6.621922 | 8.496698 | 9.235275 | 8.117965 | 0.7215969 | 306.3715 | 308.1485 | 308.8486
991 | [8 empty] | 6.555502 | 8.532919 | 9.239107 | 8.109176 | 0.7208156 | 306.3085 | 308.1829 | 308.8522
992 | [8 empty] | 6.638922 | 8.610704 | 9.376713 | 8.20878 | 0.7296693 | 306.3876 | 308.2566 | 308.9827
993 | [8 empty] | 6.679714 | 8.716694 | 9.447834 | 8.281414 | 0.7361257 | 306.4263 | 308.3571 | 309.0501
994 | [8 empty] | 6.713102 | 8.633499 | 9.323976 | 8.223525 | 0.73098 | 306.4579 | 308.2782 | 308.9327
995 | [8 empty] | 6.652637 | 8.602977 | 9.20968 | 8.155098 | 0.7248976 | 306.4006 | 308.2493 | 308.8243
996 | [8 empty] | 6.691884 | 8.828607 | 9.254303 | 8.258265 | 0.734068 | 306.4378 | 308.4631 | 308.8666
997 | [8 empty] | 6.710365 | 8.995383 | 9.284085 | 8.329944 | 0.7404395 | 306.4553 | 308.6212 | 308.8949
998 | [8 empty] | 6.624756 | 8.829927 | 9.249603 | 8.234762 | 0.7319788 | 306.3742 | 308.4644 | 308.8622
999 | [8 empty] | 6.571214 | 8.615212 | 9.235984 | 8.140803 | 0.7236269 | 306.3234 | 308.2609 | 308.8493
1000 | [8 empty] | 6.592753 | 8.662991 | 9.118146 | 8.12463 | 0.7221893 | 306.3438 | 308.3062 | 308.7376
1001 | [8 empty] | 6.753315 | 8.73746 | 9.07539 | 8.188722 | 0.7278864 | 306.496 | 308.3767 | 308.6971
1002 | [8 empty] | 6.781872 | 8.670106 | 9.068886 | 8.173622 | 0.7265441 | 306.5231 | 308.3129 | 308.6909
1003 | [8 empty] | 6.676237 | 8.461862 | 9.021558 | 8.053219 | 0.7158417 | 306.423 | 308.1155 | 308.646
1004 | [8 empty] | 6.512424 | 8.49496 | 9.014926 | 8.007436 | 0.7117721 | 306.2677 | 308.1469 | 308.6397
1005 | [8 empty] | 6.548676 | 8.521843 | 9.1742 | 8.081573 | 0.7183621 | 306.3021 | 308.1724 | 308.7907
1006 | [8 empty] | 6.632161 | 8.443703 | 9.180027 | 8.085297 | 0.7186931 | 306.3812 | 308.0983 | 308.7962
1007 | [8 empty] | 6.600415 | 8.502944 | 8.993676 | 8.032345 | 0.7139863 | 306.3511 | 308.1544 | 308.6196
1008 | [8 empty] | 6.559333 | 8.565823 | 8.954011 | 8.026389 | 0.7134568 | 306.3122 | 308.2141 | 308.582
1009 | [8 empty] | 6.5367 | 8.553138 | 8.927191 | 8.005676 | 0.7116157 | 306.2907 | 308.202 | 308.5566
1010 | [8 empty] | 6.426492 | 8.574709 | 8.815761 | 7.938988 | 0.7056878 | 306.1862 | 308.2225 | 308.451
1011 | [8 empty] | 6.388308 | 8.683339 | 8.732341 | 7.934663 | 0.7053033 | 306.1501 | 308.3254 | 308.3719
1012 | [8 empty] | 6.500318 | 8.711703 | 8.642772 | 7.951598 | 0.7068087 | 306.2562 | 308.3523 | 308.287
1013 | [8 empty] | 6.62482 | 8.654652 | 8.561992 | 7.947155 | 0.7064137 | 306.3742 | 308.2982 | 308.2104
1014 | [8 empty] | 6.618123 | 8.636751 | 8.639584 | 7.964819 | 0.707984 | 306.3679 | 308.2813 | 308.284
1015 | [8 empty] | 6.541722 | 8.732405 | 8.664311 | 7.979479 | 0.7092871 | 306.2955 | 308.3719 | 308.3074
1016 | [8 empty] | 6.53348 | 8.714021 | 8.636815 | 7.961439 | 0.7076835 | 306.2877 | 308.3545 | 308.2813
1017 | [8 empty] | 6.584253 | 8.676449 | 8.720107 | 7.993603 | 0.7105425 | 306.3358 | 308.3189 | 308.3603
1018 | [8 empty] | 6.555373 | 8.571779 | 8.701626 | 7.942926 | 0.7060379 | 306.3084 | 308.2197 | 308.3428
1019 | [8 empty] | 6.475849 | 8.537394 | 8.565694 | 7.859646 | 0.6986352 | 306.233 | 308.1871 | 308.2139
1020 | [8 empty] | 6.517157 | 8.50816 | 8.396955 | 7.807424 | 0.6939932 | 306.2722 | 308.1594 | 308.054
1021 | [8 empty] | 6.560686 | 8.521199 | 8.497535 | 7.859807 | 0.6986495 | 306.3134 | 308.1718 | 308.1493
1022 | [8 empty] | 6.563197 | 8.539551 | 8.670847 | 7.924532 | 0.7044028 | 306.3158 | 308.1891 | 308.3136
1023 | [8 empty] | 6.544201 | 8.465243 | 8.707164 | 7.905536 | 0.7027143 | 306.2978 | 308.1187 | 308.348
1024 | [8 empty] | 6.441303 | 8.335589 | 8.714408 | 7.830433 | 0.6960385 | 306.2003 | 307.9958 | 308.3549
1025 | [8 empty] | 6.504536 | 8.367946 | 8.621973 | 7.831485 | 0.696132 | 306.2602 | 308.0265 | 308.2673
1026 | [8 empty] | 6.557305 | 8.564825 | 8.696797 | 7.939642 | 0.705746 | 306.3102 | 308.2131 | 308.3382
1027 | [8 empty] | 6.458656 | 8.627382 | 8.761575 | 7.949204 | 0.7065959 | 306.2167 | 308.2724 | 308.3996
1028 | [8 empty] | 6.241913 | 8.366465 | 8.832954 | 7.813777 | 0.694558 | 306.0113 | 308.0251 | 308.4673
1029 | [8 empty] | 6.135891 | 8.258158 | 9.014024 | 7.802691 | 0.6935725 | 305.9108 | 307.9224 | 308.6389
1030 | [8 empty] | 6.262647 | 8.359479 | 9.275005 | 7.96571 | 0.7080631 | 306.0309 | 308.0185 | 308.8863
1031 | [8 empty] | 6.279936 | 8.418494 | 9.455754 | 8.051395 | 0.7156795 | 306.0473 | 308.0744 | 309.0576
1032 | [8 empty] | 6.217283 | 8.291448 | 9.202307 | 7.903679 | 0.7025493 | 305.9879 | 307.954 | 308.8174
1033 | [8 empty] | 6.240786 | 8.156032 | 9.041713 | 7.812843 | 0.694475 | 306.0102 | 307.8256 | 308.6651
1034 | [8 empty] | 6.194713 | 8.263599 | 9.035306 | 7.831206 | 0.6961072 | 305.9666 | 307.9276 | 308.6591
1035 | [8 empty] | 6.081898 | 8.320554 | 8.932922 | 7.778458 | 0.6914185 | 305.8596 | 307.9816 | 308.562
1036 | [8 empty] | 6.213033 | 8.269684 | 8.837332 | 7.77335 | 0.6909644 | 305.9839 | 307.9333 | 308.4714
1037 | [8 empty] | 6.424689 | 8.354102 | 8.889071 | 7.889288 | 0.70127 | 306.1845 | 308.0134 | 308.5204
1038 | [8 empty] | 6.485862 | 8.420297 | 8.914023 | 7.940061 | 0.7057832 | 306.2425 | 308.0761 | 308.5441
1039 | [8 empty] | 6.389821 | 8.445217 | 9.038236 | 7.957758 | 0.7073563 | 306.1515 | 308.0997 | 308.6618
1040 | [8 empty] | 6.423369 | 8.506776 | 8.921074 | 7.950406 | 0.7067028 | 306.1833 | 308.1581 | 308.5508
1041 | [8 empty] | 6.526944 | 8.645412 | 8.780184 | 7.98418 | 0.7097049 | 306.2815 | 308.2895 | 308.4172
1042 | [8 empty] | 6.567189 | 8.581696 | 8.829444 | 7.992776 | 0.710469 | 306.3196 | 308.2291 | 308.4639
1043 | [8 empty] | 6.449319 | 8.468462 | 8.8694 | 7.92906 | 0.7048054 | 306.2079 | 308.1218 | 308.5018
1044 | [8 empty] | 6.346131 | 8.538199 | 8.745348 | 7.876559 | 0.7001386 | 306.1101 | 308.1879 | 308.3842
1045 | [8 empty] | 6.450897 | 8.662411 | 8.849631 | 7.987646 | 0.710013 | 306.2094 | 308.3056 | 308.4831
1046 | [8 empty] | 6.529681 | 8.634143 | 9.042164 | 8.068662 | 0.7172144 | 306.2841 | 308.2788 | 308.6656
1047 | [8 empty] | 6.458045 | 8.493736 | 9.296738 | 8.082839 | 0.7184746 | 306.2162 | 308.1457 | 308.9069
1048 | [8 empty] | 6.324528 | 8.388777 | 9.356848 | 8.023384 | 0.7131897 | 306.0896 | 308.0462 | 308.9638
1049 | [8 empty] | 6.405919 | 8.310154 | 9.287272 | 8.001115 | 0.7112102 | 306.1667 | 307.9717 | 308.8979
1050 | [8 empty] | 6.553023 | 8.445603 | 9.220626 | 8.073084 | 0.7176075 | 306.3062 | 308.1001 | 308.8347
1051 | [8 empty] | 6.4178 | 8.498727 | 9.246769 | 8.054432 | 0.7159495 | 306.178 | 308.1505 | 308.8595
1052 | [8 empty] | 6.267058 | 8.467239 | 9.202725 | 7.979007 | 0.7092451 | 306.0351 | 308.1206 | 308.8177
1053 | [8 empty] | 6.307818 | 8.409898 | 9.19635 | 7.971355 | 0.7085649 | 306.0738 | 308.0663 | 308.8117
1054 | [8 empty] | 6.417381 | 8.363696 | 9.272558 | 8.017879 | 0.7127003 | 306.1776 | 308.0225 | 308.8839
1055 | [8 empty] | 6.411264 | 8.497406 | 9.731191 | 8.213287 | 0.73007 | 306.1718 | 308.1492 | 309.3187
1056 | [8 empty] | 6.296098 | 8.699984 | 9.389108 | 8.128397 | 0.7225242 | 306.0627 | 308.3412 | 308.9944
1057 | [8 empty] | 6.29861 | 8.635109 | 9.095577 | 8.009765 | 0.7119791 | 306.065 | 308.2797 | 308.7162
1058 | [8 empty] | 6.285828 | 8.324932 | 8.951435 | 7.854065 | 0.6981391 | 306.0529 | 307.9857 | 308.5796
1059 | [8 empty] | 6.135698 | 8.2947 | 8.897249 | 7.775882 | 0.6911895 | 305.9106 | 307.9571 | 308.5282
1060 | [8 empty] | 6.118441 | 8.352717 | 8.896702 | 7.789287 | 0.692381 | 305.8943 | 308.0121 | 308.5277
1061 | [8 empty] | 6.317863 | 8.246406 | 8.883952 | 7.816074 | 0.6947621 | 306.0833 | 307.9113 | 308.5156
1062 | [8 empty] | 6.408752 | 8.061697 | 8.846895 | 7.772448 | 0.6908843 | 306.1694 | 307.7362 | 308.4805
1063 | [8 empty] | 6.340336 | 8.050912 | 8.033011 | 7.474753 | 0.6644225 | 306.1046 | 307.726 | 307.709
1064 | [8 empty] | 6.209234 | 8.227797 | 7.52705 | 7.32136 | 0.6507876 | 305.9803 | 307.8936 | 307.2294
1065 | [8 empty] | 6.272789 | 8.221647 | 7.165553 | 7.219996 | 0.6417774 | 306.0406 | 307.8878 | 306.8868
1066 | [8 empty] | 6.443428 | 8.260186 | 6.896362 | 7.199992 | 0.6399993 | 306.2023 | 307.9243 | 306.6316
1067 | [8 empty] | 6.440272 | 8.366916 | 6.878976 | 7.228721 | 0.642553 | 306.1993 | 308.0255 | 306.6151
1068 | [8 empty] | 6.373691 | 8.304166 | 6.852253 | 7.176703 | 0.6379292 | 306.1362 | 307.966 | 306.5898
1069 | [8 empty] | 6.456242 | 8.292897 | 6.650062 | 7.133067 | 0.6340504 | 306.2144 | 307.9554 | 306.3982
1070 | [8 empty] | 6.550544 | 8.397309 | 6.513583 | 7.153812 | 0.6358944 | 306.3038 | 308.0543 | 306.2688
1071 | [8 empty] | 6.486892 | 8.498405 | 6.452249 | 7.145849 | 0.6351866 | 306.2435 | 308.1501 | 306.2107
1072 | [8 empty] | 6.371502 | 8.43002 | 6.531774 | 7.111098 | 0.6320976 | 306.1341 | 308.0853 | 306.286
1073 | [8 empty] | 6.32749 | 8.422615 | 6.530808 | 7.093637 | 0.6305456 | 306.0924 | 308.0783 | 306.2851
1074 | [8 empty] | 6.481612 | 8.543833 | 7.281136 | 7.435527 | 0.6609358 | 306.2385 | 308.1932 | 306.9963
1075 | [8 empty] | 6.572856 | 8.658902 | 7.799718 | 7.677159 | 0.6824141 | 306.325 | 308.3023 | 307.4879
1076 | [8 empty] | 6.439886 | 8.686816 | 8.227314 | 7.784672 | 0.6919708 | 306.1989 | 308.3287 | 307.8932
1077 | [8 empty] | 6.331836 | 8.670428 | 8.371456 | 7.79124 | 0.6925547 | 306.0965 | 308.3132 | 308.0298
1078 | [8 empty] | 6.315609 | 8.591387 | 8.507452 | 7.804816 | 0.6937614 | 306.0811 | 308.2383 | 308.1587
1079 | [8 empty] | 6.365545 | 8.47635 | 8.582114 | 7.808003 | 0.6940447 | 306.1285 | 308.1292 | 308.2295
1080 | [8 empty] | 6.313774 | 8.483852 | 8.798697 | 7.865441 | 0.6991503 | 306.0794 | 308.1364 | 308.4348
1081 | [8 empty] | 6.335893 | 8.59979 | 8.817242 | 7.917642 | 0.7037904 | 306.1004 | 308.2462 | 308.4524
1082 | [8 empty] | 6.398096 | 8.600691 | 8.681021 | 7.893269 | 0.7016239 | 306.1593 | 308.2471 | 308.3232
1083 | [8 empty] | 6.322242 | 8.268782 | 8.684305 | 7.758443 | 0.6896394 | 306.0874 | 307.9325 | 308.3264
1084 | [8 empty] | 6.223657 | 8.139032 | 9.712904 | 8.025198 | 0.7133509 | 305.994 | 307.8095 | 309.3013
1085 | [8 empty] | 6.320213 | 8.332724 | 8.746314 | 7.79975 | 0.6933111 | 306.0855 | 307.9931 | 308.3851
1086 | [8 empty] | 6.538599 | 8.364147 | 8.681439 | 7.861395 | 0.6987907 | 306.2925 | 308.0229 | 308.3236
1087 | [8 empty] | 6.549256 | 8.181628 | 8.566982 | 7.765955 | 0.6903071 | 306.3026 | 307.8499 | 308.2151
1088 | [8 empty] | 6.461264 | 8.134879 | 8.518978 | 7.70504 | 0.6848925 | 306.2192 | 307.8056 | 308.1696
1089 | [8 empty] | 6.449158 | 8.316143 | 8.446376 | 7.737226 | 0.6877534 | 306.2077 | 307.9774 | 308.1008
1090 | [8 empty] | 6.558689 | 8.431855 | 8.729798 | 7.906781 | 0.702825 | 306.3116 | 308.0871 | 308.3695
1091 | [8 empty] | 6.580068 | 8.273612 | 8.677254 | 7.843644 | 0.6972128 | 306.3318 | 307.9371 | 308.3197
1092 | [8 empty] | 6.528232 | 8.260154 | 8.79786 | 7.862082 | 0.6988517 | 306.2827 | 307.9243 | 308.434
1093 | [8 empty] | 6.468605 | 8.409737 | 8.82088 | 7.899741 | 0.7021992 | 306.2262 | 308.0661 | 308.4558
1094 | [8 empty] | 6.536217 | 8.403555 | 8.650595 | 7.863456 | 0.6989738 | 306.2903 | 308.0602 | 308.2944
1095 | [8 empty] | 6.570538 | 8.414115 | 8.572262 | 7.852305 | 0.6979827 | 306.3228 | 308.0703 | 308.2202
1096 | [8 empty] | 6.501123 | 8.427509 | 8.584014 | 7.837549 | 0.696671 | 306.257 | 308.0829 | 308.2313
1097 | [8 empty] | 6.482224 | 8.379762 | 8.681986 | 7.847991 | 0.6975992 | 306.2391 | 308.0377 | 308.3242
1098 | [8 empty] | 6.567447 | 8.410735 | 8.641033 | 7.873071 | 0.6998286 | 306.3199 | 308.067 | 308.2853
1099 | [8 empty] | 6.774789 | 8.507902 | 8.581889 | 7.95486 | 0.7070987 | 306.5164 | 308.1591 | 308.2293
1100 | [8 empty] | 6.588503 | 8.570749 | 8.514342 | 7.891198 | 0.7014398 | 306.3398 | 308.2187 | 308.1653
1101 | [8 empty] | 6.435379 | 8.432177 | 8.54554 | 7.804365 | 0.6937213 | 306.1947 | 308.0874 | 308.1948
1102 | [8 empty] | 6.399319 | 8.297823 | 8.520877 | 7.73934 | 0.6879413 | 306.1605 | 307.96 | 308.1714
1103 | [8 empty] | 6.514871 | 8.326252 | 8.580086 | 7.80707 | 0.6939617 | 306.27 | 307.987 | 308.2276
1104 | [8 empty] | 6.531291 | 8.439518 | 8.840745 | 7.937185 | 0.7055275 | 306.2856 | 308.0943 | 308.4746
1105 | [8 empty] | 6.489243 | 8.531341 | 9.245965 | 8.088849 | 0.7190088 | 306.2457 | 308.1814 | 308.8587
1106 | [8 empty] | 6.476074 | 8.534303 | 9.380415 | 8.130264 | 0.7226902 | 306.2332 | 308.1842 | 308.9862
1107 | [8 empty] | 6.450446 | 8.444347 | 8.345441 | 7.746745 | 0.6885996 | 306.209 | 308.0989 | 308.0052
1108 | [8 empty] | 6.30595 | 8.365628 | 7.599813 | 7.423797 | 0.6598931 | 306.072 | 308.0243 | 307.2984
1109 | [8 empty] | 6.301894 | 8.332788 | 7.152835 | 7.262506 | 0.6455561 | 306.0681 | 307.9932 | 306.8747
1110 | [8 empty] | 6.493267 | 8.525449 | 6.976337 | 7.331684 | 0.6517053 | 306.2495 | 308.1758 | 306.7074
1111 | [8 empty] | 6.591626 | 8.613377 | 7.170446 | 7.458483 | 0.6629763 | 306.3428 | 308.2591 | 306.8914
1112 | [8 empty] | 6.529488 | 8.519396 | 8.025799 | 7.691561 | 0.6836943 | 306.2839 | 308.17 | 307.7022
1113 | [8 empty] | 6.393234 | 8.380213 | 8.536396 | 7.769948 | 0.690662 | 306.1547 | 308.0381 | 308.1862
1114 | [8 empty] | 6.460974 | 8.580601 | 8.922298 | 7.987958 | 0.7100407 | 306.2189 | 308.2281 | 308.5519
1115 | [8 empty] | 6.548934 | 8.733597 | 9.039105 | 8.107212 | 0.7206411 | 306.3023 | 308.3731 | 308.6627
1116 | [8 empty] | 6.545811 | 8.57487 | 9.019884 | 8.046855 | 0.715276 | 306.2993 | 308.2226 | 308.6444
1117 | [8 empty] | 6.48187 | 8.379859 | 9.289236 | 8.050321 | 0.7155841 | 306.2387 | 308.0378 | 308.8997
1118 | [8 empty] | 6.499417 | 8.508482 | 9.029897 | 8.012598 | 0.712231 | 306.2554 | 308.1597 | 308.6539
1119 | [8 empty] | 6.49272 | 8.676674 | 8.809933 | 7.993109 | 0.7104986 | 306.249 | 308.3191 | 308.4454
1120 | [8 empty] | 6.359074 | 8.585366 | 8.827802 | 7.924081 | 0.7043627 | 306.1223 | 308.2326 | 308.4624
1121 | [8 empty] | 6.247611 | 8.518752 | 8.855459 | 7.873941 | 0.6999058 | 306.0167 | 308.1694 | 308.4886
1122 | [8 empty] | 6.195969 | 8.51051 | 8.869754 | 7.858744 | 0.698555 | 305.9677 | 308.1616 | 308.5021
1123 | [8 empty] | 6.287953 | 8.441192 | 8.85343 | 7.860858 | 0.698743 | 306.0549 | 308.0959 | 308.4867
1124 | [8 empty] | 6.294521 | 8.404167 | 8.853624 | 7.85077 | 0.6978463 | 306.0612 | 308.0608 | 308.4868
1125 | [8 empty] | 6.16535 | 8.465436 | 8.836173 | 7.82232 | 0.6953173 | 305.9387 | 308.1189 | 308.4703
1126 | [8 empty] | 6.149993 | 8.476286 | 8.825194 | 7.817158 | 0.6948585 | 305.9242 | 308.1292 | 308.4599
1127 | [8 empty] | 6.249543 | 8.403169 | 8.660061 | 7.770924 | 0.6907488 | 306.0185 | 308.0599 | 308.3034
1128 | [8 empty] | 6.29597 | 8.459834 | 8.58601 | 7.780604 | 0.6916093 | 306.0625 | 308.1136 | 308.2332
1129 | [8 empty] | 6.23924 | 8.588135 | 8.636171 | 7.821182 | 0.6952162 | 306.0088 | 308.2352 | 308.2807
1130 | [8 empty] | 6.26474 | 8.662315 | 8.740004 | 7.889019 | 0.7012462 | 306.0329 | 308.3055 | 308.3792
1131 | [8 empty] | 6.299415 | 8.598599 | 8.552912 | 7.816975 | 0.6948422 | 306.0658 | 308.2451 | 308.2018
1132 | [8 empty] | 6.174301 | 8.502429 | 8.448726 | 7.708485 | 0.6851987 | 305.9472 | 308.154 | 308.1031
1133 | [8 empty] | 6.128325 | 8.433723 | 8.142155 | 7.568068 | 0.6727171 | 305.9036 | 308.0888 | 307.8125
1134 | [8 empty] | 6.257045 | 8.46476 | 8.624838 | 7.782214 | 0.6917524 | 306.0256 | 308.1183 | 308.27
1135 | [8 empty] | 6.355758 | 8.590002 | 8.827867 | 7.924542 | 0.7044038 | 306.1192 | 308.237 | 308.4624
1136 | [8 empty] | 6.331385 | 8.580601 | 8.936496 | 7.949494 | 0.7066217 | 306.0961 | 308.2281 | 308.5654
1137 | [8 empty] | 6.285603 | 8.550337 | 8.93054 | 7.92216 | 0.704192 | 306.0527 | 308.1994 | 308.5598
1138 | [8 empty] | 6.308719 | 8.395538 | 8.981732 | 7.89533 | 0.7018071 | 306.0746 | 308.0526 | 308.6083
1139 | [8 empty] | 6.375269 | 8.333142 | 9.211579 | 7.97333 | 0.7087404 | 306.1377 | 307.9935 | 308.8261
1140 | [8 empty] | 6.466416 | 8.561766 | 9.125938 | 8.051373 | 0.7156776 | 306.2241 | 308.2102 | 308.745
1141 | [8 empty] | 6.412648 | 8.662637 | 8.995415 | 8.023567 | 0.7132059 | 306.1731 | 308.3058 | 308.6212
1142 | [8 empty] | 6.508914 | 8.404392 | 9.10002 | 8.004442 | 0.711506 | 306.2644 | 308.061 | 308.7204
1143 | [8 empty] | 6.58377 | 8.283496 | 9.147219 | 8.004828 | 0.7115403 | 306.3353 | 307.9464 | 308.7651
1144 | [8 empty] | 6.518219 | 8.432853 | 9.119949 | 8.023674 | 0.7132155 | 306.2732 | 308.088 | 308.7393
1145 | [8 empty] | 6.388566 | 8.566081 | 9.046768 | 8.000471 | 0.711153 | 306.1503 | 308.2143 | 308.6699
1146 | [8 empty] | 6.384283 | 8.379118 | 9.102241 | 7.955214 | 0.7071302 | 306.1462 | 308.0371 | 308.7225
1147 | [8 empty] | 6.498354 | 8.23121 | 9.098217 | 7.942593 | 0.7060083 | 306.2544 | 307.8969 | 308.7187
1148 | [8 empty] | 6.583867 | 8.296117 | 9.009581 | 7.963188 | 0.707839 | 306.3354 | 307.9584 | 308.6347
1149 | [8 empty] | 6.451026 | 8.212858 | 8.901982 | 7.855289 | 0.6982479 | 306.2095 | 307.8795 | 308.5327
1150 | [8 empty] | 6.345745 | 8.191640625 | 8.878672 | 7.805352 | 0.6938091 | 306.1097 | 307.859375 | 308.5106
1151 | [8 empty] | 6.338275 | 8.364984 | 8.861479 | 7.854913 | 0.6982145 | 306.1026 | 308.0237 | 308.4943
1152 | [8 empty] | 6.375172 | 8.441321 | 8.785529 | 7.867341 | 0.6993192 | 306.1376 | 308.096 | 308.4223
1153 | [8 empty] | 6.41619 | 8.464148 | 8.728703 | 7.86968 | 0.6995271 | 306.1765 | 308.1177 | 308.3684
1154 | [8 empty] | 6.398933 | 8.552977 | 8.857777 | 7.936562 | 0.7054722 | 306.1601 | 308.2019 | 308.4908
1155 | [8 empty] | 6.496487 | 8.583627 | 8.873295 | 7.98447 | 0.7097306 | 306.2526 | 308.2309 | 308.5055
1156 | [8 empty] | 6.455372 | 8.577317 | 8.647601 | 7.89343 | 0.7016382 | 306.2136 | 308.2249 | 308.2916
1157 | [8 empty] | 6.376106 | 8.501334 | 8.585108 | 7.82085 | 0.6951866 | 306.1385 | 308.1529 | 308.2323
1158 | [8 empty] | 6.464065 | 8.516434 | 8.582919 | 7.854473 | 0.6981754 | 306.2219 | 308.1672 | 308.2303
1159 | [8 empty] | 6.64871 | 8.552108 | 8.604491 | 7.935103 | 0.7053424 | 306.3969 | 308.201 | 308.2507
1160 | [8 empty] | 6.688633 | 8.489132 | 8.686333 | 7.954699 | 0.7070844 | 306.4347 | 308.1414 | 308.3283
1161 | [8 empty] | 6.633127 | 8.516402 | 7.884168 | 7.677899 | 0.6824799 | 306.3821 | 308.1672 | 307.5679
1162 | [8 empty] | 6.601993 | 8.464534 | 8.705425 | 7.923984 | 0.7043541 | 306.3526 | 308.118 | 308.3464
1163 | [8 empty] | 6.669444 | 8.294346 | 8.922845 | 7.962212 | 0.7077521 | 306.4165 | 307.9567 | 308.5525
1164 | [8 empty] | 6.678555 | 8.212375 | 9.041842 | 7.977591 | 0.7091192 | 306.4252 | 307.879 | 308.6653
1165 | [8 empty] | 6.634511 | 8.200366 | 9.129093 | 7.98799 | 0.7100435 | 306.3834 | 307.8676 | 308.748
1166 | [8 empty] | 6.612972 | 8.05719 | 9.193839 | 7.954667 | 0.7070815 | 306.363 | 307.7319 | 308.8093
1167 | [8 empty] | 6.68918 | 7.926345 | 9.108069 | 7.907865 | 0.7029213 | 306.4352 | 307.6079 | 308.728
1168 | [8 empty] | 6.715581 | 7.776151 | 8.880604 | 7.790778 | 0.6925136 | 306.4603 | 307.4655 | 308.5124
1169 | [8 empty] | 6.662844 | 7.877858 | 8.844834 | 7.795179 | 0.6929048 | 306.4103 | 307.562 | 308.4785
1170 | [8 empty] | 6.596391 | 8.211506 | 8.942742 | 7.91688 | 0.7037226 | 306.3473 | 307.8782 | 308.5713
1171 | [8 empty] | 6.626526 | 8.350979 | 9.001468 | 7.992991 | 0.7104881 | 306.3759 | 308.0104 | 308.627
1172 | [8 empty] | 6.798872 | 8.261603 | 8.923553 | 7.994676 | 0.7106379 | 306.5392 | 307.9257 | 308.5531
1173 | [8 empty] | 6.807372 | 8.173192 | 8.811736 | 7.930767 | 0.704957 | 306.5473 | 307.8419 | 308.4471
1174 | [8 empty] | 6.601703 | 8.34058 | 8.640647 | 7.860977 | 0.6987535 | 306.3523 | 308.0005 | 308.285
1175 | [8 empty] | 6.470279 | 8.499692 | 8.582018 | 7.850663 | 0.6978367 | 306.2278 | 308.1514 | 308.2294
1176 | [8 empty] | 6.482707 | 8.33018 | 8.516917 | 7.776601 | 0.6912535 | 306.2395 | 307.9907 | 308.1677
1177 | [8 empty] | 6.471406 | 8.200913 | 8.506647 | 7.726322 | 0.6867842 | 306.2288 | 307.8682 | 308.158
1178 | [8 empty] | 6.391012 | 8.37296875 | 8.519396 | 7.761126 | 0.6898779 | 306.1526 | 308.03125 | 308.17
1179 | [8 empty] | 6.430388 | 8.362086 | 8.635592 | 7.809356 | 0.6941649 | 306.1899 | 308.0209 | 308.2802
1180 | [8 empty] | 6.459751 | 8.308834 | 8.547504 | 7.77203 | 0.6908471 | 306.2178 | 307.9705 | 308.1967
1181 | [8 empty] | 6.361778 | 8.250237 | 8.403136 | 7.671717 | 0.6819304 | 306.1249 | 307.9149 | 308.0598
1182 | [8 empty] | 6.284283 | 8.193186 | 8.432982 | 7.636817 | 0.6788282 | 306.0515 | 307.8608 | 308.0881
1183 | [8 empty] | 6.385153 | 8.096888 | 8.483788 | 7.655276 | 0.680469 | 306.1471 | 307.7696 | 308.1363
1184 | [8 empty] | 6.53979 | 8.100816 | 8.643383 | 7.76133 | 0.689896 | 306.2936 | 307.7733 | 308.2876
1185 | [8 empty] | 6.539694 | 8.178762 | 8.808807 | 7.842421 | 0.6971041 | 306.2935 | 307.8472 | 308.4444
1186 | [8 empty] | 6.373337 | 8.210668 | 8.922362 | 7.835456 | 0.696485 | 306.1359 | 307.8774 | 308.552
1187 | [8 empty] | 6.382159 | 8.222517 | 9.011545 | 7.872073 | 0.6997399 | 306.1442 | 307.8886 | 308.6365
1188 | [8 empty] | 6.452958 | 8.35906 | 9.218759 | 8.010259 | 0.712023 | 306.2113 | 308.0181 | 308.8329
1189 | [8 empty] | 6.51178 | 8.450014 | 9.289655 | 8.083816 | 0.7185614 | 306.2671 | 308.1043 | 308.9001
1190 | [8 empty] | 6.452088 | 8.555971 | 9.264381 | 8.090813 | 0.7191834 | 306.2105 | 308.2047 | 308.8762
1191 | [8 empty] | 6.46722 | 8.627704 | 9.363062 | 8.152662 | 0.7246811 | 306.2249 | 308.2727 | 308.9697
1192 | [8 empty] | 6.471985 | 8.603009 | 9.320209 | 8.131735 | 0.7228208 | 306.2294 | 308.2493 | 308.9291
1193 | [8 empty] | 6.456499 | 8.490227 | 9.085306 | 8.010677 | 0.7120602 | 306.2147 | 308.1424 | 308.7065
1194 | [8 empty] | 6.392236 | 8.425931 | 9.062189 | 7.960119 | 0.7075661 | 306.1538 | 308.0815 | 308.6845
1195 | [8 empty] | 6.44977 | 8.522809 | 9.148185 | 8.040255 | 0.7146893 | 306.2083 | 308.1733 | 308.7661
1196 | [8 empty] | 6.564742 | 8.66708 | 9.203434 | 8.145085 | 0.7240076 | 306.3173 | 308.31 | 308.8184
1197 | [8 empty] | 6.687152 | 8.625611 | 9.067985 | 8.126916 | 0.7223925 | 306.4333 | 308.2707 | 308.69
1198 | [8 empty] | 6.681453 | 8.450046 | 8.88128 | 8.00426 | 0.7114897 | 306.4279 | 308.1043 | 308.5131
1199 | [8 empty] | 6.51677 | 8.466048 | 8.795123 | 7.92598 | 0.7045316 | 306.2718 | 308.1195 | 308.4314
1200 | [8 empty] | 6.478392 | 8.700596 | 8.809579 | 7.996189 | 0.7107724 | 306.2354 | 308.3418 | 308.4451
1201 | [8 empty] | 6.543847 | 8.702785 | 8.769592 | 8.005408 | 0.7115918 | 306.2975 | 308.3439 | 308.4072
1202 | [8 empty] | 6.572276 | 8.496022 | 8.750886 | 7.939728 | 0.7057536 | 306.3244 | 308.1479 | 308.3895
1203 | [8 empty] | 6.545618 | 8.385751 | 8.750274 | 7.893881 | 0.7016783 | 306.2992 | 308.0434 | 308.3889
1204 | [8 empty] | 6.674434 | 8.578669 | 8.765857 | 8.00632 | 0.7116729 | 306.4213 | 308.2262 | 308.4037
1205 | [8 empty] | 6.655503 | 8.610125 | 8.59818 | 7.954603 | 0.7070758 | 306.4033 | 308.256 | 308.2447
1206 | [8 empty] | 6.533383 | 8.523131 | 8.486395 | 7.847637 | 0.6975677 | 306.2876 | 308.1736 | 308.1388
1207 | [8 empty] | 6.563165 | 8.518817 | 8.646635 | 7.909539 | 0.7030701 | 306.3158 | 308.1695 | 308.2906
1208 | [8 empty] | 6.715581 | 8.540871 | 8.723584 | 7.993345 | 0.7105196 | 306.4603 | 308.1904 | 308.3636
1209 | [8 empty] | 6.726012 | 8.46711 | 8.676416 | 7.956513 | 0.7072456 | 306.4702 | 308.1205 | 308.3189
1210 | [8 empty] | 6.533029 | 8.53279 | 8.742064 | 7.935961 | 0.7054188 | 306.2872 | 308.1827 | 308.3811
1211 | [8 empty] | 6.578329 | 8.586268 | 8.642289 | 7.935628 | 0.7053892 | 306.3302 | 308.2334 | 308.2865
1212 | [8 empty] | 6.618477 | 8.475964 | 8.611606 | 7.902016 | 0.7024014 | 306.3682 | 308.1289 | 308.2574
1213 | [8 empty] | 6.716225 | 8.453588 | 8.661799 | 7.943871 | 0.7061218 | 306.4609 | 308.1077 | 308.305
1214 | [8 empty] | 6.680938 | 8.483369 | 8.782728 | 7.982345 | 0.7095418 | 306.4274 | 308.1359 | 308.4196
1215 | [8 empty] | 6.653603 | 8.575546 | 8.946477 | 8.058542 | 0.7163149 | 306.4015 | 308.2233 | 308.5749
1216 | [8 empty] | 6.669927 | 8.59921 | 8.943064 | 8.070734 | 0.7173986 | 306.417 | 308.2457 | 308.5716
1217 | [8 empty] | 6.719283 | 8.497181 | 8.760577 | 7.992347 | 0.7104309 | 306.4638 | 308.149 | 308.3987
1218 | [8 empty] | 6.621826 | 8.407837 | 8.577349 | 7.869004 | 0.699467 | 306.3714 | 308.0643 | 308.225
1219 | [8 empty] | 6.497581 | 8.342415 | 8.535398 | 7.791798 | 0.6926043 | 306.2536 | 308.0023 | 308.1852
1220 | [8 empty] | 6.617834 | 8.400625 | 8.669076 | 7.895845 | 0.7018529 | 306.3676 | 308.0575 | 308.3119
1221 | [8 empty] | 6.811493 | 8.357386 | 8.695444 | 7.954774 | 0.7070911 | 306.5512 | 308.0165 | 308.3369
1222 | [8 empty] | 6.8028 | 8.338455 | 8.643383 | 7.928213 | 0.70473 | 306.5429 | 307.9985 | 308.2876
1223 | [8 empty] | 6.686315 | 8.270038 | 8.571876 | 7.842743 | 0.6971327 | 306.4325 | 307.9337 | 308.2198
1224 | [8 empty] | 6.670056 | 8.250559 | 8.585334 | 7.835316 | 0.6964726 | 306.4171 | 307.9152 | 308.2325
1225 | [8 empty] | 6.761943 | 8.466434 | 8.586815 | 7.938397 | 0.7056353 | 306.5042 | 308.1198 | 308.2339
1226 | [8 empty] | 6.756663 | 8.666725 | 8.563183 | 7.995524 | 0.7107132 | 306.4992 | 308.3097 | 308.2115
1227 | [8 empty] | 6.648033 | 8.584014 | 8.565276 | 7.932441 | 0.7051059 | 306.3962 | 308.2313 | 308.2135
1228 | [8 empty] | 6.685993 | 8.398919 | 8.616435 | 7.900449 | 0.7022621 | 306.4322 | 308.0558 | 308.262
1229 | [8 empty] | 6.699418 | 8.449563 | 8.55507 | 7.90135 | 0.7023423 | 306.4449 | 308.1039 | 308.2039
1230 | [8 empty] | 6.615709 | 8.578347 | 8.491579 | 7.895212 | 0.7017966 | 306.3656 | 308.2259 | 308.1437
1231 | [8 empty] | 6.623339 | 8.515565 | 8.616661 | 7.918522 | 0.7038686 | 306.3728 | 308.1664 | 308.2622
1232 | [8 empty] | 6.769026 | 8.317141 | 8.919529 | 8.001899 | 0.7112799 | 306.5109 | 307.9783 | 308.5493
1233 | [8 empty] | 6.850353 | 8.418591 | 9.034018 | 8.100987 | 0.7200878 | 306.588 | 308.0745 | 308.6578
1234 | [8 empty] | 6.772503 | 8.491643 | 8.992002 | 8.085383 | 0.7187007 | 306.5142 | 308.1437 | 308.618
1235 | [8 empty] | 6.660493 | 8.508578 | 8.930347 | 8.033139 | 0.7140568 | 306.4081 | 308.1598 | 308.5596
1236 | [8 empty] | 6.644009 | 8.586429 | 8.796701 | 8.009046 | 0.7119152 | 306.3924 | 308.2336 | 308.4329
1237 | [8 empty] | 6.717673 | 8.614342 | 8.779637 | 8.037218 | 0.7144193 | 306.4622 | 308.26 | 308.4167
1238 | [8 empty] | 6.713842 | 8.506228 | 8.763636 | 7.994569 | 0.7106283 | 306.4586 | 308.1576 | 308.4016
1239 | [8 empty] | 6.632064 | 8.434206 | 8.736237 | 7.934169 | 0.7052595 | 306.3811 | 308.0893 | 308.3756
1240 | [8 empty] | 6.605374 | 8.458192 | 8.73907 | 7.934212 | 0.7052633 | 306.3558 | 308.112 | 308.3783
1241 | [8 empty] | 6.636797 | 8.466917 | 8.716179 | 7.939964 | 0.7057746 | 306.3856 | 308.1203 | 308.3566
1242 | [8 empty] | 6.655696 | 8.193669 | 8.501045 | 7.78347 | 0.691864 | 306.4035 | 307.8613 | 308.1526
1243 | [8 empty] | 6.605438 | 8.211892 | 8.509577 | 7.775636 | 0.6911676 | 306.3559 | 307.8786 | 308.1607
1244 | [8 empty] | 6.635026 | 8.395892 | 8.661896 | 7.897605 | 0.7020093 | 306.3839 | 308.053 | 308.3051
1245 | [8 empty] | 6.81394 | 8.43192 | 8.759032 | 8.00163 | 0.711256 | 306.5535 | 308.0871 | 308.3972
1246 | [8 empty] | 6.867417 | 8.566886 | 8.86985 | 8.101384 | 0.7201231 | 306.6042 | 308.2151 | 308.5022
1247 | [8 empty] | 6.715806 | 8.600369 | 8.885015 | 8.067063 | 0.7170723 | 306.4605 | 308.2468 | 308.5166
1248 | [8 empty] | 6.637377 | 8.528089 | 8.81428 | 7.993249 | 0.710511 | 306.3861 | 308.1783 | 308.4496
1249 | [8 empty] | 6.714035 | 8.543769 | 8.739424 | 7.999076 | 0.711029 | 306.4588 | 308.1931 | 308.3786
1250 | [8 empty] | 6.692239 | 8.582114 | 8.662089 | 7.978814 | 0.7092279 | 306.4381 | 308.2295 | 308.3053
1251 | [8 empty] | 6.604021 | 8.750854 | 8.82381 | 8.059562 | 0.7164055 | 306.3545 | 308.3894 | 308.4586
1252 | [8 empty] | 6.579971 | 8.691967 | 8.829605 | 8.033848 | 0.7141198 | 306.3317 | 308.3336 | 308.4641
1253 | [8 empty] | 6.652477 | 8.507226 | 8.826192 | 7.995298 | 0.7106932 | 306.4005 | 308.1585 | 308.4608
1254 | [8 empty] | 6.554343 | 8.403201 | 8.701336 | 7.886293 | 0.7010039 | 306.3074 | 308.0599 | 308.3425
1255 | [8 empty] | 6.504149 | 8.631664 | 8.530407 | 7.88874 | 0.7012214 | 306.2599 | 308.2765 | 308.1805
1256 | [8 empty] | 6.569861 | 8.780603 | 8.613505 | 7.98799 | 0.7100435 | 306.3221 | 308.4176 | 308.2592
1257 | [8 empty] | 6.665097 | 8.557291 | 8.699565 | 7.973985 | 0.7087986 | 306.4124 | 308.206 | 308.3408
1258 | [8 empty] | 6.650062 | 8.440065 | 8.6448 | 7.911642 | 0.7032571 | 306.3982 | 308.0948 | 308.2889
1259 | [8 empty] | 6.607949 | 8.681407 | 8.609288 | 7.966215 | 0.708108 | 306.3582 | 308.3236 | 308.2552
1260 | [8 empty] | 6.659817 | 8.76737 | 8.550884 | 7.992691 | 0.7104614 | 306.4074 | 308.4051 | 308.1999
1261 | [8 empty] | 6.728202 | 8.655135 | 8.52136 | 7.968232 | 0.7082873 | 306.4722 | 308.2987 | 308.1719
1262 | [8 empty] | 6.789277 | 8.633789 | 8.627768 | 8.016945 | 0.7126173 | 306.5301 | 308.2785 | 308.2728
1263 | [8 empty] | 6.701479 | 8.680248 | 8.689617 | 8.023781 | 0.713225 | 306.4469 | 308.3225 | 308.3314
1264 | [8 empty] | 6.766547 | 8.666371 | 8.662411 | 8.031777 | 0.7139357 | 306.5086 | 308.3094 | 308.3056
1265 | [8 empty] | 6.81043 | 8.723906 | 8.682984 | 8.07244 | 0.7175502 | 306.5502 | 308.3639 | 308.3251
1266 | [8 empty] | 6.78535 | 8.833501 | 8.586622 | 8.068491 | 0.7171992 | 306.5264 | 308.4678 | 308.2338
1267 | [8 empty] | 6.68596 | 8.796701 | 8.409318 | 7.963993 | 0.7079105 | 306.4322 | 308.4329 | 308.0657
1268 | [8 empty] | 6.58142 | 8.769527 | 8.363503 | 7.904817 | 0.7026504 | 306.3331 | 308.4071 | 308.0223
1269 | [8 empty] | 6.675593 | 8.853978 | 8.499725 | 8.009765 | 0.7119791 | 306.4224 | 308.4872 | 308.1514
1270 | [8 empty] | 6.639147 | 8.94374 | 8.595798 | 8.059562 | 0.7164055 | 306.3878 | 308.5723 | 308.2425
1271 | [8 empty] | 6.605341 | 8.929027 | 8.592964 | 8.042444 | 0.7148839 | 306.3558 | 308.5583 | 308.2398
1272 | [8 empty] | 6.571375 | 8.860385 | 8.584271 | 8.005344 | 0.7115861 | 306.3236 | 308.4933 | 308.2315
1273 | [8 empty] | 6.586668 | 8.777512 | 8.663538 | 8.009239 | 0.7119324 | 306.3381 | 308.4147 | 308.3067
1274 | [8 empty] | 6.608207 | 8.744704 | 8.733919 | 8.028943 | 0.7136838 | 306.3585 | 308.3836 | 308.3734
1275 | [8 empty] | 6.640049 | 8.81267 | 8.803044 | 8.085254 | 0.7186893 | 306.3887 | 308.448 | 308.4389
1276 | [8 empty] | 6.660751 | 8.874454 | 8.843417 | 8.126208 | 0.7223296 | 306.4083 | 308.5066 | 308.4772
1277 | [8 empty] | 6.655052 | 8.855459 | 8.868852 | 8.126454 | 0.7223515 | 306.4029 | 308.4886 | 308.5013
1278 | [8 empty] | 6.689373 | 8.832728 | 8.909323 | 8.143808 | 0.723894 | 306.4354 | 308.467 | 308.5396
1279 | [8 empty] | 6.574079 | 8.74728 | 8.818079 | 8.046479 | 0.7152426 | 306.3261 | 308.386 | 308.4532
1280 | [8 empty] | 6.702252 | 8.897635 | 8.664536 | 8.088141 | 0.7189459 | 306.4476 | 308.5286 | 308.3076
1281 | [8 empty] | 6.835704 | 9.034791 | 8.806714 | 8.225736 | 0.7311766 | 306.5741 | 308.6586 | 308.4424
1282 | [8 empty] | 6.784995 | 8.951435 | 8.848086 | 8.194839 | 0.7284301 | 306.5261 | 308.5796 | 308.4816
1283 | [8 empty] | 6.619637 | 8.752496 | 8.672875 | 8.015002 | 0.7124447 | 306.3693 | 308.391 | 308.3155
1284 | [8 empty] | 6.682515 | 8.77352 | 8.614632 | 8.023556 | 0.713205 | 306.4289 | 308.4109 | 308.2603
1285 | [8 empty] | 6.718414 | 8.916309 | 8.604362 | 8.079695 | 0.7181951 | 306.463 | 308.5463 | 308.2506
1286 | [8 empty] | 6.74401 | 8.860352 | 8.634336 | 8.079566 | 0.7181837 | 306.4872 | 308.4932 | 308.279
1287 | [8 empty] | 6.667126 | 8.629539 | 8.726031 | 8.007565 | 0.7117836 | 306.4143 | 308.2744 | 308.3659
1288 | [8 empty] | 6.68361 | 8.690325 | 8.733983 | 8.035973 | 0.7143087 | 306.43 | 308.3321 | 308.3734
1289 | [8 empty] | 6.676656 | 8.784016 | 8.699726 | 8.053466 | 0.7158636 | 306.4234 | 308.4209 | 308.341
1290 | [8 empty] | 6.730391 | 8.66489 | 8.746185 | 8.047156 | 0.7153027 | 306.4743 | 308.308 | 308.385
1291 | [8 empty] | 6.640693 | 8.62706 | 8.784917 | 8.017557 | 0.7126717 | 306.3893 | 308.2721 | 308.4217
1292 | [8 empty] | 6.633835 | 8.700145 | 8.736752 | 8.023577 | 0.7132069 | 306.3828 | 308.3414 | 308.3761
1293 | [8 empty] | 6.683417 | 8.743964 | 8.796669 | 8.074683 | 0.7177496 | 306.4298 | 308.3829 | 308.4329
1294 | [8 empty] | 6.822343 | 8.685786 | 8.950308 | 8.152812 | 0.7246944 | 306.5615 | 308.3278 | 308.5785
1295 | [8 empty] | 6.735864 | 8.7401 | 9.00414 | 8.160035 | 0.7253364 | 306.4795 | 308.3792 | 308.6295
1296 | [8 empty] | 6.594234 | 8.77397 | 8.982762 | 8.116989 | 0.7215101 | 306.3452 | 308.4113 | 308.6093
1297 | [8 empty] | 6.482932 | 8.625836 | 8.900437 | 8.003068 | 0.7113839 | 306.2397 | 308.2709 | 308.5312
1298 | [8 empty] | 6.504375 | 8.591966 | 8.903463 | 7.999935 | 0.7111053 | 306.2601 | 308.2388 | 308.5341
1299 | [8 empty] | 6.530357 | 8.744028 | 8.91486 | 8.063082 | 0.7167184 | 306.2847 | 308.383 | 308.5449
1300 | [8 empty] | 6.47704 | 8.764988 | 8.956104 | 8.066044 | 0.7169817 | 306.2342 | 308.4028 | 308.584
1301 | [8 empty] | 6.538213 | 8.795252 | 8.903721 | 8.079062 | 0.7181388 | 306.2921 | 308.4315 | 308.5343
1302 | [8 empty] | 6.565418 | 8.854396 | 8.875452 | 8.098422 | 0.7198598 | 306.3179 | 308.4876 | 308.5075
1303 | [8 empty] | 6.478135 | 8.731987 | 8.830217 | 8.013446 | 0.7123063 | 306.2352 | 308.3716 | 308.4647
1304 | [8 empty] | 6.487601 | 8.697505 | 8.647955 | 7.944354 | 0.7061648 | 306.2442 | 308.3389 | 308.2919
1305 | [8 empty] | 6.62379 | 8.733758 | 8.601528 | 7.986359 | 0.7098985 | 306.3733 | 308.3732 | 308.2479
1306 | [8 empty] | 6.702413 | 8.70858 | 8.786688 | 8.065894 | 0.7169683 | 306.4478 | 308.3494 | 308.4234
1307 | [8 empty] | 6.615097 | 8.592514 | 8.797184 | 8.001598 | 0.7112532 | 306.365 | 308.2393 | 308.4333
1308 | [8 empty] | 6.552669 | 8.428475 | 8.69142 | 7.890854 | 0.7014093 | 306.3058 | 308.0839 | 308.3331
1309 | [8 empty] | 6.593332 | 8.494477 | 8.724002 | 7.93727 | 0.7055351 | 306.3444 | 308.1464 | 308.364
1310 | [8 empty] | 6.592045 | 8.655135 | 8.715921 | 7.9877 | 0.7100178 | 306.3432 | 308.2987 | 308.3563
1311 | [8 empty] | 6.503666 | 8.628863 | 8.64934 | 7.92729 | 0.704648 | 306.2594 | 308.2738 | 308.2932
1312 | [8 empty] | 6.396647 | 8.443961 | 8.577253 | 7.805953 | 0.6938625 | 306.158 | 308.0985 | 308.2249
1313 | [8 empty] | 6.435636 | 8.284075 | 8.493575 | 7.737762 | 0.6878011 | 306.1949 | 307.947 | 308.1456
1314 | [8 empty] | 6.497163 | 8.401688 | 8.421617 | 7.773489 | 0.6909768 | 306.2532 | 308.0585 | 308.0774
1315 | [8 empty] | 6.447645 | 8.397856 | 8.501592 | 7.782365 | 0.6917657 | 306.2063 | 308.0548 | 308.1532
1316 | [8 empty] | 6.456531 | 8.177893 | 8.313309 | 7.649245 | 0.6799329 | 306.2147 | 307.8463 | 307.9747
1317 | [8 empty] | 6.529552 | 8.228569 | 8.366852 | 7.708324 | 0.6851844 | 306.2839 | 307.8944 | 308.0255
1318 | [8 empty] | 6.706019 | 8.369524 | 8.520201 | 7.865248 | 0.6991331 | 306.4512 | 308.028 | 308.1708
1319 | [8 empty] | 6.762104 | 8.349852 | 8.665341 | 7.925766 | 0.7045125 | 306.5044 | 308.0093 | 308.3084
1320 | [8 empty] | 6.634833 | 8.432692 | 8.639584 | 7.90237 | 0.7024329 | 306.3837 | 308.0879 | 308.284
1321 | [8 empty] | 6.496036 | 8.526608 | 8.576222 | 7.866289 | 0.6992257 | 306.2522 | 308.1769 | 308.2239
1322 | [8 empty] | 6.496422 | 8.44805 | 8.570363 | 7.838278 | 0.6967358 | 306.2525 | 308.1024 | 308.2184
1323 | [8 empty] | 6.482417 | 8.44483 | 8.652302 | 7.85985 | 0.6986533 | 306.2393 | 308.0994 | 308.296
1324 | [8 empty] | 6.388791 | 8.526962 | 8.681342 | 7.865699 | 0.6991732 | 306.1505 | 308.1772 | 308.3235
1325 | [8 empty] | 6.39552 | 8.627382 | 8.724389 | 7.915763 | 0.7036234 | 306.1569 | 308.2724 | 308.3643
1326 | [8 empty] | 6.463099 | 8.557355 | 8.72265 | 7.914368 | 0.7034994 | 306.2209 | 308.206 | 308.3627
1327 | [8 empty] | 6.377039 | 8.414727 | 8.531309 | 7.774358 | 0.6910541 | 306.1394 | 308.0708 | 308.1813
1328 | [8 empty] | 6.333414 | 8.337167 | 8.827706 | 7.832762 | 0.6962455 | 306.098 | 307.9973 | 308.4623
1329 | [8 empty] | 6.431451 | 8.32519 | 8.687299 | 7.814646 | 0.6946352 | 306.1909 | 307.986 | 308.3292
1330 | [8 empty] | 6.5735 | 8.389324 | 8.665405 | 7.876076 | 0.7000957 | 306.3256 | 308.0468 | 308.3084
1331 | [8 empty] | 6.475205 | 8.374707 | 8.80929 | 7.886401 | 0.7010134 | 306.2324 | 308.0329 | 308.4448
1332 | [8 empty] | 6.425559 | 8.395087 | 8.833759 | 7.884802 | 0.7008713 | 306.1854 | 308.0522 | 308.468
1333 | [8 empty] | 6.47865 | 8.398339 | 8.838008 | 7.904999 | 0.7026666 | 306.2357 | 308.0553 | 308.472
1334 | [8 empty] | 6.567125 | 8.414759 | 8.955041 | 7.978975 | 0.7092422 | 306.3195 | 308.0709 | 308.583
1335 | [8 empty] | 6.612038 | 8.640743 | 9.080863 | 8.111215 | 0.7209969 | 306.3621 | 308.2851 | 308.7022
1336 | [8 empty] | 6.443846 | 8.717338 | 9.242359 | 8.134514 | 0.7230679 | 306.2027 | 308.3577 | 308.8553
1337 | [8 empty] | 6.401347 | 8.533724 | 9.243518 | 8.05953 | 0.7164026 | 306.1624 | 308.1836 | 308.8564
1338 | [8 empty] | 6.42836 | 8.388455 | 9.219306 | 8.01204 | 0.7121814 | 306.188 | 308.0459 | 308.8335
1339 | [8 empty] | 6.521245 | 8.479731 | 9.058294 | 8.019757 | 0.7128673 | 306.2761 | 308.1324 | 308.6808
1340 | [8 empty] | 6.462359 | 8.629571 | 8.928769 | 8.0069 | 0.7117244 | 306.2202 | 308.2745 | 308.5581
1341 | [8 empty] | 6.429841 | 8.493382 | 8.718819 | 7.88068 | 0.7005049 | 306.1894 | 308.1454 | 308.3591
1342 | [8 empty] | 6.512102 | 8.367012 | 8.656745 | 7.845286 | 0.6973588 | 306.2674 | 308.0256 | 308.3002
1343 | [8 empty] | 6.671311 | 8.506293 | 8.844641 | 8.007415 | 0.7117702 | 306.4183 | 308.1576 | 308.4783
1344 | [8 empty] | 6.579005 | 8.569139 | 8.786205 | 7.978116 | 0.7091659 | 306.3308 | 308.2172 | 308.4229
1345 | [8 empty] | 6.445714 | 8.454521 | 8.590421 | 7.830219 | 0.6960194 | 306.2045 | 308.1086 | 308.2374
1346 | [8 empty] | 6.458334 | 8.481502 | 8.451688 | 7.797175 | 0.6930822 | 306.2164 | 308.1341 | 308.1059
1347 | [8 empty] | 6.561169 | 8.567562 | 8.459544 | 7.862758 | 0.6989118 | 306.3139 | 308.2157 | 308.1133
1348 | [8 empty] | 6.596488 | 8.617884 | 8.541676 | 7.918683 | 0.7038829 | 306.3474 | 308.2634 | 308.1912
1349 | [8 empty] | 6.607853 | 8.643544 | 8.546988 | 7.932795 | 0.7051373 | 306.3582 | 308.2877 | 308.1962
1350 | [8 empty] | 6.757081 | 8.676642 | 8.573228 | 8.002317 | 0.7113171 | 306.4996 | 308.3191 | 308.2211
1351 | [8 empty] | 6.726592 | 8.736011 | 8.573872 | 8.012158 | 0.7121919 | 306.4707 | 308.3754 | 308.2217
1352 | [8 empty] | 6.613938 | 8.595186 | 8.544123 | 7.917749 | 0.7037999 | 306.3639 | 308.2419 | 308.1935
1353 | [8 empty] | 6.560396 | 8.528991 | 8.42503 | 7.838139 | 0.6967234 | 306.3132 | 308.1791 | 308.0806
1354 | [8 empty] | 6.582354 | 8.579152 | 8.373226 | 7.844911 | 0.6973254 | 306.334 | 308.2267 | 308.0315
1355 | [8 empty] | 6.571954 | 8.642256 | 8.493414 | 7.902542 | 0.7024481 | 306.3241 | 308.2865 | 308.1454
1356 | [8 empty] | 6.472243 | 8.800371 | 8.575772 | 7.949462 | 0.7066188 | 306.2296 | 308.4364 | 308.2235
1357 | [8 empty] | 6.497034 | 8.867371 | 8.411024 | 7.925143 | 0.7044572 | 306.2531 | 308.4999 | 308.0673
1358 | [8 empty] | 6.581677 | 8.895285 | 8.283077 | 7.920013 | 0.7040012 | 306.3333 | 308.5263 | 307.946
1359 | [8 empty] | 6.620474 | 8.957617 | 8.260315 | 7.946135 | 0.7063231 | 306.3701 | 308.5854 | 307.9245
1360 | [8 empty] | 6.558722 | 9.0515 | 8.274771 | 7.961664 | 0.7077035 | 306.3116 | 308.6744 | 307.9382
1361 | [8 empty] | 6.5197 | 9.145513 | 8.33633 | 8.000514 | 0.7111568 | 306.2746 | 308.7635 | 307.9965
1362 | [8 empty] | 6.594491 | 9.113252 | 8.450722 | 8.052822 | 0.7158064 | 306.3455 | 308.7329 | 308.1049
1363 | [8 empty] | 6.685027 | 8.946477 | 8.412345 | 8.014616 | 0.7124103 | 306.4313 | 308.5749 | 308.0686
1364 | [8 empty] | 6.631163 | 8.961931 | 8.427831 | 8.006975 | 0.7117311 | 306.3802 | 308.5895 | 308.0833
1365 | [8 empty] | 6.547646 | 9.184052 | 8.532339 | 8.088012 | 0.7189344 | 306.3011 | 308.8 | 308.1823
1366 | [8 empty] | 6.598484 | 9.168791 | 8.543769 | 8.103681 | 0.7203272 | 306.3493 | 308.7856 | 308.1931
1367 | [8 empty] | 6.695941 | 8.989491 | 8.693255 | 8.126229 | 0.7223315 | 306.4417 | 308.6156 | 308.3348
1368 | [8 empty] | 6.71703 | 8.89155 | 8.937398 | 8.181993 | 0.7272882 | 306.4616 | 308.5228 | 308.5663
1369 | [8 empty] | 6.575206 | 9.101791 | 8.831859 | 8.169619 | 0.7261883 | 306.3272 | 308.7221 | 308.4662
1370 | [8 empty] | 6.534414 | 9.132892 | 8.853398 | 8.173568 | 0.7265394 | 306.2885 | 308.7516 | 308.4866
1371 | [8 empty] | 6.575431 | 8.954655 | 9.052305 | 8.19413 | 0.7283672 | 306.3274 | 308.5826 | 308.6752
1372 | [8 empty] | 6.544459 | 9.005718 | 9.265604 | 8.271927 | 0.7352824 | 306.2981 | 308.631 | 308.8773
1373 | [8 empty] | 6.534736 | 9.168952 | 9.356622 | 8.353436 | 0.7425277 | 306.2888 | 308.7857 | 308.9636
1374 | [8 empty] | 6.622856 | 9.148282 | 9.417183 | 8.396107 | 0.7463206 | 306.3724 | 308.7661 | 309.021
1375 | [8 empty] | 6.541432 | 9.100567 | 9.374362 | 8.338787 | 0.7412255 | 306.2952 | 308.7209 | 308.9804
1376 | [8 empty] | 6.46677 | 9.099279 | 9.383828 | 8.316626 | 0.7392556 | 306.2244 | 308.7197 | 308.9894
1377 | [8 empty] | 6.462198 | 9.044224 | 9.289011 | 8.265144 | 0.7346795 | 306.2201 | 308.6675 | 308.8995
1378 | [8 empty] | 6.501348 | 8.984178 | 9.209293 | 8.231607 | 0.7316984 | 306.2572 | 308.6106 | 308.824
1379 | [8 empty] | 6.456403 | 9.056555 | 9.188366 | 8.233775 | 0.7318911 | 306.2146 | 308.6792 | 308.8041
1380 | [8 empty] | 6.374431 | 9.073909 | 9.256332 | 8.234891 | 0.7319903 | 306.1369 | 308.6956 | 308.8686
1381 | [8 empty] | 6.339692 | 9.018499 | 9.139299 | 8.16583 | 0.7258516 | 306.104 | 308.6431 | 308.7576
1382 | [8 empty] | 6.417413 | 8.906232 | 9.048345 | 8.123997 | 0.722133 | 306.1776 | 308.5367 | 308.6714
1383 | [8 empty] | 6.473112 | 8.803784 | 9.100857 | 8.125918 | 0.7223038 | 306.2304 | 308.4396 | 308.7212
1384 | [8 empty] | 6.459236 | 8.832664 | 9.08038 | 8.124093 | 0.7221416 | 306.2173 | 308.467 | 308.7018
1385 | [8 empty] | 6.417188 | 8.802464 | 9.131991 | 8.117214 | 0.7215301 | 306.1774 | 308.4384 | 308.7507
1386 | [8 empty] | 6.448676 | 8.751401 | 9.185565 | 8.128547 | 0.7225375 | 306.2073 | 308.39 | 308.8015
1387 | [8 empty] | 6.6405 | 8.873746 | 9.092711 | 8.202319 | 0.729095 | 306.3891 | 308.5059 | 308.7135
1388 | [8 empty] | 6.602218 | 8.711414 | 9.060644 | 8.124759 | 0.7222008 | 306.3528 | 308.3521 | 308.6831
1389 | [8 empty] | 6.472211 | 8.595572 | 9.104849 | 8.057544 | 0.7162261 | 306.2296 | 308.2422 | 308.725
1390 | [8 empty] | 6.445005 | 8.724743 | 9.09651 | 8.088753 | 0.7190002 | 306.2038 | 308.3647 | 308.7171
1391 | [8 empty] | 6.530357 | 8.836817 | 9.117856 | 8.161677 | 0.7254824 | 306.2847 | 308.4709 | 308.7373
1392 | [8 empty] | 6.531902 | 8.717563 | 9.413642 | 8.221036 | 0.7307587 | 306.2862 | 308.3579 | 309.0177
1393 | [8 empty] | 6.395713 | 8.52487 | 9.428806 | 8.116463 | 0.7214634 | 306.1571 | 308.1752 | 309.032
1394 | [8 empty] | 6.334798 | 8.59979 | 9.362707 | 8.099098 | 0.7199199 | 306.0993 | 308.2462 | 308.9694
1395 | [8 empty] | 6.375848 | 8.689295 | 9.358876 | 8.14134 | 0.7236746 | 306.1382 | 308.3311 | 308.9658
1396 | [8 empty] | 6.369248 | 8.584304 | 9.45218 | 8.135244 | 0.7231328 | 306.132 | 308.2316 | 309.0542
1397 | [8 empty] | 6.377844 | 8.454618 | 9.567635 | 8.133366 | 0.7229658 | 306.1401 | 308.1086 | 309.1636
1398 | [8 empty] | 6.487601 | 8.63234 | 9.625266 | 8.248402 | 0.7331913 | 306.2442 | 308.2771 | 309.2183
1399 | [8 empty] | 6.554246 | 8.84258 | 9.566702 | 8.321176 | 0.7396601 | 306.3073 | 308.4764 | 309.1628
1400 | [8 empty] | 6.531065 | 8.895736 | 9.494293 | 8.30703125 | 0.7384028 | 306.2854 | 308.5268 | 309.0941
1401 | [8 empty] | 6.459976 | 8.885176 | 9.354916 | 8.233356 | 0.7318539 | 306.218 | 308.5168 | 308.962
1402 | [8 empty] | 6.505244 | 8.87835 | 9.224361 | 8.202652 | 0.7291246 | 306.2609 | 308.5103 | 308.8383
1403 | [8 empty] | 6.581194 | 8.855974 | 9.13125 | 8.189473 | 0.7279531 | 306.3329 | 308.4891 | 308.75
1404 | [8 empty] | 6.480099 | 8.874969 | 9.149248 | 8.168105 | 0.7260538 | 306.2371 | 308.5071 | 308.7671
1405 | [8 empty] | 6.372178 | 8.955975 | 9.169402 | 8.165852 | 0.7258535 | 306.1348 | 308.5839 | 308.7862
1406 | [8 empty] | 6.373498 | 8.932761 | 8.991841 | 8.099367 | 0.7199437 | 306.136 | 308.5619 | 308.6179
1407 | [8 empty] | 6.468895 | 8.781601 | 8.844093 | 8.03153 | 0.7139138 | 306.2264 | 308.4186 | 308.4778
1408 | [8 empty] | 6.47498 | 8.81003 | 8.884918 | 8.056643 | 0.716146 | 306.2322 | 308.4455 | 308.5165
1409 | [8 empty] | 6.434284 | 8.902819 | 8.908647 | 8.081917 | 0.7183926 | 306.1936 | 308.5335 | 308.539
1410 | [8 empty] | 6.454793 | 8.987945 | 8.85987 | 8.100869 | 0.7200773 | 306.2131 | 308.6142 | 308.4928
1411 | [8 empty] | 6.631935 | 8.967211 | 8.811543 | 8.136897 | 0.7232797 | 306.381 | 308.5945 | 308.447
1412 | [8 empty] | 6.692528 | 8.887172 | 8.745896 | 8.108532 | 0.7207584 | 306.4384 | 308.5186 | 308.3847
1413 | [8 empty] | 6.570344 | 8.855523 | 8.814956 | 8.080275 | 0.7182466 | 306.3226 | 308.4886 | 308.4502
1414 | [8 empty] | 6.475334 | 8.759997 | 8.904847 | 8.046726 | 0.7152646 | 306.2325 | 308.3981 | 308.5354
1415 | [8 empty] | 6.58171 | 8.868498 | 8.9694 | 8.139869 | 0.7235439 | 306.3334 | 308.5009 | 308.5966
1416 | [8 empty] | 6.65077 | 8.958486 | 9.114991 | 8.241416 | 0.7325703 | 306.3988 | 308.5862 | 308.7346
1417 | [8 empty] | 6.485926 | 8.875549 | 9.249152 | 8.203542 | 0.7292038 | 306.2426 | 308.5076 | 308.8618
1418 | [8 empty] | 6.382996 | 8.817435 | 9.187851 | 8.129427 | 0.7226157 | 306.145 | 308.4525 | 308.8036
1419 | [8 empty] | 6.463518 | 8.835529 | 9.142969 | 8.147339 | 0.7242079 | 306.2213 | 308.4697 | 308.7611
1420 | [8 empty] | 6.415385 | 9.072041 | 9.207877 | 8.231768 | 0.7317127 | 306.1757 | 308.6939 | 308.8226
1421 | [8 empty] | 6.314289 | 9.00282 | 9.353564 | 8.223558 | 0.7309829 | 306.0799 | 308.6283 | 308.9607
1422 | [8 empty] | 6.414709 | 8.701851 | 9.290202 | 8.135587 | 0.7231633 | 306.1751 | 308.343 | 308.9007
1423 | [8 empty] | 6.521471 | 8.646378 | 9.260903 | 8.142917 | 0.7238149 | 306.2763 | 308.2904 | 308.8729
1424 | [8 empty] | 6.476557 | 8.803011 | 9.15646 | 8.145343 | 0.7240305 | 306.2337 | 308.4389 | 308.7739
1425 | [8 empty] | 6.385925 | 8.745477 | 9.074778 | 8.068727 | 0.7172202 | 306.1478 | 308.3843 | 308.6965
1426 | [8 empty] | 6.433221 | 8.634014 | 8.98405 | 8.017095 | 0.7126307 | 306.1926 | 308.2787 | 308.6105
1427 | [8 empty] | 6.547453 | 8.731053 | 9.019916 | 8.099474 | 0.7199533 | 306.3009 | 308.3707 | 308.6445
1428 | [8 empty] | 6.451251 | 8.809966 | 9.061546 | 8.107587 | 0.7206744 | 306.2097 | 308.4455 | 308.6839
1429 | [8 empty] | 6.342235 | 8.786817 | 9.185211 | 8.104754 | 0.7204226 | 306.1064 | 308.4235 | 308.8011
1430 | [8 empty] | 6.399705 | 8.862703 | 9.24384 | 8.168749 | 0.726111 | 306.1609 | 308.4955 | 308.8567
1431 | [8 empty] | 6.520698 | 8.905878 | 9.158069 | 8.194882 | 0.7284339 | 306.2755 | 308.5364 | 308.7754
1432 | [8 empty] | 6.573274 | 8.792837 | 9.137882 | 8.167998 | 0.7260443 | 306.3254 | 308.4292 | 308.7563
1433 | [8 empty] | 6.534929 | 8.886914 | 9.185275 | 8.202373 | 0.7290998 | 306.289 | 308.5184 | 308.8012
1434 | [8 empty] | 6.560847 | 9.015215 | 9.23901 | 8.271691 | 0.7352614 | 306.3136 | 308.64 | 308.8521
1435 | [8 empty] | 6.660976 | 9.154335 | 9.287787 | 8.367699 | 0.7437955 | 306.4085 | 308.7719 | 308.8984
1436 | [8 empty] | 6.695523 | 9.077933 | 9.212996 | 8.328817 | 0.7403393 | 306.4413 | 308.6995 | 308.8275
1437 | [8 empty] | 6.587569 | 8.951467 | 9.170561 | 8.236533 | 0.7321362 | 306.3389 | 308.5796 | 308.7873
1438 | [8 empty] | 6.578844 | 8.860868 | 9.254529 | 8.231413 | 0.7316812 | 306.3307 | 308.4937 | 308.8669
1439 | [8 empty] | 6.710977 | 8.897346 | 9.225456 | 8.277926 | 0.7358156 | 306.4559 | 308.5283 | 308.8393
1440 | [8 empty] | 6.743945 | 8.973586 | 9.160162 | 8.292564 | 0.7371168 | 306.4872 | 308.6006 | 308.7774
1441 | [8 empty] | 6.555405 | 8.961512 | 9.170722 | 8.229213 | 0.7314856 | 306.3084 | 308.5891 | 308.7874
1442 | [8 empty] | 6.424174 | 8.868208 | 9.210549 | 8.167644 | 0.7260128 | 306.1841 | 308.5007 | 308.8252
1443 | [8 empty] | 6.447452 | 8.873456 | 9.125133 | 8.14868 | 0.7243271 | 306.2061 | 308.5056 | 308.7442
1444 | [8 empty] | 6.457014 | 8.914506 | 9.178771 | 8.183431 | 0.7274161 | 306.2152 | 308.5446 | 308.795
1445 | [8 empty] | 6.376363 | 9.112544 | 9.228385 | 8.239098 | 0.7323642 | 306.1387 | 308.7323 | 308.8421
1446 | [8 empty] | 6.37939 | 9.141424 | 9.315637 | 8.278817 | 0.7358948 | 306.1416 | 308.7596 | 308.9248
1447 | [8 empty] | 6.433093 | 8.912607 | 9.367279 | 8.23766 | 0.7322364 | 306.1925 | 308.5428 | 308.9737
1448 | [8 empty] | 6.338919 | 8.992904 | 9.351664 | 8.227829 | 0.7313626 | 306.1032 | 308.6189 | 308.9589
1449 | [8 empty] | 6.182124 | 9.022749 | 9.459617 | 8.221497 | 0.7307997 | 305.9546 | 308.6472 | 309.0612
1450 | [8 empty] | 6.203825 | 9.072557 | 9.36348 | 8.213287 | 0.73007 | 305.9752 | 308.6944 | 308.9701
1451 | [8 empty] | 6.336923 | 8.965022 | 9.306815 | 8.20292 | 0.7291484 | 306.1013 | 308.5924 | 308.9164
1452 | [8 empty] | 6.35389 | 8.815858 | 9.322237 | 8.163995 | 0.7256884 | 306.1174 | 308.451 | 308.931
1453 | [8 empty] | 6.25331 | 8.955202 | 9.299313 | 8.169275 | 0.7261578 | 306.0221 | 308.5831 | 308.9093
1454 | [8 empty] | 6.322628 | 9.003818 | 9.309165 | 8.21187 | 0.729944 | 306.0878 | 308.6292 | 308.9186
1455 | [8 empty] | 6.458656 | 8.947314 | 9.16438 | 8.190117 | 0.7280104 | 306.2167 | 308.5757 | 308.7814
1456 | [8 empty] | 6.525527 | 9.015441 | 8.976323 | 8.17243 | 0.7264383 | 306.2801 | 308.6402 | 308.6031
1457 | [8 empty] | 6.431644 | 9.036851 | 8.982633 | 8.150376 | 0.7244779 | 306.1911 | 308.6605 | 308.6091
1458 | [8 empty] | 6.424496 | 9.067276 | 9.271238 | 8.254337 | 0.7337188 | 306.1844 | 308.6894 | 308.8827
1459 | [8 empty] | 6.458334 | 9.125036 | 9.459167 | 8.347512 | 0.7420011 | 306.2164 | 308.7441 | 309.0608
1460 | [8 empty] | 6.553699 | 9.210742 | 9.440686 | 8.401709 | 0.7468186 | 306.3068 | 308.8253 | 309.0433
1461 | [8 empty] | 6.481129 | 9.146962 | 9.248572 | 8.292221 | 0.7370863 | 306.238 | 308.7649 | 308.8612
1462 | [8 empty] | 6.464709 | 9.033632 | 9.227259 | 8.241866 | 0.7326104 | 306.2225 | 308.6575 | 308.841
1463 | [8 empty] | 6.587151 | 9.087077 | 9.2374 | 8.303876 | 0.7381223 | 306.3385 | 308.7081 | 308.8506
1464 | [8 empty] | 6.689051 | 9.192455 | 9.1336 | 8.338369 | 0.7411883 | 306.4351 | 308.808 | 308.7522
1465 | [8 empty] | 6.531967 | 9.219886 | 9.027031 | 8.259628 | 0.7341892 | 306.2862 | 308.834 | 308.6512
1466 | [8 empty] | 6.324302 | 9.173523 | 9.019272 | 8.172366 | 0.7264325 | 306.0894 | 308.7901 | 308.6439
1467 | [8 empty] | 6.2687 | 9.082441 | 8.913734 | 8.088291 | 0.7189592 | 306.0367 | 308.7037 | 308.5438
1468 | [8 empty] | 6.268667 | 8.963992 | 8.821717 | 8.018125 | 0.7127223 | 306.0367 | 308.5915 | 308.4566
1469 | [8 empty] | 6.19951 | 8.871653 | 8.702817 | 7.92466 | 0.7044142 | 305.9711 | 308.5039 | 308.3439
1470 | [8 empty] | 6.283156 | 8.946091 | 9.272269 | 8.167172 | 0.7259708 | 306.0504 | 308.5745 | 308.8837
1471 | [8 empty] | 6.42044 | 8.987173 | 8.776643 | 8.061418 | 0.7165705 | 306.1805 | 308.6134 | 308.4139
1472 | [8 empty] | 6.312357 | 8.786237 | 8.704041 | 7.934212 | 0.7052633 | 306.0781 | 308.423 | 308.3451
1473 | [8 empty] | 6.166316 | 8.694865 | 8.590678 | 7.817286 | 0.6948699 | 305.9396 | 308.3364 | 308.2376
1474 | [8 empty] | 6.191622 | 8.928672 | 8.320586 | 7.813627 | 0.6945446 | 305.9636 | 308.558 | 307.9816
1475 | [8 empty] | 6.287567 | 9.089234 | 8.424804 | 7.933868 | 0.7052327 | 306.0546 | 308.7102 | 308.0804
1476 | [8 empty] | 6.236343 | 8.928479 | 8.80929 | 7.99137 | 0.710344 | 306.006 | 308.5578 | 308.4448
1477 | [8 empty] | 6.047159 | 8.740132 | 8.938428 | 7.908573 | 0.7029843 | 305.8267 | 308.3793 | 308.5672
1478 | [8 empty] | 6.096934 | 8.773649 | 9.051468 | 7.974017 | 0.7088015 | 305.8739 | 308.411 | 308.6744
1479 | [8 empty] | 6.263935 | 8.847377 | 8.939845 | 8.017052 | 0.7126269 | 306.0322 | 308.4809 | 308.5686
1480 | [8 empty] | 6.382223 | 8.687975 | 8.708999 | 7.926399 | 0.7045688 | 306.1443 | 308.3298 | 308.3498
1481 | [8 empty] | 6.369538 | 8.633628 | 8.606873 | 7.870013 | 0.6995567 | 306.1323 | 308.2783 | 308.253
1482 | [8 empty] | 6.358269 | 8.87146 | 8.659739 | 7.963156 | 0.7078361 | 306.1216 | 308.5038 | 308.3031
1483 | [8 empty] | 6.452893 | 8.924326 | 8.667563 | 8.014927 | 0.712438 | 306.2113 | 308.5539 | 308.3105
1484 | [8 empty] | 6.518541 | 8.925485 | 8.677125 | 8.040384 | 0.7147008 | 306.2735 | 308.555 | 308.3195
1485 | [8 empty] | 6.430871 | 8.92101 | 8.701755 | 8.017879 | 0.7127003 | 306.1904 | 308.5507 | 308.3429
1486 | [8 empty] | 6.294778 | 8.957617 | 8.698857 | 7.983751 | 0.7096667 | 306.0614 | 308.5854 | 308.3401
1487 | [8 empty] | 6.415964 | 8.917887 | 8.781633 | 8.038495 | 0.7145329 | 306.1763 | 308.5478 | 308.4186
1488 | [8 empty] | 6.618316 | 8.977675 | 8.812187 | 8.13606 | 0.7232053 | 306.3681 | 308.6044 | 308.4476
1489 | [8 empty] | 6.571954 | 9.046639 | 8.786945 | 8.135179 | 0.7231271 | 306.3241 | 308.6698 | 308.4236
1490 | [8 empty] | 6.38409 | 9.042228 | 8.821878 | 8.082732 | 0.7184651 | 306.1461 | 308.6656 | 308.4568
1491 | [8 empty] | 6.329711 | 8.99989 | 8.865182 | 8.064928 | 0.7168825 | 306.0945 | 308.6255 | 308.4978
1492 | [8 empty] | 6.338662 | 8.923231 | 8.816437 | 8.02611 | 0.713432 | 306.103 | 308.5528 | 308.4516
1493 | [8 empty] | 6.248384 | 8.836849 | 8.707743 | 7.930992 | 0.7049771 | 306.0174 | 308.4709 | 308.3486
1494 | [8 empty] | 6.183863 | 8.813926 | 8.819077 | 7.938955 | 0.7056849 | 305.9563 | 308.4492 | 308.4541
1495 | [8 empty] | 6.339982 | 8.831988 | 8.954107 | 8.042026 | 0.7148467 | 306.1042 | 308.4663 | 308.5821
1496 | [8 empty] | 6.339467 | 8.804267 | 9.005267 | 8.049667 | 0.7155259 | 306.1038 | 308.4401 | 308.6306
1497 | [8 empty] | 6.18602 | 8.733597 | 9.062801 | 7.994139 | 0.7105902 | 305.9583 | 308.3731 | 308.6851
1498 | [8 empty] | 6.195003 | 8.67236 | 9.055782 | 7.974382 | 0.7088339 | 305.9668 | 308.315 | 308.6785
1499 | [8 empty] | 6.240979 | 8.697988 | 9.092293 | 8.01042 | 0.7120373 | 306.0104 | 308.3393 | 308.7131
1500 | [8 empty] | 6.277747 | 8.808517 | 9.085886 | 8.057383 | 0.7162118 | 306.0453 | 308.4441 | 308.707
1501 | [8 empty] | 6.157012 | 8.678187 | 9.158069 | 7.997756 | 0.7109116 | 305.9308 | 308.3206 | 308.7754
1502 | [8 empty] | 6.04278 | 8.357515 | 9.153369 | 7.851221 | 0.6978863 | 305.8225 | 308.0166 | 308.771
1503 | [8 empty] | 6.073076 | 8.363793 | 9.230349 | 7.889073 | 0.7012509 | 305.8513 | 308.0226 | 308.8439
1504 | [8 empty] | 6.043585 | 8.545604 | 9.218984 | 7.936058 | 0.7054274 | 305.8233 | 308.1949 | 308.8332
1505 | [8 empty] | 6.194134 | 8.545153 | 9.148282 | 7.962523 | 0.7077798 | 305.966 | 308.1945 | 308.7661
1506 | [8 empty] | 6.141493 | 8.340869 | 9.263222 | 7.915195 | 0.7035729 | 305.9161 | 308.0008 | 308.8751
1507 | [8 empty] | 6.212453 | 8.286651 | 9.368374 | 7.955826 | 0.7071845 | 305.9834 | 307.9494 | 308.9748
1508 | [8 empty] | 6.273368 | 8.500916 | 9.296899 | 8.023728 | 0.7132202 | 306.0411 | 308.1525 | 308.907
1509 | [8 empty] | 6.270857 | 8.599307 | 9.17993 | 8.016698 | 0.7125954 | 306.0387 | 308.2458 | 308.7961
1510 | [8 empty] | 6.141912 | 8.4504 | 8.968209 | 7.853507 | 0.6980895 | 305.9165 | 308.1046 | 308.5955
1511 | [8 empty] | 6.091621 | 8.455390625 | 8.890295 | 7.812436 | 0.6944387 | 305.8688 | 308.109375 | 308.5216
1512 | [8 empty] | 6.330291 | 8.530955 | 9.006104 | 7.955783 | 0.7071807 | 306.0951 | 308.181 | 308.6314
1513 | [8 empty] | 6.493235 | 8.474869 | 9.076903 | 8.015002 | 0.7124447 | 306.2495 | 308.1278 | 308.6985
1514 | [8 empty] | 6.571117 | 8.514792 | 9.066729 | 8.05088 | 0.7156337 | 306.3233 | 308.1657 | 308.6888
1515 | [8 empty] | 6.315191 | 8.697988 | 9.148282 | 8.05382 | 0.7158951 | 306.0807 | 308.3393 | 308.7661
1516 | [8 empty] | 6.336698 | 8.692708 | 9.156041 | 8.061815 | 0.7166058 | 306.1011 | 308.3343 | 308.7735
1517 | [8 empty] | 6.39156 | 8.716951 | 9.06953 | 8.059347 | 0.7163864 | 306.1531 | 308.3573 | 308.6915
1518 | [8 empty] | 6.33058 | 8.790262 | 8.989684 | 8.036842 | 0.714386 | 306.0953 | 308.4268 | 308.6158
1519 | [8 empty] | 6.287728 | 8.886592 | 9.014314 | 8.062878 | 0.7167003 | 306.0547 | 308.5181 | 308.6392
1520 | [8 empty] | 6.344489 | 8.972942 | 9.123459 | 8.146963 | 0.7241745 | 306.1085 | 308.5999 | 308.7426
1521 | [8 empty] | 6.22179 | 8.922426 | 9.188044 | 8.110753 | 0.7209559 | 305.9922 | 308.5521 | 308.8038
1522 | [8 empty] | 6.065639 | 8.846766 | 9.060902 | 7.991102 | 0.7103202 | 305.8442 | 308.4803 | 308.6833
1523 | [8 empty] | 6.150089 | 8.775194 | 8.932182 | 7.952488 | 0.7068879 | 305.9243 | 308.4125 | 308.5613
1524 | [8 empty] | 6.28747 | 8.825613 | 8.896219 | 8.003101 | 0.7113867 | 306.0545 | 308.4603 | 308.5272
1525 | [8 empty] | 6.28 | 8.906908 | 8.955299 | 8.047402 | 0.7153247 | 306.0474 | 308.5374 | 308.5832
1526 | [8 empty] | 6.121306 | 8.878769 | 9.065087 | 8.021721 | 0.7130418 | 305.897 | 308.5107 | 308.6873
1527 | [8 empty] | 6.118763 | 8.715309 | 9.151147 | 7.995073 | 0.7106732 | 305.8946 | 308.3557 | 308.7689
1528 | [8 empty] | 6.259234 | 8.688909 | 9.209454 | 8.052532 | 0.7157806 | 306.0277 | 308.3307 | 308.8241
1529 | [8 empty] | 6.321179 | 8.858228 | 9.090071 | 8.089826 | 0.7190956 | 306.0864 | 308.4912 | 308.711
1530 | [8 empty] | 6.244263 | 8.850919 | 8.976548 | 8.02391 | 0.7132364 | 306.0135 | 308.4843 | 308.6034
1531 | [8 empty] | 6.201056 | 8.787461 | 9.064604 | 8.017707 | 0.7126851 | 305.9726 | 308.4241 | 308.6868
1532 | [8 empty] | 6.292428 | 8.620717 | 9.006329 | 7.973158 | 0.7087252 | 306.0592 | 308.2661 | 308.6316
1533 | [8 empty] | 6.314708 | 8.721652 | 8.887848 | 7.974736 | 0.7088654 | 306.0803 | 308.3618 | 308.5193
1534 | [8 empty] | 6.195615 | 8.89873 | 8.795123 | 7.963156 | 0.7078361 | 305.9674 | 308.5296 | 308.4314
1535 | [8 empty] | 6.088209 | 8.771169 | 8.678187 | 7.845855 | 0.6974093 | 305.8656 | 308.4087 | 308.3206
1536 | [8 empty] | 6.165511 | 8.710222 | 8.817145 | 7.897626 | 0.7020112 | 305.9389 | 308.3509 | 308.4523
1537 | [8 empty] | 6.367348 | 8.844351 | 9.008873 | 8.073524 | 0.7176466 | 306.1302 | 308.4781 | 308.634
1538 | [8 empty] | 6.330741 | 8.802561 | 9.088107 | 8.073803 | 0.7176714 | 306.0955 | 308.4384 | 308.7091
1539 | [8 empty] | 6.140914 | 8.755941 | 8.983921 | 7.960258 | 0.7075785 | 305.9156 | 308.3943 | 308.6104
1540 | [8 empty] | 6.102375 | 8.758967 | 8.897442 | 7.919595 | 0.703964 | 305.879 | 308.3971 | 308.5284
1541 | [8 empty] | 6.175267 | 8.735239 | 8.6684 | 7.859635 | 0.6986342 | 305.9481 | 308.3746 | 308.3113
1542 | [8 empty] | 6.180289 | 8.684208 | 8.508836 | 7.791111 | 0.6925432 | 305.9529 | 308.3263 | 308.16
1543 | [8 empty] | 6.141075 | 8.730924 | 8.516756 | 7.796252 | 0.6930002 | 305.9157 | 308.3705 | 308.1675
1544 | [8 empty] | 6.270792 | 8.873714 | 8.629217 | 7.924574 | 0.7044066 | 306.0387 | 308.5059 | 308.2741
1545 | [8 empty] | 6.325139 | 8.907809 | 8.689971 | 7.974307 | 0.7088273 | 306.0902 | 308.5382 | 308.3317
1546 | [8 empty] | 6.186986 | 8.702366 | 8.720557 | 7.86997 | 0.6995529 | 305.9592 | 308.3435 | 308.3607
1547 | [8 empty] | 6.186696 | 8.389357 | 8.698761 | 7.758271 | 0.6896241 | 305.959 | 308.0468 | 308.3401
1548 | [8 empty] | 6.261037 | 8.130661 | 8.791485 | 7.727728 | 0.6869091 | 306.0294 | 307.8016 | 308.4279
1549 | [8 empty] | 6.418443 | 8.037228 | 8.899728 | 7.785133 | 0.6920119 | 306.1786 | 307.713 | 308.5305
1550 | [8 empty] | 6.29964 | 8.023223 | 8.970109 | 7.764324 | 0.6901621 | 306.066 | 307.6997 | 308.5973
1551 | [8 empty] | 6.19687 | 7.940866 | 8.909065 | 7.682267 | 0.6828682 | 305.9686 | 307.6217 | 308.5394
1552 | [8 empty] | 6.22443 | 7.8861 | 9.071655 | 7.727395 | 0.6868796 | 305.9947 | 307.5698 | 308.6935
1553 | [8 empty] | 6.277425 | 8.059733 | 9.110129 | 7.815763 | 0.6947344 | 306.045 | 307.7343 | 308.73
1554 | [8 empty] | 6.284798 | 8.146727 | 9.000631 | 7.810718 | 0.6942861 | 306.0519 | 307.8168 | 308.6262
1555 | [8 empty] | 6.210393 | 8.222356 | 9.017469 | 7.816739 | 0.6948213 | 305.9814 | 307.8885 | 308.6422
1556 | [8 empty] | 6.229646 | 8.125768 | 9.171817 | 7.84241 | 0.6971031 | 305.9997 | 307.7969 | 308.7885
1557 | [8 empty] | 6.313871 | 8.079985 | 9.20588 | 7.866579 | 0.6992514 | 306.0795 | 307.7535 | 308.8207
1558 | [8 empty] | 6.347451 | 8.143379 | 9.199312 | 7.896714 | 0.7019301 | 306.1113 | 307.8136 | 308.8145
1559 | [8 empty] | 6.290271 | 8.30745 | 9.129898 | 7.909206 | 0.7030405 | 306.0571 | 307.9691 | 308.7487
1560 | [8 empty] | 6.237373 | 8.279278 | 9.192583 | 7.903078 | 0.7024958 | 306.007 | 307.9424 | 308.8081
1561 | [8 empty] | 6.344135 | 8.147403 | 9.430029 | 7.973856 | 0.7087872 | 306.1082 | 307.8174 | 309.0332
1562 | [8 empty] | 6.513486 | 8.17477 | 9.469566 | 8.052607 | 0.7157873 | 306.2687 | 307.8434 | 309.0707
1563 | [8 empty] | 6.407915 | 8.247436 | 9.380576 | 8.011976 | 0.7121756 | 306.1686 | 307.9123 | 308.9863
1564 | [8 empty] | 6.207527 | 8.178247 | 9.346287 | 7.910687 | 0.7031722 | 305.9787 | 307.8467 | 308.9538
1565 | [8 empty] | 6.27955 | 7.974897 | 9.378709 | 7.877718 | 0.7002416 | 306.047 | 307.6539 | 308.9846
1566 | [8 empty] | 6.367477 | 8.014273 | 9.241039 | 7.874263 | 0.6999345 | 306.1303 | 307.6913 | 308.8541
1567 | [8 empty] | 6.304952 | 8.109154 | 9.203595 | 7.872567 | 0.6997837 | 306.071 | 307.7812 | 308.8186
1568 | [8 empty] | 6.310715 | 8.081884 | 9.334149 | 7.908916 | 0.7030148 | 306.0765 | 307.7553 | 308.9423
1569 | [8 empty] | 6.414033 | 8.140513 | 9.476134 | 8.010227 | 0.7120201 | 306.1744 | 307.8109 | 309.0769
1570 | [8 empty] | 6.294553 | 8.269394 | 9.45189 | 8.005279 | 0.7115804 | 306.0612 | 307.9331 | 309.0539
1571 | [8 empty] | 6.148061 | 8.235878 | 9.344903 | 7.909614 | 0.7030768 | 305.9223 | 307.9013 | 308.9525
1572 | [8 empty] | 6.170019 | 8.148401 | 9.302565 | 7.873662 | 0.699881 | 305.9431 | 307.8184 | 308.9124
1573 | [8 empty] | 6.331128 | 8.183398 | 9.244902 | 7.919809 | 0.7039831 | 306.0959 | 307.8515625 | 308.8577
1574 | [8 empty] | 6.343749 | 8.253811 | 9.182635 | 7.926732 | 0.7045984 | 306.1078 | 307.9183 | 308.7987
1575 | [8 empty] | 6.255081 | 8.36537 | 9.162094 | 7.927515 | 0.704668 | 306.0238 | 308.024 | 308.7792
1576 | [8 empty] | 6.282866 | 8.404006 | 9.215056 | 7.967309 | 0.7082053 | 306.0501 | 308.0607 | 308.8294
1577 | [8 empty] | 6.294746 | 8.330212 | 9.362643 | 7.995867 | 0.7107438 | 306.0614 | 307.9907 | 308.9693
1578 | [8 empty] | 6.333253 | 8.172259 | 9.378773 | 7.961428 | 0.7076825 | 306.0979 | 307.841 | 308.9846
1579 | [8 empty] | 6.340915 | 8.219072 | 9.287175 | 7.949054 | 0.7065826 | 306.1051 | 307.8854 | 308.8978
1580 | [8 empty] | 6.37295 | 8.191963 | 9.348766 | 7.971227 | 0.7085535 | 306.1355 | 307.8597 | 308.9562
1581 | [8 empty] | 6.479713 | 8.074801 | 9.417634 | 7.990716 | 0.7102859 | 306.2367 | 307.7486 | 309.0215
1582 | [8 empty] | 6.55943 | 7.966848 | 9.32214 | 7.949473 | 0.7066198 | 306.3123 | 307.6463 | 308.9309
1583 | [8 empty] | 6.477008 | 7.990673 | 9.28373 | 7.917137 | 0.7037455 | 306.2341 | 307.6689 | 308.8945
1584 | [8 empty] | 6.369377 | 8.126862 | 9.161418 | 7.885886 | 0.7009676 | 306.1321 | 307.798 | 308.7786
1585 | [8 empty] | 6.450543 | 8.295795 | 9.092454 | 7.946264 | 0.7063346 | 306.209 | 307.9581 | 308.7132
1586 | [8 empty] | 6.589501 | 8.260025 | 9.122976 | 7.990834 | 0.7102963 | 306.3408 | 307.9242 | 308.7422
1587 | [8 empty] | 6.643172 | 8.092445 | 9.088783 | 7.941467 | 0.7059081 | 306.3916 | 307.7654 | 308.7097
1588 | [8 empty] | 6.472565 | 8.1154 | 8.99828 | 7.862082 | 0.6988517 | 306.2299 | 307.7871 | 308.624
1589 | [8 empty] | 6.411232 | 8.243541 | 8.988364 | 7.881045 | 0.7005374 | 306.1718 | 307.9086 | 308.6146
1590 | [8 empty] | 6.465933 | 8.173933 | 8.921783 | 7.853883 | 0.6981229 | 306.2236 | 307.8426 | 308.5515
1591 | [8 empty] | 6.44771 | 8.04927 | 8.820848 | 7.772609 | 0.6908986 | 306.2064 | 307.7244 | 308.4558
1592 | [8 empty] | 6.379969 | 8.059765625 | 8.888492 | 7.776076 | 0.6912067 | 306.1422 | 307.734375 | 308.5199
1593 | [8 empty] | 6.426267 | 8.114853 | 8.898022 | 7.813047 | 0.6944931 | 306.186 | 307.7866 | 308.5289
1594 | [8 empty] | 6.413582 | 8.122516 | 8.945897 | 7.827332 | 0.6957628 | 306.174 | 307.7939 | 308.5743
1595 | [8 empty] | 6.300992 | 8.100783 | 8.946123 | 7.782633 | 0.6917896 | 306.0673 | 307.7733 | 308.5745
1596 | [8 empty] | 6.283767 | 8.182304 | 8.913122 | 7.793064 | 0.6927168 | 306.051 | 307.8505 | 308.5432
1597 | [8 empty] | 6.431547 | 8.184976 | 8.995962 | 7.870829 | 0.6996292 | 306.191 | 307.8531 | 308.6218
1598 | [8 empty] | 6.494909 | 8.152651 | 8.912059 | 7.853207 | 0.6980628 | 306.2511 | 307.8224 | 308.5422
1599 | [8 empty] | 6.447645 | 8.232626 | 8.784531 | 7.821601 | 0.6952534 | 306.2063 | 307.8982 | 308.4214
1600 | [8 empty] | 6.406306 | 8.335654 | 8.64876 | 7.796906 | 0.6930583 | 306.1671 | 307.9959 | 308.2927
1601 | [8 empty] | 6.448321 | 8.241802 | 8.586718 | 7.758947 | 0.6896842 | 306.2069 | 307.9069 | 308.2339
1602 | [8 empty] | 6.460009 | 8.173643 | 8.496441 | 7.710031 | 0.6853361 | 306.218 | 307.8423 | 308.1483
1603 | [8 empty] | 6.424754 | 8.148369 | 8.360219 | 7.644447 | 0.6795064 | 306.1846 | 307.8184 | 308.0192
1604 | [8 empty] | 6.350639 | 8.204938 | 8.354231 | 7.636602 | 0.6788091 | 306.1143 | 307.872 | 308.0135
1605 | [8 empty] | 6.393041 | 8.288744 | 8.640357 | 7.774047 | 0.6910264 | 306.1545 | 307.9514 | 308.2847
1606 | [8 empty] | 6.496744 | 8.281307 | 8.867951 | 7.882001 | 0.7006223 | 306.2528 | 307.9444 | 308.5004
1607 | [8 empty] | 6.518219 | 8.261152 | 8.901982 | 7.893784 | 0.7016697 | 306.2732 | 307.9253 | 308.5327
1608 | [8 empty] | 6.423659 | 8.19911 | 9.044578 | 7.889116 | 0.7012547 | 306.1836 | 307.8665 | 308.6678
1609 | [8 empty] | 6.414355 | 8.199303 | 9.113381 | 7.909013 | 0.7030234 | 306.1747 | 307.8666 | 308.7331
1610 | [8 empty] | 6.546648 | 8.420394 | 9.211354 | 8.059465 | 0.7163969 | 306.3001 | 308.0762 | 308.8259
1611 | [8 empty] | 6.635252 | 8.492545 | 9.284632 | 8.137476 | 0.7233312 | 306.3841 | 308.1446 | 308.8954
1612 | [8 empty] | 6.501541 | 8.324224 | 9.265701 | 8.030489 | 0.7138212 | 306.2574 | 307.985 | 308.8774
1613 | [8 empty] | 6.397419 | 8.141769 | 9.211805 | 7.916998 | 0.7037331 | 306.1587 | 307.8121 | 308.8264
1614 | [8 empty] | 6.413421 | 8.247469 | 9.136498 | 7.932462 | 0.7051078 | 306.1739 | 307.9123 | 308.755
1615 | [8 empty] | 6.429487 | 8.412988 | 8.892355 | 7.91161 | 0.7032542 | 306.1891 | 308.0692 | 308.5236
1616 | [8 empty] | 6.413099 | 8.273515 | 8.680022 | 7.788879 | 0.6923448 | 306.1736 | 307.937 | 308.3223
1617 | [8 empty] | 6.479294 | 8.044537 | 8.714182 | 7.746004 | 0.6885337 | 306.2363 | 307.7199 | 308.3547
1618 | [8 empty] | 6.525592 | 8.08504 | 8.822361 | 7.810998 | 0.6943109 | 306.2802 | 307.7583 | 308.4572
1619 | [8 empty] | 6.417606 | 8.165369 | 9.02085 | 7.867942 | 0.6993726 | 306.1778 | 307.8345 | 308.6454
1620 | [8 empty] | 6.393041 | 8.059669 | 9.136562 | 7.863091 | 0.6989414 | 306.1545 | 307.7343 | 308.755
1621 | [8 empty] | 6.526204 | 7.990802 | 9.06879 | 7.861932 | 0.6988384 | 306.2808 | 307.669 | 308.6908
1622 | [8 empty] | 6.694589 | 8.046855 | 9.122171 | 7.954538 | 0.7070701 | 306.4404 | 307.7221 | 308.7414
1623 | [8 empty] | 6.710945 | 8.042187 | 9.084115 | 7.945749 | 0.7062888 | 306.4559 | 307.7177 | 308.7053
1624 | [8 empty] | 6.640789 | 8.112503 | 9.083503 | 7.945598 | 0.7062754 | 306.3894 | 307.7844 | 308.7047
1625 | [8 empty] | 6.659882 | 8.199915 | 8.999987 | 7.953261 | 0.7069565 | 306.4075 | 307.8672 | 308.6256
1626 | [8 empty] | 6.63464 | 8.263309 | 9.10926 | 8.002403 | 0.7113247 | 306.3835 | 307.9273 | 308.7292
1627 | [8 empty] | 6.633835 | 8.171582 | 9.159325 | 7.988247 | 0.7100664 | 306.3828 | 307.8404 | 308.7766
1628 | [8 empty] | 6.586378 | 8.212085 | 9.053432 | 7.950632 | 0.7067228 | 306.3378 | 307.8788 | 308.6762
1629 | [8 empty] | 6.649611 | 8.289291 | 9.117599 | 8.018834 | 0.7127852 | 306.3977 | 307.9519 | 308.7371
1630 | [8 empty] | 6.757758 | 8.394862 | 9.257201 | 8.136607 | 0.7232539 | 306.5002 | 308.052 | 308.8694
1631 | [8 empty] | 6.788344 | 8.422937 | 9.157232 | 8.122838 | 0.72203 | 306.5292 | 308.0786 | 308.7746
1632 | [8 empty] | 6.709979 | 8.271873 | 9.068081 | 8.016644 | 0.7125906 | 306.455 | 307.9354 | 308.6901
1633 | [8 empty] | 6.674724 | 8.160089 | 9.012092 | 7.948968 | 0.706575 | 306.4215 | 307.8295 | 308.6371
1634 | [8 empty] | 6.801287 | 8.18884 | 9.056491 | 8.015539 | 0.7124924 | 306.5415 | 307.8567 | 308.6791
1635 | [8 empty] | 6.813425 | 8.265015 | 9.265347 | 8.114595 | 0.7212974 | 306.553 | 307.9289 | 308.8771
1636 | [8 empty] | 6.684479 | 8.282949 | 9.300891 | 8.08944 | 0.7190613 | 306.4308 | 307.9459 | 308.9108
1637 | [8 empty] | 6.585766 | 8.092155 | 9.281927 | 7.986616 | 0.7099214 | 306.3372 | 307.7651 | 308.8928
1638 | [8 empty] | 6.661846 | 7.941381 | 9.337272 | 7.980166 | 0.7093481 | 306.4093 | 307.6222 | 308.9453
1639 | [8 empty] | 6.661717 | 8.013564 | 9.473365 | 8.049549 | 0.7155154 | 306.4092 | 307.6906 | 309.0743
1640 | [8 empty] | 6.568413 | 8.164821 | 9.421916 | 8.051717 | 0.7157081 | 306.3208 | 307.834 | 309.0255
1641 | [8 empty] | 6.606823 | 8.085941 | 9.408683 | 8.033816 | 0.7141169 | 306.3572 | 307.7592 | 309.013
1642 | [8 empty] | 6.610783 | 7.77776 | 9.548736 | 7.979093 | 0.7092527 | 306.3609 | 307.4671 | 309.1457
1643 | [8 empty] | 6.404696 | 7.721514 | 9.476263 | 7.867491 | 0.6993325 | 306.1656 | 307.4138 | 309.077
1644 | [8 empty] | 6.345326 | 7.859699 | 9.326519 | 7.843848 | 0.697231 | 306.1093 | 307.5447 | 308.9351
1645 | [8 empty] | 6.395488 | 7.84637 | 9.215571 | 7.819143 | 0.6950349 | 306.1569 | 307.5321 | 308.8299
1646 | [8 empty] | 6.484413 | 7.743922 | 9.216698 | 7.815011 | 0.6946677 | 306.2411 | 307.435 | 308.831
1647 | [8 empty] | 6.442269 | 7.795179 | 9.200536 | 7.812661 | 0.6944588 | 306.2012 | 307.4836 | 308.8157
1648 | [8 empty] | 6.375526 | 7.917266 | 9.214348 | 7.835713 | 0.6965079 | 306.1379 | 307.5993 | 308.8288
1649 | [8 empty] | 6.448482 | 7.966944 | 9.172558 | 7.862661 | 0.6989032 | 306.2071 | 307.6464 | 308.7892
1650 | [8 empty] | 6.55122 | 7.962791 | 9.176163 | 7.896725 | 0.7019311 | 306.3045 | 307.6425 | 308.7926
1651 | [8 empty] | 6.610396 | 7.993538 | 9.155397 | 7.919777 | 0.7039802 | 306.3606 | 307.6716 | 308.7729
1652 | [8 empty] | 6.584672 | 7.986198 | 9.062286 | 7.877718 | 0.7002416 | 306.3362 | 307.6646 | 308.6846
1653 | [8 empty] | 6.6452 | 8.220907 | 8.991487 | 7.952531 | 0.7068917 | 306.3936 | 307.8871 | 308.6175
1654 | [8 empty] | 6.749193 | 8.418269 | 9.229995 | 8.132486 | 0.7228876 | 306.4921 | 308.0742 | 308.8436
1655 | [8 empty] | 6.762265 | 8.51637 | 9.344195 | 8.20761 | 0.7295653 | 306.5045 | 308.1672 | 308.9518
1656 | [8 empty] | 6.669476 | 8.531212 | 9.255108 | 8.151932 | 0.7246162 | 306.4166 | 308.1812 | 308.8674
1657 | [8 empty] | 6.671086 | 8.506808 | 8.920398 | 8.032764 | 0.7140235 | 306.4181 | 308.1581 | 308.5501
1658 | [8 empty] | 6.819059 | 8.433916 | 9.139943 | 8.130973 | 0.7227531 | 306.5583 | 308.089 | 308.7582
1659 | [8 empty] | 6.857533 | 8.429859 | 9.21174 | 8.166377 | 0.7259002 | 306.5948 | 308.0852 | 308.8263
1660 | [8 empty] | 6.708272 | 8.492867 | 9.138108 | 8.113082 | 0.7211629 | 306.4533 | 308.1449 | 308.7565
1661 | [8 empty] | 6.61822 | 8.514792 | 9.079575 | 8.070863 | 0.71741 | 306.368 | 308.1657 | 308.701
1662 | [8 empty] | 6.690693 | 8.477026 | 10.91324 | 8.693652 | 0.7727691 | 306.4367 | 308.1299 | 310.4391
1663 | [8 empty] | 6.769928 | 8.385364 | 9.035402 | 8.063565 | 0.7167613 | 306.5118 | 308.043 | 308.6591
1664 | [8 empty] | 6.654827 | 8.455906 | 8.81502 | 7.975251 | 0.7089112 | 306.4027 | 308.1099 | 308.4503
1665 | [8 empty] | 6.700062 | 8.629603 | 8.816662 | 8.048776 | 0.7154468 | 306.4456 | 308.2745 | 308.4518
1666 | [8 empty] | 6.680197 | 8.542642 | 9.001436 | 8.074758 | 0.7177563 | 306.4267 | 308.1921 | 308.627
1667 | [8 empty] | 6.552218 | 8.259091 | 9.134953 | 7.982087 | 0.7095189 | 306.3054 | 307.9233 | 308.7535
1668 | [8 empty] | 6.517189 | 8.231177 | 9.01338 | 7.920582 | 0.7040517 | 306.2722 | 307.8969 | 308.6383
1669 | [8 empty] | 6.59198 | 8.386491 | 9.090264 | 8.022912 | 0.7131477 | 306.3431 | 308.0441 | 308.7112
1670 | [8 empty] | 6.704216 | 8.427766 | 9.189235 | 8.107072 | 0.7206287 | 306.4495 | 308.0832 | 308.805
1671 | [8 empty] | 6.670442 | 8.33707 | 9.277967 | 8.09516 | 0.7195698 | 306.4175 | 307.9972 | 308.8891
1672 | [8 empty] | 6.552025 | 8.289227 | 9.289526 | 8.043592 | 0.714986 | 306.3052 | 307.9519 | 308.9
1673 | [8 empty] | 6.545328 | 8.35114 | 9.356815 | 8.084428 | 0.7186158 | 306.2989 | 308.0106 | 308.9638
1674 | [8 empty] | 6.575914 | 8.428668 | 9.392167 | 8.13225 | 0.7228666 | 306.3279 | 308.084 | 308.9973
1675 | [8 empty] | 6.614839 | 8.346375 | 9.321625 | 8.09428 | 0.7194915 | 306.3648 | 308.006 | 308.9305
1676 | [8 empty] | 6.622502 | 8.41389 | 9.136208 | 8.057533 | 0.7162252 | 306.372 | 308.07 | 308.7547
1677 | [8 empty] | 6.692496 | 8.408513 | 8.869818 | 7.990276 | 0.7102467 | 306.4384 | 308.0649 | 308.5022
1678 | [8 empty] | 6.750964 | 8.375222 | 8.879477 | 8.001888 | 0.7112789 | 306.4938 | 308.0334 | 308.5114
1679 | [8 empty] | 6.707661 | 8.458932 | 8.966374 | 8.044322 | 0.7150509 | 306.4528 | 308.1127 | 308.5937
1680 | [8 empty] | 6.647551 | 8.549564 | 8.786205 | 7.99444 | 0.7106169 | 306.3958 | 308.1986 | 308.4229
1681 | [8 empty] | 6.647164 | 8.473549 | 8.726803 | 7.949172 | 0.7065931 | 306.3954 | 308.1266 | 308.3666
1682 | [8 empty] | 6.742883 | 8.382917 | 8.702882 | 7.942894 | 0.706035 | 306.4861 | 308.0407 | 308.344
1683 | [8 empty] | 6.90557 | 8.34161 | 8.552719 | 7.9333 | 0.7051822 | 306.6404 | 308.0015 | 308.2016
1684 | [8 empty] | 6.776142 | 8.315112 | 8.569526 | 7.886927 | 0.7010601 | 306.5177 | 307.9764 | 308.2176
1685 | [8 empty] | 6.574562 | 8.351687 | 8.59789 | 7.84138 | 0.6970115 | 306.3266 | 308.0111 | 308.2444
1686 | [8 empty] | 6.559623 | 8.300528 | 8.525675 | 7.795275 | 0.6929133 | 306.3124 | 307.9626 | 308.176
1687 | [8 empty] | 6.636089 | 8.241673 | 8.501624 | 7.793129 | 0.6927226 | 306.3849 | 307.9068 | 308.1532
1688 | [8 empty] | 6.587795 | 8.162535 | 8.4759 | 7.742077 | 0.6881846 | 306.3391 | 307.8318 | 308.1288
1689 | [8 empty] | 6.557402 | 8.219877 | 8.49248 | 7.756586 | 0.6894743 | 306.3103 | 307.8861 | 308.1445
1690 | [8 empty] | 6.604665 | 8.409769 | 8.689037 | 7.901157 | 0.7023251 | 306.3551 | 308.0661 | 308.3308
1691 | [8 empty] | 6.533577 | 8.497117 | 8.790229 | 7.940308 | 0.7058051 | 306.2878 | 308.1489 | 308.4268
1692 | [8 empty] | 6.489049 | 8.279954 | 8.727383 | 7.832129 | 0.6961892 | 306.2455 | 307.9431 | 308.3671875
1693 | [8 empty] | 6.572147 | 8.276445 | 8.83833 | 7.895641 | 0.7018347 | 306.3243 | 307.9398 | 308.4724
1694 | [8 empty] | 6.750739 | 8.459962 | 8.965666 | 8.058789 | 0.7163368 | 306.4936 | 308.1137 | 308.593
1695 | [8 empty] | 6.770507 | 8.558386 | 9.089878 | 8.13959 | 0.7235191 | 306.5123 | 308.207 | 308.7108
1696 | [8 empty] | 6.705568 | 8.41331 | 9.069788 | 8.062889 | 0.7167012 | 306.4508 | 308.0695 | 308.6917
1697 | [8 empty] | 6.754892 | 8.32886 | 9.049053 | 8.044269 | 0.7150461 | 306.4975 | 307.9894 | 308.6721
1698 | [8 empty] | 6.755826 | 8.512184 | 9.018467 | 8.095493 | 0.7195993 | 306.4984 | 308.1632 | 308.6431
1699 | [8 empty] | 6.709077 | 8.535398 | 9.116375 | 8.120283 | 0.721803 | 306.4541 | 308.1852 | 308.7359
1700 | [8 empty] | 6.566513 | 8.467947 | 9.108004 | 8.047488 | 0.7153323 | 306.319 | 308.1213 | 308.728
1701 | [8 empty] | 6.550447 | 8.504232 | 9.085242 | 8.04664 | 0.7152569 | 306.3037 | 308.1557 | 308.7064
1702 | [8 empty] | 6.546648 | 8.531953 | 9.176582 | 8.085061 | 0.7186721 | 306.3001 | 308.1819 | 308.793
1703 | [8 empty] | 6.4612 | 8.545379 | 9.332218 | 8.112932 | 0.7211495 | 306.2191 | 308.1947 | 308.9405
1704 | [8 empty] | 6.36957 | 8.563151 | 9.217149 | 8.049957 | 0.7155517 | 306.1323 | 308.2115 | 308.8314
1705 | [8 empty] | 6.335249 | 8.6014 | 9.105042 | 8.013897 | 0.7123464 | 306.0998 | 308.2478 | 308.7252
1706 | [8 empty] | 6.450994 | 8.56431 | 9.05414 | 8.023148 | 0.7131687 | 306.2095 | 308.2126 | 308.6769
1707 | [8 empty] | 6.521535 | 8.501689 | 8.918692 | 7.980638 | 0.7093901 | 306.2763 | 308.1533 | 308.5485
1708 | [8 empty] | 6.428006 | 8.565405 | 8.820301 | 7.937904 | 0.7055914 | 306.1877 | 308.2137 | 308.4553
1709 | [8 empty] | 6.269698 | 8.523228 | 8.814892 | 7.869272 | 0.6994909 | 306.0376 | 308.1737 | 308.4501
1710 | [8 empty] | 6.248835 | 8.564825 | 8.752753 | 7.855471 | 0.6982641 | 306.0179 | 308.2131 | 308.3912
1711 | [8 empty] | 6.39391 | 8.647859 | 8.742708 | 7.928159 | 0.7047252 | 306.1554 | 308.2918 | 308.3817
1712 | [8 empty] | 6.417671 | 8.656423 | 8.825098 | 7.966397 | 0.7081242 | 306.1779 | 308.2999 | 308.4598
1713 | [8 empty] | 6.489886 | 8.56959 | 8.88949 | 7.982989 | 0.709599 | 306.2463 | 308.2176 | 308.5208
1714 | [8 empty] | 6.61133 | 8.554587 | 8.572069 | 7.912662 | 0.7033477 | 306.3615 | 308.2034 | 308.22
1715 | [8 empty] | 6.568187 | 8.648342 | 8.778639 | 7.998389 | 0.7109679 | 306.3206 | 308.2923 | 308.4158
1716 | [8 empty] | 6.451155 | 8.631793 | 8.723423 | 7.935457 | 0.7053739 | 306.2096 | 308.2766 | 308.3634
1717 | [8 empty] | 6.491432 | 8.413568 | 8.615727 | 7.840242 | 0.6969104 | 306.2478 | 308.0697 | 308.2614
1718 | [8 empty] | 6.611942 | 8.270296 | 8.586911 | 7.82305 | 0.6953822 | 306.362 | 307.9339 | 308.234
1719 | [8 empty] | 6.623403 | 8.361958 | 8.841357 | 7.942239 | 0.7059768 | 306.3729 | 308.0208 | 308.4752
1720 | [8 empty] | 6.51677 | 8.517915 | 9.070657 | 8.035114 | 0.7142324 | 306.2718 | 308.1686 | 308.6926
1721 | [8 empty] | 6.461168 | 8.535108 | 9.156524 | 8.050933 | 0.7156385 | 306.2191 | 308.1849 | 308.774
1722 | [8 empty] | 6.481194 | 8.371874 | 9.15617 | 8.003079 | 0.7113848 | 306.2381 | 308.0302 | 308.7736
1723 | [8 empty] | 6.512488 | 8.383175 | 9.166118 | 8.020594 | 0.7129417 | 306.2678 | 308.0409 | 308.7831
1724 | [8 empty] | 6.47572 | 8.55684 | 9.127741 | 8.053434 | 0.7158608 | 306.2329 | 308.2055 | 308.7467
1725 | [8 empty] | 6.513068 | 8.54686 | 9.033793 | 8.03124 | 0.713888 | 306.2683 | 308.1961 | 308.6576
1726 | [8 empty] | 6.605857 | 8.463279 | 8.967823 | 8.012319 | 0.7122062 | 306.3563 | 308.1169 | 308.5951
1727 | [8 empty] | 6.690629 | 8.454038 | 9.07378 | 8.072816 | 0.7175836 | 306.4366 | 308.1081 | 308.6955
1728 | [8 empty] | 6.649708 | 8.450658 | 9.123265 | 8.074544 | 0.7177372 | 306.3978 | 308.1049 | 308.7424
1729 | [8 empty] | 6.565386 | 8.504683 | 8.911158 | 7.993742 | 0.7105549 | 306.3179 | 308.1561 | 308.5414
1730 | [8 empty] | 6.556854 | 8.521167 | 8.8505 | 7.976174 | 0.7089932 | 306.3098 | 308.1717 | 308.4839
1731 | [8 empty] | 6.758691 | 8.586074 | 8.86692 | 8.070562 | 0.7173833 | 306.5011 | 308.2332 | 308.4995
1732 | [8 empty] | 6.801544 | 8.58073 | 8.905169 | 8.095814 | 0.719628 | 306.5417 | 308.2282 | 308.5357
1733 | [8 empty] | 6.629199 | 8.64612 | 9.017566 | 8.097628 | 0.7197892 | 306.3784 | 308.2902 | 308.6422
1734 | [8 empty] | 6.493814 | 8.711253 | 9.087399 | 8.097489 | 0.7197768 | 306.2501 | 308.3519 | 308.7084
1735 | [8 empty] | 6.55357 | 8.723101 | 9.053851 | 8.110174 | 0.7209043 | 306.3067 | 308.3631 | 308.6766
1736 | [8 empty] | 6.544427 | 8.620589 | 9.109968 | 8.091661 | 0.7192588 | 306.298 | 308.266 | 308.7298
1737 | [8 empty] | 6.54433 | 8.504425 | 9.04094 | 8.029898 | 0.7137687 | 306.2979 | 308.1559 | 308.6644
1738 | [8 empty] | 6.56046 | 8.430567 | 8.954816 | 7.981948 | 0.7095065 | 306.3132 | 308.0858 | 308.5828
1739 | [8 empty] | 6.565837 | 8.370103 | 9.046413 | 7.994118 | 0.7105883 | 306.3183 | 308.0285 | 308.6696
1740 | [8 empty] | 6.477427 | 8.462152 | 9.022363 | 7.987314 | 0.7099834 | 306.2345 | 308.1158 | 308.6468
1741 | [8 empty] | 6.510556 | 8.477477 | 8.821588 | 7.936541 | 0.7054703 | 306.2659 | 308.1303 | 308.4565
1742 | [8 empty] | 6.609076 | 8.366948 | 8.766662 | 7.914229 | 0.703487 | 306.3593 | 308.0255 | 308.4044
1743 | [8 empty] | 6.699837 | 8.184203 | 8.831279 | 7.905107 | 0.7026761 | 306.4453 | 307.8523 | 308.4657
1744 | [8 empty] | 6.58567 | 8.261957 | 8.908067 | 7.918565 | 0.7038724 | 306.3371 | 307.926 | 308.5385
1745 | [8 empty] | 6.460009 | 8.447664 | 8.890198 | 7.932623 | 0.7051221 | 306.218 | 308.1021 | 308.5215
1746 | [8 empty] | 6.433221 | 8.328442 | 8.897088 | 7.88625 | 0.701 | 306.1926 | 307.989 | 308.528
1747 | [8 empty] | 6.508625 | 8.069843 | 8.860707 | 7.813058 | 0.6944941 | 306.2641 | 307.7439 | 308.4936
1748 | [8 empty] | 6.473306 | 8.158543 | 8.861286 | 7.831045 | 0.6960929 | 306.2306 | 307.828 | 308.4941
1749 | [8 empty] | 6.44449 | 8.41711 | 8.806843 | 7.889481 | 0.7012872 | 306.2033 | 308.0731 | 308.4425
1750 | [8 empty] | 6.504922 | 8.431533 | 8.784949 | 7.907135 | 0.7028564 | 306.2606 | 308.0868 | 308.4218
1751 | [8 empty] | 6.598548 | 8.352041 | 8.831215 | 7.927268 | 0.7046461 | 306.3493 | 308.0114 | 308.4656
1752 | [8 empty] | 6.548741 | 8.345055 | 8.82323 | 7.905675 | 0.7027267 | 306.3021 | 308.0048 | 308.458
1753 | [8 empty] | 6.462842 | 8.473292 | 8.646539 | 7.860891 | 0.6987458 | 306.2207 | 308.1263 | 308.2906
1754 | [8 empty] | 6.513325 | 8.423581 | 8.553267 | 7.830058 | 0.6960051 | 306.2686 | 308.0792 | 308.2021
1755 | [8 empty] | 6.694814 | 8.423227 | 8.72558 | 7.947874 | 0.7064777 | 306.4406 | 308.0789 | 308.3655
1756 | [8 empty] | 6.659366 | 8.481888 | 8.752174 | 7.964476 | 0.7079534 | 306.407 | 308.1345 | 308.3907
1757 | [8 empty] | 6.564195 | 8.479023 | 8.766759 | 7.936659 | 0.7054808 | 306.3168 | 308.1318 | 308.4045
1758 | [8 empty] | 6.481805 | 8.502944 | 9.00971 | 7.998153 | 0.7109469 | 306.2387 | 308.1544 | 308.6348
1759 | [8 empty] | 6.551606 | 8.549983 | 9.118146 | 8.073245 | 0.7176218 | 306.3048 | 308.199 | 308.7376
1760 | [8 empty] | 6.620763 | 8.666951 | 9.210678 | 8.166131 | 0.7258783 | 306.3704 | 308.3099 | 308.8253
1761 | [8 empty] | 6.603893 | 8.612797 | 9.246802 | 8.154497 | 0.7248442 | 306.3544 | 308.2586 | 308.8595
1762 | [8 empty] | 6.617286 | 8.544284 | 9.242809 | 8.134793 | 0.7230927 | 306.3671 | 308.1936 | 308.8557
1763 | [8 empty] | 6.65634 | 8.559126 | 9.202983 | 8.139483 | 0.7235096 | 306.4041 | 308.2077 | 308.818
1764 | [8 empty] | 6.570248 | 8.576641 | 9.125841 | 8.09091 | 0.719192 | 306.3225 | 308.2243 | 308.7449
1765 | [8 empty] | 6.528972 | 8.646313 | 8.909934 | 8.028407 | 0.7136361 | 306.2834 | 308.2903 | 308.5402
1766 | [8 empty] | 6.652509 | 8.624742 | 8.833662 | 8.036971 | 0.7143974 | 306.4005 | 308.2699 | 308.4679
1767 | [8 empty] | 6.744589 | 8.55771 | 8.889265 | 8.063855 | 0.7167871 | 306.4878 | 308.2064 | 308.5206
1768 | [8 empty] | 6.671665 | 8.482661 | 8.918981 | 8.024436 | 0.7132832 | 306.4186 | 308.1352 | 308.5488
1769 | [8 empty] | 6.575206 | 8.538295 | 8.868015 | 7.993839 | 0.7105635 | 306.3272 | 308.188 | 308.5005
1770 | [8 empty] | 6.565096 | 8.760513 | 8.827416 | 8.051008 | 0.7156452 | 306.3176 | 308.3986 | 308.462
1771 | [8 empty] | 6.549771 | 8.762734 | 8.8005 | 8.037668 | 0.7144594 | 306.3031 | 308.4007 | 308.4365
1772 | [8 empty] | 6.546165 | 8.537491 | 8.791968 | 7.958541 | 0.7074259 | 306.2997 | 308.1872 | 308.4284
1773 | [8 empty] | 6.477555 | 8.449241 | 8.75021 | 7.892335 | 0.7015409 | 306.2346 | 308.1035 | 308.3888
1774 | [8 empty] | 6.517639 | 8.590904 | 8.752013 | 7.953519 | 0.7069794 | 306.2726 | 308.2378 | 308.3905
1775 | [8 empty] | 6.590982 | 8.644156 | 8.780313 | 8.00515 | 0.7115689 | 306.3422 | 308.2883 | 308.4174
1776 | [8 empty] | 6.501896 | 8.418719 | 8.785207 | 7.901941 | 0.7023947 | 306.2577 | 308.0746 | 308.422
1777 | [8 empty] | 6.373755 | 8.31859 | 8.631793 | 7.774713 | 0.6910856 | 306.1363 | 307.9797 | 308.2766
1778 | [8 empty] | 6.36854 | 8.464245 | 8.543318 | 7.792034 | 0.6926252 | 306.1313 | 308.1178 | 308.1927
1779 | [8 empty] | 6.596262 | 8.472905 | 8.77616 | 7.948442 | 0.7065282 | 306.3472 | 308.126 | 308.4134
1780 | [8 empty] | 6.703217 | 8.440387 | 8.905137 | 8.016247 | 0.7125553 | 306.4485 | 308.0952 | 308.5357
1781 | [8 empty] | 6.580518 | 8.578862 | 8.89052 | 8.016634 | 0.7125897 | 306.3322 | 308.2264 | 308.5218
1782 | [8 empty] | 6.394296 | 8.645862 | 9.037656 | 8.025938 | 0.7134167 | 306.1557 | 308.2899 | 308.6613
1783 | [8 empty] | 6.441625 | 8.650048 | 8.493446 | 7.861706 | 0.6988183 | 306.2006 | 308.2939 | 308.1454
1784 | [8 empty] | 6.492527 | 8.688619 | 9.056298 | 8.079148 | 0.7181465 | 306.2488 | 308.3304 | 308.679
1785 | [8 empty] | 6.36722 | 8.818401 | 9.22713 | 8.137583 | 0.7233408 | 306.1301 | 308.4535 | 308.8409
1786 | [8 empty] | 6.349029 | 8.701465 | 9.310904 | 8.120466 | 0.7218192 | 306.1128 | 308.3426 | 308.9203
1787 | [8 empty] | 6.390465 | 8.596796 | 9.352276 | 8.113179 | 0.7211715 | 306.1521 | 308.2434 | 308.9595
1788 | [8 empty] | 6.276137 | 8.633242 | 9.47652 | 8.128633 | 0.7225452 | 306.0437 | 308.278 | 309.0773
1789 | [8 empty] | 6.243265 | 8.689552 | 9.459939 | 8.130919 | 0.7227483 | 306.0126 | 308.3313 | 309.0616
1790 | [8 empty] | 6.393137 | 8.720622 | 9.311709 | 8.141823 | 0.7237176 | 306.1546 | 308.3608 | 308.9211
1791 | [8 empty] | 6.730005 | 8.729894 | 9.465509 | 8.308469 | 0.7385306 | 306.4739 | 308.3696 | 309.0668
1792 | [8 empty] | 6.602766 | 8.692901 | 9.42037 | 8.238679 | 0.732327 | 306.3533 | 308.3345 | 309.024
1793 | [8 empty] | 6.491625 | 8.586911 | 9.146189 | 8.074908 | 0.7177696 | 306.248 | 308.234 | 308.7642
1794 | [8 empty] | 6.451316 | 8.544831 | 8.912188 | 7.969445 | 0.7083951 | 306.2098 | 308.1942 | 308.5424
1795 | [8 empty] | 6.500318 | 8.634401 | 8.764537 | 7.966419 | 0.7081261 | 306.2562 | 308.2791 | 308.4024
1796 | [8 empty] | 6.579102 | 8.596957 | 8.653493 | 7.943184 | 0.7060608 | 306.3309 | 308.2436 | 308.2971
1797 | [8 empty] | 6.567962 | 8.444541 | 8.547439 | 7.853314 | 0.6980723 | 306.3203 | 308.0991 | 308.1966
1798 | [8 empty] | 6.566127 | 8.448887 | 8.425159 | 7.813391 | 0.6945236 | 306.3186 | 308.1032 | 308.0807
1799 | [8 empty] | 6.664872 | 8.601013 | 8.331468 | 7.865784 | 0.6991808 | 306.4122 | 308.2474 | 307.9919
1800 | [8 empty] | 6.643655 | 8.704137 | 8.31479 | 7.887528 | 0.7011136 | 306.3921 | 308.3452 | 307.9761
1801 | [8 empty] | 6.522759 | 8.483594 | 8.216528 | 7.74096 | 0.6880854 | 306.2775 | 308.1361 | 307.883
1802 | [8 empty] | 6.451799 | 8.271583 | 8.042412 | 7.588598 | 0.674542 | 306.2102 | 307.9352 | 307.7179
1803 | [8 empty] | 6.63757 | 8.324803 | 8.147307 | 7.703227 | 0.6847313 | 306.3863 | 307.9856 | 307.8174
1804 | [8 empty] | 6.698485 | 8.395828 | 8.238389 | 7.777567 | 0.6913393 | 306.4441 | 308.0529 | 307.9037
1805 | [8 empty] | 6.555856 | 8.300206 | 8.24206 | 7.699374 | 0.6843888 | 306.3089 | 307.9623 | 307.9072
1806 | [8 empty] | 6.415836 | 8.23385 | 8.541708 | 7.730464 | 0.6871524 | 306.1761 | 307.8994 | 308.1912
1807 | [8 empty] | 6.295197 | 8.358963 | 8.740712 | 7.798291 | 0.6931814 | 306.0618 | 308.018 | 308.3798
1808 | [8 empty] | 6.330291 | 8.336491 | 8.806102 | 7.824294 | 0.6954928 | 306.0951 | 307.9967 | 308.4418
1809 | [8 empty] | 6.333027 | 8.322389 | 8.995705 | 7.883707 | 0.7007739 | 306.0977 | 307.9833 | 308.6215
1810 | [8 empty] | 6.405823 | 8.401494 | 8.996671 | 7.934663 | 0.7053033 | 306.1667 | 308.0583 | 308.6224
1811 | [8 empty] | 6.485218 | 8.406903 | 8.922845 | 7.938322 | 0.7056286 | 306.2419 | 308.0634 | 308.5525
1812 | [8 empty] | 6.367316 | 8.381275 | 8.860095 | 7.869562 | 0.6995166 | 306.1302 | 308.0391 | 308.493
1813 | [8 empty] | 6.280226 | 8.470072 | 8.943998 | 7.898099 | 0.7020532 | 306.0476 | 308.1233 | 308.5725
1814 | [8 empty] | 6.395616 | 8.535333 | 8.974069 | 7.96834 | 0.7082969 | 306.157 | 308.1852 | 308.601
1815 | [8 empty] | 6.587859 | 8.578766 | 9.101082 | 8.089236 | 0.7190432 | 306.3392 | 308.2263 | 308.7214
1816 | [8 empty] | 6.613326 | 8.604265 | 9.310614 | 8.176068 | 0.7267616 | 306.3633 | 308.2505 | 308.92
1817 | [8 empty] | 6.465482 | 8.548276 | 9.361162 | 8.124973 | 0.7222199 | 306.2232 | 308.1974 | 308.9679
1818 | [8 empty] | 6.361843 | 8.529087 | 9.279803 | 8.056911 | 0.7161699 | 306.125 | 308.1792 | 308.8908
1819 | [8 empty] | 6.377683 | 8.521779 | 9.060612 | 7.986691 | 0.7099281 | 306.14 | 308.1723 | 308.683
1820 | [8 empty] | 6.499417 | 8.518495 | 9.123587 | 8.047166 | 0.7153037 | 306.2554 | 308.1692 | 308.7427
1821 | [8 empty] | 6.458334 | 8.520684 | 9.212964 | 8.063994 | 0.7167995 | 306.2164 | 308.1713 | 308.8275
1822 | [8 empty] | 6.474046 | 8.430406 | 9.251985 | 8.052146 | 0.7157463 | 306.2313 | 308.0857 | 308.8644
1823 | [8 empty] | 6.556886 | 8.401527 | 9.249377 | 8.069263 | 0.7172679 | 306.3098 | 308.0583 | 308.862
1824 | [8 empty] | 6.602766 | 8.575933 | 9.363931 | 8.180876 | 0.727189 | 306.3533 | 308.2236 | 308.9706
1825 | [8 empty] | 6.45769 | 8.749341 | 9.427904 | 8.211645 | 0.729924 | 306.2158 | 308.388 | 309.0312
1826 | [8 empty] | 6.326685 | 8.598727 | 9.330962 | 8.085458 | 0.7187074 | 306.0916 | 308.2452 | 308.9393
1827 | [8 empty] | 6.511876 | 8.389357 | 9.279094 | 8.060109 | 0.7164541 | 306.2672 | 308.0468 | 308.8901
1828 | [8 empty] | 6.621472 | 8.486846 | 9.413867 | 8.174062 | 0.7265833 | 306.3711 | 308.1392 | 309.0179
1829 | [8 empty] | 6.48026 | 8.623647 | 9.3799 | 8.161269 | 0.7254461 | 306.2372 | 308.2689 | 308.9857
1830 | [8 empty] | 6.254694 | 8.565437 | 9.290975 | 8.037035 | 0.7144031 | 306.0234 | 308.2137 | 308.9014
1831 | [8 empty] | 6.273175 | 8.463955 | 9.351052 | 8.029394 | 0.7137239 | 306.0409 | 308.1175 | 308.9583
1832 | [8 empty] | 6.326331 | 8.522519 | 9.310582 | 8.053144 | 0.715835 | 306.0913 | 308.173 | 308.92
1833 | [8 empty] | 6.259266 | 8.557227 | 9.235308 | 8.017267 | 0.7126459 | 306.0277 | 308.2059 | 308.8486
1834 | [8 empty] | 6.319569 | 8.565437 | 9.196157 | 8.027054 | 0.713516 | 306.0849 | 308.2137 | 308.8115
1835 | [8 empty] | 6.500672 | 8.558547 | 9.157844 | 8.072354 | 0.7175426 | 306.2566 | 308.2072 | 308.7752
1836 | [8 empty] | 6.478167 | 8.618592 | 9.19532 | 8.09736 | 0.7197653 | 306.2352 | 308.2641 | 308.8107
1837 | [8 empty] | 6.352957 | 8.53044 | 9.288399 | 8.057265 | 0.7162013 | 306.1165 | 308.1805 | 308.899
1838 | [8 empty] | 6.338243 | 8.545636 | 9.227065 | 8.036982 | 0.7143984 | 306.1026 | 308.1949 | 308.8408
1839 | [8 empty] | 6.515901 | 8.533047 | 9.011094 | 8.020014 | 0.7128902 | 306.271 | 308.183 | 308.6361
1840 | [8 empty] | 6.593912 | 8.565115 | 8.97526 | 8.044762 | 0.71509 | 306.3449 | 308.2134 | 308.6021
1841 | [8 empty] | 6.579939 | 8.521747 | 8.86882 | 7.990169 | 0.7102372 | 306.3317 | 308.1723 | 308.5013
1842 | [8 empty] | 6.495875 | 8.467593 | 8.765245 | 7.909571 | 0.703073 | 306.252 | 308.1209 | 308.4031
1843 | [8 empty] | 6.514066 | 8.349949 | 8.692836 | 7.852284 | 0.6979808 | 306.2693 | 308.0094 | 308.3344
1844 | [8 empty] | 6.548966 | 8.309414 | 8.731794 | 7.863391 | 0.6989681 | 306.3023 | 307.971 | 308.3714
1845 | [8 empty] | 6.515515 | 8.351687 | 8.831183 | 7.899462 | 0.7021744 | 306.2706 | 308.0111 | 308.4656
1846 | [8 empty] | 6.562617 | 8.296825 | 8.953109 | 7.937517 | 0.7055571 | 306.3153 | 307.9591 | 308.5811
1847 | [8 empty] | 6.646746 | 8.272646 | 8.978061 | 7.965818 | 0.7080727 | 306.395 | 307.9362 | 308.6048
1848 | [8 empty] | 6.798936 | 8.144087 | 8.999536 | 7.980853 | 0.7094092 | 306.5393 | 307.8143 | 308.6252
1849 | [8 empty] | 6.731872 | 8.216174 | 9.081217 | 8.009754 | 0.7119782 | 306.4757 | 307.8826 | 308.7026
1850 | [8 empty] | 6.674982 | 8.476962 | 9.013928 | 8.05529 | 0.7160258 | 306.4218 | 308.1298 | 308.6388
1851 | [8 empty] | 6.745394 | 8.545411 | 8.871943 | 8.054249 | 0.7159333 | 306.4885 | 308.1947 | 308.5042
1852 | [8 empty] | 6.946877 | 8.410091 | 8.864152 | 8.073707 | 0.7176628 | 306.6795 | 308.0664 | 308.4968
1853 | [8 empty] | 6.94897 | 8.319877 | 9.030798 | 8.099882 | 0.7199895 | 306.6815 | 307.9809 | 308.6548
1854 | [8 empty] | 6.795749 | 8.481534 | 9.026291 | 8.101191 | 0.7201059 | 306.5363 | 308.1342 | 308.6505
1855 | [8 empty] | 6.794686 | 8.606551 | 9.03463 | 8.145289 | 0.7240257 | 306.5352 | 308.2527 | 308.6584
1856 | [8 empty] | 6.783772 | 8.448082 | 8.989394 | 8.073749 | 0.7176666 | 306.5249 | 308.1024 | 308.6155
1857 | [8 empty] | 6.61587 | 8.318944 | 8.92365 | 7.952821 | 0.7069174 | 306.3658 | 307.98 | 308.5532
1858 | [8 empty] | 6.505019 | 8.391964 | 9.053979 | 7.983654 | 0.7096581 | 306.2607 | 308.0493 | 308.6768
1859 | [8 empty] | 6.600319 | 8.351655 | 9.111965 | 8.021313 | 0.7130056 | 306.351 | 308.011 | 308.7317
1860 | [8 empty] | 6.505051 | 8.315756 | 9.106717 | 7.975841 | 0.7089637 | 306.2607 | 307.977 | 308.7267
1861 | [8 empty] | 6.337277 | 8.335074 | 9.067856 | 7.913402 | 0.7034135 | 306.1017 | 307.9953 | 308.6899
1862 | [8 empty] | 6.336344 | 8.342898 | 9.076356 | 7.918532 | 0.7038695 | 306.1008 | 308.0027 | 308.698
1863 | [8 empty] | 6.519378 | 8.36463 | 8.959388 | 7.947799 | 0.706471 | 306.2743 | 308.0233 | 308.5871
1864 | [8 empty] | 6.522211 | 8.41022 | 8.898086 | 7.943506 | 0.7060894 | 306.277 | 308.0666 | 308.529
1865 | [8 empty] | 6.399061 | 8.453523 | 9.075873 | 7.976152 | 0.7089913 | 306.1602 | 308.1076 | 308.6975
1866 | [8 empty] | 6.310715 | 8.479312 | 9.16599 | 7.985339 | 0.7098079 | 306.0765 | 308.132 | 308.7829
1867 | [8 empty] | 6.337213 | 8.395764 | 9.197381 | 7.976786 | 0.7090476 | 306.1016 | 308.0529 | 308.8127
1868 | [8 empty] | 6.415514 | 8.227249 | 9.141907 | 7.928223 | 0.704731 | 306.1758 | 307.8931 | 308.7601
1869 | [8 empty] | 6.45241 | 8.186103 | 9.155526 | 7.931346 | 0.7050086 | 306.2108 | 307.8541 | 308.773
1870 | [8 empty] | 6.443782 | 8.20307 | 9.138076 | 7.928309 | 0.7047386 | 306.2026 | 307.8702 | 308.7565
1871 | [8 empty] | 6.458849 | 8.275286 | 9.091327 | 7.941821 | 0.7059396 | 306.2169 | 307.9387 | 308.7122
1872 | [8 empty] | 6.436312 | 8.34631 | 9.069756 | 7.950793 | 0.7067371 | 306.1956 | 308.006 | 308.6917
1873 | [8 empty] | 6.38863 | 8.249497 | 9.169885 | 7.936004 | 0.7054226 | 306.1504 | 307.9142 | 308.7866
1874 | [8 empty] | 6.272177 | 8.222388 | 9.250247 | 7.914937 | 0.70355 | 306.04 | 307.8885 | 308.8628
1875 | [8 empty] | 6.398321 | 8.408352 | 9.225584 | 8.010753 | 0.7120669 | 306.1595 | 308.0648 | 308.8394
1876 | [8 empty] | 6.633384 | 8.443317 | 9.110902 | 8.062534 | 0.7166697 | 306.3824 | 308.0979 | 308.7307
1877 | [8 empty] | 6.613133 | 8.262086 | 9.420886 | 8.098701 | 0.7198846 | 306.3632 | 307.9261 | 309.0245
1878 | [8 empty] | 6.432932 | 8.095085 | 9.616155 | 8.048057 | 0.7153828 | 306.1924 | 307.7679 | 309.2096
1879 | [8 empty] | 6.354406 | 8.082303 | 9.654436 | 8.030381 | 0.7138117 | 306.1179 | 307.7557 | 309.2459
1880 | [8 empty] | 6.389853 | 8.385525 | 9.774656 | 8.183345 | 0.7274084 | 306.1515 | 308.0432 | 309.3599
1881 | [8 empty] | 6.377233 | 8.426253 | 9.672884 | 8.15879 | 0.7252258 | 306.1396 | 308.0818 | 309.2634
1882 | [8 empty] | 6.26738 | 8.334881 | 9.52578 | 8.04268 | 0.7149049 | 306.0354 | 307.9951 | 309.124
1883 | [8 empty] | 6.379454 | 8.425416 | 9.410293 | 8.071721 | 0.7174863 | 306.1417 | 308.081 | 309.0145
1884 | [8 empty] | 6.425945 | 8.504168 | 9.373525 | 8.101213 | 0.7201078 | 306.1857 | 308.1556 | 308.9796
1885 | [8 empty] | 6.259459 | 8.51798 | 9.307684 | 8.028374 | 0.7136333 | 306.0279 | 308.1687 | 308.9172
1886 | [8 empty] | 6.172723 | 8.492416 | 9.238785 | 7.967975 | 0.7082644 | 305.9457 | 308.1445 | 308.8519
1887 | [8 empty] | 6.280033 | 8.468881 | 9.053014 | 7.933976 | 0.7052423 | 306.0474 | 308.1222 | 308.6758
1888 | [8 empty] | 6.462616 | 8.413697 | 8.893289 | 7.923201 | 0.7042845 | 306.2205 | 308.0699 | 308.5244
1889 | [8 empty] | 6.457401 | 8.458964 | 8.874873 | 7.930413 | 0.7049256 | 306.2155 | 308.1128 | 308.507
1890 | [8 empty] | 6.330098 | 8.510253 | 8.996123 | 7.945491 | 0.7062659 | 306.0949 | 308.1614 | 308.6219
1891 | [8 empty] | 6.339402 | 8.545089 | 9.049955 | 7.978149 | 0.7091688 | 306.1037 | 308.1944 | 308.6729
1892 | [8 empty] | 6.407658 | 8.536814 | 9.0987 | 8.014391 | 0.7123903 | 306.1684 | 308.1866 | 308.7191
1893 | [8 empty] | 6.476525 | 8.433047 | 9.175745 | 8.028439 | 0.713639 | 306.2337 | 308.0882 | 308.7922
1894 | [8 empty] | 6.450994 | 8.343059 | 9.321013 | 8.038355 | 0.7145205 | 306.2095 | 308.0029 | 308.9299
1895 | [8 empty] | 6.460685 | 8.296117 | 9.354465 | 8.037089 | 0.7144079 | 306.2187 | 307.9584 | 308.9616
1896 | [8 empty] | 6.588117 | 8.339099 | 9.283666 | 8.070294 | 0.7173594 | 306.3394 | 307.9991 | 308.8945
1897 | [8 empty] | 6.686572 | 8.383465 | 9.157941 | 8.075992 | 0.717866 | 306.4328 | 308.0412 | 308.7753
1898 | [8 empty] | 6.581484 | 8.397534 | 9.089009 | 8.022676 | 0.7131267 | 306.3332 | 308.0545 | 308.71
1899 | [8 empty] | 6.608754 | 8.234172 | 8.991745 | 7.94489 | 0.7062125 | 306.359 | 307.8997 | 308.6178
1900 | [8 empty] | 6.666063 | 8.240868 | 8.866116 | 7.924349 | 0.7043866 | 306.4133 | 307.906 | 308.4987
1901 | [8 empty] | 6.797037 | 8.390387 | 8.845542 | 8.010989 | 0.7120879 | 306.5375 | 308.0478 | 308.4792
1902 | [8 empty] | 6.68068 | 8.277926 | 9.011352 | 7.989986 | 0.710221 | 306.4272 | 307.9412 | 308.6364
1903 | [8 empty] | 6.489983 | 8.056095 | 9.06264 | 7.869573 | 0.6995176 | 306.2464 | 307.7309 | 308.685
1904 | [8 empty] | 6.46854 | 7.914722 | 9.078964 | 7.820742 | 0.6951771 | 306.2261 | 307.5969 | 308.7004
1905 | [8 empty] | 6.528361 | 8.117686 | 9.031346 | 7.892464 | 0.7015524 | 306.2828 | 307.7893 | 308.6553
1906 | [8 empty] | 6.489725 | 8.293316 | 8.937076 | 7.906706 | 0.7028183 | 306.2462 | 307.9557 | 308.5659
1907 | [8 empty] | 6.525367 | 8.201106 | 8.967565 | 7.898013 | 0.7020456 | 306.28 | 307.8683 | 308.5948
1908 | [8 empty] | 6.624402 | 8.044279 | 8.994868 | 7.887849 | 0.7011422 | 306.3738 | 307.7197 | 308.6207
1909 | [8 empty] | 6.596069 | 8.144312 | 8.955621 | 7.898667 | 0.7021038 | 306.347 | 307.8145 | 308.5835
1910 | [8 empty] | 6.433093 | 8.19061 | 8.956941 | 7.860215 | 0.6986857 | 306.1925 | 307.8584 | 308.5848
1911 | [8 empty] | 6.51941 | 8.206644 | 8.87513 | 7.867062 | 0.6992944 | 306.2743 | 307.8736 | 308.5072
1912 | [8 empty] | 6.699805 | 8.25204 | 8.704459 | 7.885435 | 0.7009275 | 306.4453125 | 307.9166 | 308.3455
1913 | [8 empty] | 6.710172 | 8.281661 | 8.825323 | 7.939052 | 0.7056935 | 306.4551 | 307.9447 | 308.46
1914 | [8 empty] | 6.612006 | 8.249336 | 9.044514 | 7.968619 | 0.7083217 | 306.3621 | 307.9140625 | 308.6678
1915 | [8 empty] | 6.574981 | 8.338068 | 9.235114 | 8.049388 | 0.7155011 | 306.327 | 307.9982 | 308.8484
1916 | [8 empty] | 6.633674 | 8.406356 | 9.283022 | 8.107684 | 0.720683 | 306.3826 | 308.0629 | 308.8939
1917 | [8 empty] | 6.637344 | 8.456582 | 9.300022 | 8.131316 | 0.7227836 | 306.3861 | 308.1105 | 308.91
1918 | [8 empty] | 6.612779 | 8.392286 | 9.15955 | 8.054872 | 0.7159886 | 306.3628 | 308.0496 | 308.7768
1919 | [8 empty] | 6.531741 | 8.438456 | 9.025454 | 7.99855 | 0.7109822 | 306.286 | 308.0933 | 308.6497
1920 | [8 empty] | 6.589179 | 8.455197 | 9.043773 | 8.029383 | 0.713723 | 306.3405 | 308.1092 | 308.6671
1921 | [8 empty] | 6.681582 | 8.477091 | 8.999761 | 8.052811 | 0.7158054 | 306.428 | 308.1299 | 308.6254
1922 | [8 empty] | 6.549127 | 8.501045 | 9.059678 | 8.036617 | 0.7143659 | 306.3025 | 308.1526 | 308.6822
1923 | [8 empty] | 6.42411 | 8.492513 | 8.094763 | 7.670462 | 0.6818188 | 306.184 | 308.1446 | 307.7675
1924 | [8 empty] | 6.514034 | 8.390065 | 7.213042 | 7.37238 | 0.6553227 | 306.2692 | 308.0475 | 306.9318
1925 | [8 empty] | 6.606694 | 8.221486 | 6.692979 | 7.17372 | 0.637664 | 306.3571 | 307.8877 | 306.4388
1926 | [8 empty] | 6.572469 | 8.351365 | 6.594878 | 7.172904 | 0.6375915 | 306.3246 | 308.0108 | 306.3459
1927 | [8 empty] | 6.402281 | 8.549017 | 7.099969 | 7.350422 | 0.6533709 | 306.1633 | 308.1981 | 306.8246
1928 | [8 empty] | 6.347934 | 8.503105 | 7.983397 | 7.611479 | 0.6765759 | 306.1118 | 308.1546 | 307.662
1929 | [8 empty] | 6.418476 | 8.33018 | 8.592063 | 7.78024 | 0.6915769 | 306.1786 | 307.9907 | 308.2389
1930 | [8 empty] | 6.395455 | 8.444895 | 8.914925 | 7.918425 | 0.70386 | 306.1568 | 308.0994 | 308.545
1931 | [8 empty] | 6.396099 | 8.602044 | 9.234213 | 8.077452 | 0.7179957 | 306.1574 | 308.2484 | 308.8476
1932 | [8 empty] | 6.566384 | 8.526093 | 9.423912 | 8.17213 | 0.7264115 | 306.3188 | 308.1764 | 309.0274
1933 | [8 empty] | 6.56764 | 8.362795 | 9.403596 | 8.111344 | 0.7210083 | 306.32 | 308.0216 | 309.0081
1934 | [8 empty] | 6.445617 | 8.287649 | 9.344806 | 8.026024 | 0.7134244 | 306.2044 | 307.9504 | 308.9524
1935 | [8 empty] | 6.435282 | 8.356806 | 9.329545 | 8.040545 | 0.7147151 | 306.1946 | 308.0159 | 308.938
1936 | [8 empty] | 6.549771 | 8.281081 | 9.240395 | 8.023749 | 0.7132221 | 306.3031 | 307.9442 | 308.8535
1937 | [8 empty] | 6.65341 | 8.302588 | 9.177226 | 8.044408 | 0.7150585 | 306.4013 | 307.9645 | 308.7936
1938 | [8 empty] | 6.589791 | 8.369556 | 9.091649 | 8.016999 | 0.7126221 | 306.341 | 308.028 | 308.7125
1939 | [8 empty] | 6.506371 | 8.445217 | 9.007778 | 7.986455 | 0.7099071 | 306.262 | 308.0997 | 308.633
1940 | [8 empty] | 6.475495 | 8.461186 | 8.847442 | 7.928041 | 0.7047147 | 306.2327 | 308.1149 | 308.481
1941 | [8 empty] | 6.51896 | 8.506776 | 8.765406 | 7.93038 | 0.7049227 | 306.2739 | 308.1581 | 308.4032
1942 | [8 empty] | 6.466738 | 8.556486 | 8.64583 | 7.889685 | 0.7013053 | 306.2244 | 308.2052 | 308.2899
1943 | [8 empty] | 6.42118 | 8.404167 | 8.629217 | 7.818188 | 0.69495 | 306.1812 | 308.0608 | 308.2741
1944 | [8 empty] | 6.41751 | 8.453427 | 8.574419 | 7.815119 | 0.6946772 | 306.1777 | 308.1075 | 308.2222
1945 | [8 empty] | 6.580615 | 8.563859 | 8.548663 | 7.897712 | 0.7020189 | 306.3323 | 308.2122 | 308.1978
1946 | [8 empty] | 6.674917 | 8.586944 | 8.532082 | 7.931314 | 0.7050057 | 306.4217 | 308.2341 | 308.1821
1947 | [8 empty] | 6.613906 | 8.620717 | 8.652527 | 7.962383 | 0.7077674 | 306.3639 | 308.2661 | 308.2962
1948 | [8 empty] | 6.551606 | 8.629732 | 8.693062 | 7.958133 | 0.7073896 | 306.3048 | 308.2746 | 308.3347
1949 | [8 empty] | 6.561169 | 8.541837 | 8.592932 | 7.898646 | 0.7021019 | 306.3139 | 308.1913 | 308.2397
1950 | [8 empty] | 6.71703 | 8.47532 | 8.577317 | 7.923222 | 0.7042864 | 306.4616 | 308.1283 | 308.2249
1951 | [8 empty] | 6.692754 | 8.44058 | 8.585559 | 7.906298 | 0.702782 | 306.4386 | 308.0953 | 308.2328
1952 | [8 empty] | 6.594491 | 8.557291 | 8.787106 | 7.97963 | 0.7093004 | 306.3455 | 308.206 | 308.4238
1953 | [8 empty] | 6.643365 | 8.557516 | 8.942485 | 8.047789 | 0.715359 | 306.3918 | 308.2062 | 308.5711
1954 | [8 empty] | 6.614389 | 8.38559 | 8.936432 | 7.978803 | 0.709227 | 306.3643 | 308.0432 | 308.5653
1955 | [8 empty] | 6.519571 | 8.481727 | 8.891196 | 7.964165 | 0.7079258 | 306.2745 | 308.1343 | 308.5225
1956 | [8 empty] | 6.564163 | 8.699308 | 9.01103 | 8.0915 | 0.7192445 | 306.3167 | 308.3406 | 308.636
1957 | [8 empty] | 6.633964 | 8.71151 | 9.024681 | 8.123385 | 0.7220787 | 306.3829 | 308.3521 | 308.649
1958 | [8 empty] | 6.537472 | 8.446698 | 9.072943 | 8.019038 | 0.7128033 | 306.2914 | 308.1011 | 308.6947
1959 | [8 empty] | 6.404664 | 8.322131 | 9.219467 | 7.982087 | 0.7095189 | 306.1656 | 307.9831 | 308.8336
1960 | [8 empty] | 6.276523 | 8.373098 | 9.221753 | 7.957125 | 0.7073 | 306.0441 | 308.0314 | 308.8358
1961 | [8 empty] | 6.411521 | 8.35539 | 9.14445 | 7.970454 | 0.7084848 | 306.1721 | 308.0146 | 308.7625
1962 | [8 empty] | 6.497453 | 8.155195 | 9.082763 | 7.911803 | 0.7032714 | 306.2535 | 307.8248 | 308.704
1963 | [8 empty] | 6.476042 | 8.124126 | 9.08389 | 7.894686 | 0.7017498 | 306.2332 | 307.7954 | 308.7051
1964 | [8 empty] | 6.460846 | 8.196534 | 9.136884 | 7.931421 | 0.7050152 | 306.2188 | 307.864 | 308.7553
1965 | [8 empty] | 6.517833 | 8.171325 | 9.139299 | 7.942819 | 0.7060283 | 306.2728 | 307.8401 | 308.7576
1966 | [8 empty] | 6.551703 | 8.220424 | 9.060258 | 7.944128 | 0.7061447 | 306.3049 | 307.8867 | 308.6827
1967 | [8 empty] | 6.516545 | 8.281918 | 8.96074 | 7.919734 | 0.7039764 | 306.2716 | 307.9449 | 308.5884
1968 | [8 empty] | 6.460556 | 8.208737 | 8.839554 | 7.836282 | 0.6965584 | 306.2185 | 307.8756 | 308.4735
1969 | [8 empty] | 6.530067 | 8.201557 | 8.776611 | 7.836078 | 0.6965403 | 306.2844 | 307.8688 | 308.4138
1970 | [8 empty] | 6.720442 | 8.289678 | 8.741839 | 7.91732 | 0.7037617 | 306.4649 | 307.9523 | 308.3809
1971 | [8 empty] | 6.633449 | 8.353394 | 8.84097 | 7.942604 | 0.7060093 | 306.3824 | 308.0127 | 308.4749
1972 | [8 empty] | 6.526268 | 8.416562 | 8.909838 | 7.950889 | 0.7067457 | 306.2808 | 308.0726 | 308.5401
1973 | [8 empty] | 6.469571 | 8.42342 | 8.74889 | 7.880627 | 0.7005002 | 306.2271 | 308.0791 | 308.3876
1974 | [8 empty] | 6.627267 | 8.399112 | 8.753687 | 7.926689 | 0.7045945 | 306.3766 | 308.056 | 308.3921
1975 | [8 empty] | 6.646005 | 8.394444 | 8.725161 | 7.92187 | 0.7041662 | 306.3943 | 308.0516 | 308.3651
1976 | [8 empty] | 6.563004 | 8.471972 | 8.914281 | 7.983085 | 0.7096076 | 306.3156 | 308.1251 | 308.5443
1977 | [8 empty] | 6.56603 | 8.563022 | 9.110484 | 8.079845 | 0.7182085 | 306.3185 | 308.2114 | 308.7303
1978 | [8 empty] | 6.555051 | 8.524387 | 9.059034 | 8.046157 | 0.715214 | 306.3081 | 308.1748 | 308.6815
1979 | [8 empty] | 6.45534 | 8.372776 | 8.98141 | 7.936508 | 0.7054674 | 306.2136 | 308.0311 | 308.608
1980 | [8 empty] | 6.553763 | 8.467046 | 9.038622 | 8.01981 | 0.712872 | 306.3069 | 308.1204 | 308.6622
1981 | [8 empty] | 6.680197 | 8.697956 | 9.105397 | 8.161183 | 0.7254385 | 306.4267 | 308.3393 | 308.7255
1982 | [8 empty] | 6.635413 | 8.606261 | 8.996091 | 8.079255 | 0.718156 | 306.3843 | 308.2524 | 308.6219
1983 | [8 empty] | 6.4546 | 8.339807 | 9.064572 | 7.952993 | 0.7069327 | 306.2129 | 307.9998 | 308.6868
1984 | [8 empty] | 6.35476 | 8.224835 | 9.084984 | 7.888193 | 0.7011727 | 306.1183 | 307.8908 | 308.7061
1985 | [8 empty] | 6.454632 | 8.294797 | 8.980959 | 7.910129 | 0.7031226 | 306.2129 | 307.9572 | 308.6075
1986 | [8 empty] | 6.560621 | 8.264758 | 8.833404 | 7.886261 | 0.701001 | 306.3134 | 307.9287 | 308.4677
1987 | [8 empty] | 6.529906 | 8.085104 | 8.708452 | 7.774487 | 0.6910655 | 306.2843 | 307.7584 | 308.3492
1988 | [8 empty] | 6.522984 | 8.100655 | 8.755812 | 7.79315 | 0.6927245 | 306.2777 | 307.7731 | 308.3941
1989 | [8 empty] | 6.553828 | 8.217913 | 8.821556 | 7.864432 | 0.6990606 | 306.3069 | 307.8843 | 308.4565
1990 | [8 empty] | 6.497259 | 8.187101 | 8.875098 | 7.853153 | 0.698058 | 306.2533 | 307.8551 | 308.5072
1991 | [8 empty] | 6.378037 | 8.226638 | 8.796572 | 7.800416 | 0.6933703 | 306.1403 | 307.8925 | 308.4328
1992 | [8 empty] | 6.310973 | 8.314823 | 8.770493 | 7.798763 | 0.6932234 | 306.0768 | 307.9761 | 308.4081
1993 | [8 empty] | 6.471921 | 8.343316 | 8.722135 | 7.845791 | 0.6974036 | 306.2293 | 308.0031 | 308.3622
1994 | [8 empty] | 6.742625 | 8.363213 | 8.672714 | 7.926184 | 0.7045497 | 306.4859 | 308.022 | 308.3154
1995 | [8 empty] | 6.696231 | 8.412312 | 8.74435 | 7.950964 | 0.7067524 | 306.4419 | 308.0685 | 308.3833
1996 | [8 empty] | 6.607466 | 8.459544 | 8.910771 | 7.992594 | 0.7104528 | 306.3578 | 308.1133 | 308.541
1997 | [8 empty] | 6.600061 | 8.406163 | 8.964764 | 7.990329 | 0.7102515 | 306.3508 | 308.0627 | 308.5922
1998 | [8 empty] | 6.772278 | 8.306001 | 8.951435 | 8.009905 | 0.7119915 | 306.514 | 307.9678 | 308.5796
1999 | [8 empty] | 6.761203 | 8.187616 | 9.128867 | 8.025895 | 0.7134129 | 306.5035 | 307.8556 | 308.7477
2000 | [8 empty] | 6.640467 | 8.079341 | 9.277066 | 7.998958 | 0.7110185 | 306.3891 | 307.7529 | 308.8882
2001 | [8 empty] | 6.578909 | 8.137873 | 9.454595 | 8.057126 | 0.7161889 | 306.3307 | 307.8084 | 309.0565
2002 | [8 empty] | 6.671118 | 8.154325 | 9.427808 | 8.084417 | 0.7186149 | 306.4181 | 307.824 | 309.0311
2003 | [8 empty] | 6.604891 | 8.138388 | 9.249764 | 7.997681 | 0.710905 | 306.3553 | 307.8089 | 308.8623
2004 | [8 empty] | 6.651285 | 8.097789 | 9.062994 | 7.937356 | 0.7055428 | 306.3993 | 307.7704 | 308.6853
2005 | [8 empty] | 6.809786 | 8.159702 | 9.029446 | 7.999645 | 0.7110795 | 306.5496 | 307.8291 | 308.6535
2006 | [8 empty] | 6.856342 | 8.328989 | 8.882085 | 8.022472 | 0.7131086 | 306.5937 | 307.9896 | 308.5138
2007 | [8 empty] | 6.76629 | 8.466885 | 8.764215 | 7.99913 | 0.7110338 | 306.5083 | 308.1203 | 308.4021
2008 | [8 empty] | 6.694943 | 8.306548 | 8.78775 | 7.929747 | 0.7048664 | 306.4407 | 307.9683 | 308.4244
2009 | [8 empty] | 6.806728 | 8.151685 | 8.830603 | 7.929672 | 0.7048597 | 306.5467 | 307.8215 | 308.465
2010 | [8 empty] | 6.890116 | 8.163115 | 8.77719 | 7.943474 | 0.7060865 | 306.6257 | 307.8323 | 308.4144
2011 | [8 empty] | 6.866999 | 8.331822 | 8.692933 | 7.963918 | 0.7079038 | 306.6038 | 307.9922 | 308.3345
2012 | [8 empty] | 6.754538 | 8.209316 | 8.73878 | 7.900878 | 0.7023003 | 306.4972 | 307.8761 | 308.378
2013 | [8 empty] | 6.714872 | 8.048207 | 8.873134 | 7.878738 | 0.7003323 | 306.4596 | 307.7234 | 308.5053
2014 | [8 empty] | 6.768511 | 8.136199 | 9.038139 | 7.98095 | 0.7094178 | 306.5104 | 307.8068 | 308.6617
2015 | [8 empty] | 6.697744 | 8.141415 | 9.092744 | 7.977301 | 0.7090934 | 306.4434 | 307.8118 | 308.7135
2016 | [8 empty] | 6.577138 | 8.037293 | 9.087496 | 7.900642 | 0.7022793 | 306.329 | 307.7131 | 308.7085
2017 | [8 empty] | 6.560782 | 8.006546 | 9.076195 | 7.881174 | 0.7005488 | 306.3135 | 307.6839 | 308.6978
2018 | [8 empty] | 6.694042 | 8.02509 | 8.974423 | 7.897852 | 0.7020313 | 306.4398 | 307.7015 | 308.6013
2019 | [8 empty] | 6.618703 | 7.908959 | 8.949278 | 7.825647 | 0.695613 | 306.3684 | 307.5914 | 308.5775
2020 | [8 empty] | 6.503441 | 7.871998 | 9.121269 | 7.832236 | 0.6961988 | 306.2592 | 307.5564 | 308.7405
2021 | [8 empty] | 6.528844 | 8.010055 | 9.256782 | 7.931894 | 0.7050572 | 306.2833 | 307.6873 | 308.869
2022 | [8 empty] | 6.672824 | 8.142831 | 9.200053 | 8.005236 | 0.7115766 | 306.4197 | 307.8131 | 308.8152
2023 | [8 empty] | 6.628136 | 8.052618 | 9.2261 | 7.968951 | 0.7083512 | 306.3774 | 307.7276 | 308.8399
2024 | [8 empty] | 6.524014 | 7.903325 | 9.187078 | 7.871472 | 0.6996864 | 306.2787 | 307.5861 | 308.8029
2025 | [8 empty] | 6.483769 | 7.75899 | 9.244258 | 7.829006 | 0.6959116 | 306.2405 | 307.4493 | 308.8571
2026 | [8 empty] | 6.475881 | 7.766492 | 9.358908 | 7.867094 | 0.6992972 | 306.2331 | 307.4564 | 308.9658
2027 | [8 empty] | 6.351572 | 8.019392 | 9.436919 | 7.935961 | 0.7054188 | 306.1152 | 307.6961 | 309.0397
2028 | [8 empty] | 6.36078 | 7.956416 | 9.351729 | 7.889642 | 0.7013015 | 306.124 | 307.6364 | 308.959
2029 | [8 empty] | 6.490852 | 7.916654 | 9.366346 | 7.924617 | 0.7044104 | 306.2473 | 307.5987 | 308.9728
2030 | [8 empty] | 6.512198 | 7.968168 | 9.280479 | 7.920282 | 0.704025 | 306.2675 | 307.6476 | 308.8914
2031 | [8 empty] | 6.455855 | 8.07728 | 9.168597 | 7.900578 | 0.7022736 | 306.2141 | 307.751 | 308.7854
2032 | [8 empty] | 6.435346 | 8.334913 | 9.178224 | 7.982828 | 0.7095847 | 306.1946 | 307.9952 | 308.7945
2033 | [8 empty] | 6.591304 | 8.401784 | 9.26818 | 8.087089 | 0.7188524 | 306.3425 | 308.0586 | 308.8798
2034 | [8 empty] | 6.707661 | 8.219651 | 9.345322 | 8.090878 | 0.7191891 | 306.4528 | 307.8859 | 308.9529
2035 | [8 empty] | 6.674466 | 8.101138 | 9.442006 | 8.072537 | 0.7175588 | 306.4213 | 307.7736 | 309.0446
2036 | [8 empty] | 6.642625 | 8.231306 | 9.331348 | 8.068426 | 0.7171935 | 306.3911 | 307.897 | 308.9397
2037 | [8 empty] | 6.636282 | 8.292897 | 9.239203 | 8.056127 | 0.7161002 | 306.3851 | 307.9554 | 308.8523
2038 | [8 empty] | 6.715774 | 8.1843 | 9.1591 | 8.019724 | 0.7128644 | 306.4604 | 307.8524 | 308.7764
2039 | [8 empty] | 6.658401 | 8.148659 | 9.139138 | 7.982066 | 0.709517 | 306.4061 | 307.8186 | 308.7575
2040 | [8 empty] | 6.525077 | 8.307804 | 9.076903 | 7.969928 | 0.708438 | 306.2797 | 307.9695 | 308.6985
2041 | [8 empty] | 6.54404 | 8.313052 | 9.059002 | 7.972031 | 0.708625 | 306.2977 | 307.9745 | 308.6815
2042 | [8 empty] | 6.728556 | 8.224062 | 9.111771 | 8.021463 | 0.7130189 | 306.4726 | 307.8901 | 308.7315
2043 | [8 empty] | 6.742142 | 8.233914 | 8.692482 | 7.889513 | 0.70129 | 306.4854 | 307.8994 | 308.3341
2044 | [8 empty] | 6.567897 | 8.236876 | 9.140329 | 7.981701 | 0.7094845 | 306.3203 | 307.9023 | 308.7586
2045 | [8 empty] | 6.457948 | 8.172967 | 9.354723 | 7.995213 | 0.7106856 | 306.2161 | 307.8417 | 308.9618
2046 | [8 empty] | 6.509945 | 8.199625 | 9.374459 | 8.02801 | 0.7136009 | 306.2654 | 307.8669 | 308.9805
2047 | [8 empty] | 6.592495 | 8.316239 | 9.387788 | 8.098841 | 0.719897 | 306.3436 | 307.9775 | 308.9932
2048 | [8 empty] | 6.512295 | 8.544316 | 9.287884 | 8.114832 | 0.7213184 | 306.2676 | 308.1937 | 308.8985
2049 | [8 empty] | 6.394779 | 8.340097 | 9.454273 | 8.06305 | 0.7167155 | 306.1562 | 308.0001 | 309.0562
2050 | [8 empty] | 6.409718 | 8.291642 | 9.456559 | 8.05264 | 0.7157902 | 306.1703 | 307.9542 | 309.0583
2051 | [8 empty] | 6.387761 | 8.441257 | 9.412772 | 8.080596 | 0.7182752 | 306.1495 | 308.096 | 309.0168
2052 | [8 empty] | 6.388694 | 8.373323 | 9.230607 | 7.997541 | 0.7108926 | 306.1504 | 308.0316 | 308.8442
2053 | [8 empty] | 6.593848 | 8.367141 | 9.159293 | 8.040094 | 0.714675 | 306.3449 | 308.0257 | 308.7766
2054 | [8 empty] | 6.7122 | 8.448597 | 9.421819 | 8.194206 | 0.7283738 | 306.4571 | 308.1029 | 309.0254
2055 | [8 empty] | 6.613906 | 8.36756 | 9.015441 | 7.998969 | 0.7110194 | 306.3639 | 308.0261 | 308.6402
2056 | [8 empty] | 6.464452 | 8.335396 | 8.902561 | 7.900803 | 0.7022936 | 306.2222 | 307.9956 | 308.5332
2057 | [8 empty] | 6.437085 | 8.501045 | 9.071784 | 8.003304 | 0.7114048 | 306.1963 | 308.1526 | 308.6936
2058 | [8 empty] | 6.661846 | 8.526866 | 9.168662 | 8.119124 | 0.7216999 | 306.4093 | 308.1771 | 308.7855
2059 | [8 empty] | 6.69475 | 8.467046 | 9.313254 | 8.15835 | 0.7251867 | 306.4405 | 308.1204 | 308.9225
2060 | [8 empty] | 6.674434 | 8.210604 | 9.183794 | 8.022944 | 0.7131506 | 306.4213 | 307.8773 | 308.7998
2061 | [8 empty] | 6.665484 | 8.241738 | 9.246673 | 8.051298 | 0.7156709 | 306.4128 | 307.9069 | 308.8594
2062 | [8 empty] | 6.810784 | 8.370135 | 9.285501 | 8.155474 | 0.724931 | 306.5505 | 308.0286 | 308.8962
2063 | [8 empty] | 6.803927 | 8.276896 | 9.274522 | 8.118448 | 0.7216398 | 306.544 | 307.9402 | 308.8858
2064 | [8 empty] | 6.748099 | 8.113758 | 9.262063 | 8.041307 | 0.7147828 | 306.4911 | 307.7856 | 308.874
2065 | [8 empty] | 6.688375 | 8.132368 | 9.230221 | 8.016988 | 0.7126211 | 306.4345 | 307.8032 | 308.8438
2066 | [8 empty] | 6.816934 | 8.120391 | 9.349958 | 8.095761 | 0.7196232 | 306.5563 | 307.7918 | 308.9573
2067 | [8 empty] | 6.839986 | 8.117042 | 9.144483 | 8.033837 | 0.7141189 | 306.5782 | 307.7887 | 308.7625
2068 | [8 empty] | 6.637988 | 8.150623 | 9.003142 | 7.930584 | 0.7049408 | 306.3867 | 307.8205 | 308.6286
2069 | [8 empty] | 6.420182 | 8.148755 | 8.975775 | 7.848238 | 0.6976211 | 306.1803 | 307.8187 | 308.6026
2070 | [8 empty] | 6.37852 | 8.253586 | 8.997636 | 7.876581 | 0.7001405 | 306.1408 | 307.9181 | 308.6234
2071 | [8 empty] | 6.286279 | 8.382821 | 8.993966 | 7.887688 | 0.7011279 | 306.0533 | 308.0406 | 308.6199
2072 | [8 empty] | 6.124139 | 8.511186 | 8.913895 | 7.84974 | 0.6977547 | 305.8997 | 308.1623 | 308.544
2073 | [8 empty] | 6.075459 | 8.427799 | 8.794995 | 7.766084 | 0.6903186 | 305.8535 | 308.0832 | 308.4313
2074 | [8 empty] | 6.228165 | 8.312311 | 8.848537 | 7.796338 | 0.6930078 | 305.9983 | 307.9738 | 308.482
2075 | [8 empty] | 6.236375 | 8.326832 | 8.934854 | 7.832687 | 0.6962388 | 306.006 | 307.9875 | 308.5638
2076 | [8 empty] | 6.235763 | 8.319813 | 8.948505 | 7.834694 | 0.6964172 | 306.0055 | 307.9809 | 308.5768
2077 | [8 empty] | 6.433093 | 8.381147 | 8.998956 | 7.937732 | 0.7055762 | 306.1925 | 308.039 | 308.6246
2078 | [8 empty] | 6.443589 | 8.38501 | 9.059517 | 7.962705 | 0.707796 | 306.2025 | 308.0427 | 308.682
2079 | [8 empty] | 6.346002 | 8.303232 | 8.987656 | 7.878963 | 0.7003523 | 306.11 | 307.9651 | 308.6139
2080 | [8 empty] | 6.33512 | 8.259735 | 8.903946 | 7.832934 | 0.6962608 | 306.0996 | 307.9239 | 308.5345
2081 | [8 empty] | 6.402796 | 8.18826 | 8.900759 | 7.830605 | 0.6960538 | 306.1638 | 307.8562 | 308.5315
2082 | [8 empty] | 6.54536 | 8.320038 | 8.976097 | 7.947165 | 0.7064147 | 306.2989 | 307.9811 | 308.6029
2083 | [8 empty] | 6.432449 | 8.409608 | 9.073651 | 7.971903 | 0.7086136 | 306.1919 | 308.066 | 308.6954
2084 | [8 empty] | 6.387213 | 8.316883 | 9.08389 | 7.929329 | 0.7048292 | 306.149 | 307.9781 | 308.7051
2085 | [8 empty] | 6.401315 | 8.133012 | 9.072524 | 7.86895 | 0.6994623 | 306.1624 | 307.8038 | 308.6943
2086 | [8 empty] | 6.566191 | 8.1909 | 9.070271 | 7.942454 | 0.7059959 | 306.3187 | 307.8587 | 308.6922
2087 | [8 empty] | 6.53377 | 8.275254 | 9.031217 | 7.946747 | 0.7063775 | 306.2879 | 307.9386 | 308.6552
2088 | [8 empty] | 6.443589 | 8.185845 | 9.095062 | 7.908165 | 0.702948 | 306.2025 | 307.8539 | 308.7157
2089 | [8 empty] | 6.444458 | 8.13005 | 9.212094 | 7.928867 | 0.7047882 | 306.2033 | 307.801 | 308.8266
2090 | [8 empty] | 6.487568 | 8.15088 | 9.304594 | 7.981014 | 0.7094235 | 306.2441 | 307.8207 | 308.9143
2091 | [8 empty] | 6.47791 | 8.241705 | 9.223073 | 7.980896 | 0.709413 | 306.235 | 307.9068 | 308.837
2092 | [8 empty] | 6.351572 | 8.261764 | 9.256267 | 7.956534 | 0.7072475 | 306.1152 | 307.9258 | 308.8685
2093 | [8 empty] | 6.286568 | 8.291803 | 9.349507 | 7.975959 | 0.7089742 | 306.0536 | 307.9543 | 308.9569
2094 | [8 empty] | 6.270535 | 8.381275 | 9.253981 | 7.968597 | 0.7083197 | 306.0384 | 308.0391 | 308.8663
2095 | [8 empty] | 6.331224 | 8.44174 | 9.209486 | 7.99415 | 0.7105911 | 306.0959 | 308.0964 | 308.8242
2096 | [8 empty] | 6.311875 | 8.471424 | 9.209905 | 7.997735 | 0.7109097 | 306.0776 | 308.1246 | 308.8246
2097 | [8 empty] | 6.280355 | 8.59129 | 9.044321 | 7.971988 | 0.7086212 | 306.0477 | 308.2382 | 308.6676
2098 | [8 empty] | 6.325397 | 8.640357 | 8.917726 | 7.96116 | 0.7076587 | 306.0904 | 308.2847 | 308.5476
2099 | [8 empty] | 6.286762 | 8.485333 | 8.979381 | 7.917159 | 0.7037474 | 306.0538 | 308.1378 | 308.606
2100 | [8 empty] | 6.151055 | 8.477348 | 9.032634 | 7.887012 | 0.7010678 | 305.9252 | 308.1302 | 308.6565
2101 | [8 empty] | 6.314869 | 8.48984 | 9.100793 | 7.968501 | 0.7083112 | 306.0804 | 308.142 | 308.7211
2102 | [8 empty] | 6.451799 | 8.50494 | 9.23505 | 8.06393 | 0.7167937 | 306.2102 | 308.1563 | 308.8484
2103 | [8 empty] | 6.351025 | 8.61035 | 9.163736 | 8.041704 | 0.7148181 | 306.1147 | 308.2563 | 308.7808
2104 | [8 empty] | 6.336698 | 8.513118 | 9.144128 | 7.997981 | 0.7109317 | 306.1011 | 308.1641 | 308.7622
2105 | [8 empty] | 6.3338 | 8.40304 | 9.134244 | 7.957028 | 0.7072914 | 306.0984 | 308.0598 | 308.7528
2106 | [8 empty] | 6.431676 | 8.264532 | 9.297221 | 7.99781 | 0.7109164 | 306.1912 | 307.9285 | 308.9073
2107 | [8 empty] | 6.513518 | 8.279632 | 9.336017 | 8.043056 | 0.7149383 | 306.2687 | 307.9428 | 308.9441
2108 | [8 empty] | 6.461683 | 8.418269 | 9.387691 | 8.089214 | 0.7190413 | 306.2196 | 308.0742 | 308.9931
2109 | [8 empty] | 6.408946 | 8.296181 | 9.359681 | 8.021603 | 0.7130313 | 306.1696 | 307.9585 | 308.9665
2110 | [8 empty] | 6.575625 | 8.004968 | 9.450023 | 8.010205 | 0.7120182 | 306.3276 | 307.6824 | 309.0522
2111 | [8 empty] | 6.54858 | 7.949365 | 9.506012 | 8.001319 | 0.7112284 | 306.302 | 307.6297 | 309.1052
2112 | [8 empty] | 6.489725 | 8.076733 | 9.327066 | 7.964508 | 0.7079563 | 306.2462 | 307.7505 | 308.9356
2113 | [8 empty] | 6.475012 | 8.172259 | 9.17919 | 7.942153 | 0.7059692 | 306.2322 | 307.841 | 308.7954
2114 | [8 empty] | 6.732773 | 8.10921875 | 8.880024 | 7.907339 | 0.7028746 | 306.4765625 | 307.78125 | 308.5119
2115 | [8 empty] | 6.691208 | 8.099174 | 9.277195 | 8.022526 | 0.7131134 | 306.4372 | 307.7717 | 308.8883
2116 | [8 empty] | 6.622695 | 8.274739 | 9.093774 | 7.997069 | 0.7108506 | 306.3722 | 307.9381 | 308.7145
2117 | [8 empty] | 6.419313 | 8.31434 | 8.924262 | 7.885971 | 0.7009752 | 306.1794 | 307.9757 | 308.5538
2118 | [8 empty] | 6.363646 | 8.2645 | 8.860578 | 7.829575 | 0.6959622 | 306.1267 | 307.9284 | 308.4934
2119 | [8 empty] | 6.513293 | 8.367882 | 8.879123 | 7.920099 | 0.7040088 | 306.2685 | 308.0264 | 308.511
2120 | [8 empty] | 6.459365 | 8.389002 | 8.960965 | 7.936444 | 0.7054617 | 306.2174 | 308.0464 | 308.5886
2121 | [8 empty] | 6.418025 | 8.44966 | 8.915343 | 7.927676 | 0.7046823 | 306.1782 | 308.1039 | 308.5453
2122 | [8 empty] | 6.405984 | 8.521875 | 8.894448 | 7.940769 | 0.7058461 | 306.1668 | 308.1724 | 308.5255
2123 | [8 empty] | 6.471953 | 8.533949 | 9.056298 | 8.020733 | 0.7129541 | 306.2293 | 308.1838 | 308.679
2124 | [8 empty] | 6.440659 | 8.421553 | 9.131958 | 7.998057 | 0.7109384 | 306.1997 | 308.0773 | 308.7507
2125 | [8 empty] | 6.461071 | 8.425899 | 9.180381 | 8.02245 | 0.7131067 | 306.219 | 308.0814 | 308.7966
2126 | [8 empty] | 6.632579 | 8.42899 | 9.296995 | 8.119521 | 0.7217352 | 306.3816 | 308.0844 | 308.9071
2127 | [8 empty] | 6.646391 | 8.517046 | 9.314639 | 8.159359 | 0.7252763 | 306.3947 | 308.1678 | 308.9238
2128 | [8 empty] | 6.583674 | 8.567916 | 9.340878 | 8.164156 | 0.7257027 | 306.3352 | 308.216 | 308.9487
2129 | [8 empty] | 6.492237 | 8.54657 | 9.323203 | 8.12067 | 0.7218373 | 306.2486 | 308.1958 | 308.9319
2130 | [8 empty] | 6.555148 | 8.469235 | 9.313029 | 8.112471 | 0.7211085 | 306.3082 | 308.1225 | 308.9223
2131 | [8 empty] | 6.642882 | 8.357225 | 9.311258 | 8.103788 | 0.7203367 | 306.3914 | 308.0163 | 308.9206
2132 | [8 empty] | 6.582064 | 8.318139 | 9.282861 | 8.061021 | 0.7165352 | 306.3337 | 307.9793 | 308.8937
2133 | [8 empty] | 6.504825 | 8.390612 | 9.124328 | 8.006588 | 0.7116968 | 306.2605 | 308.048 | 308.7434
2134 | [8 empty] | 6.520505 | 8.309993 | 8.99139 | 7.94063 | 0.7058337 | 306.2754 | 307.9716 | 308.6174
2135 | [8 empty] | 6.546873 | 8.177603 | 9.09944 | 7.941306 | 0.7058938 | 306.3004 | 307.8461 | 308.7198
2136 | [8 empty] | 6.518605 | 8.235556 | 9.246222 | 8.000128 | 0.7111225 | 306.2736 | 307.901 | 308.859
2137 | [8 empty] | 6.522018 | 8.364952 | 9.331992 | 8.072987 | 0.7175989 | 306.2768 | 308.0237 | 308.9403
2138 | [8 empty] | 6.517994 | 8.275962 | 9.523044 | 8.105666 | 0.7205037 | 306.273 | 307.9393 | 309.1214
2139 | [8 empty] | 6.647164 | 8.033365 | 9.626007 | 8.102179 | 0.7201936 | 306.3954 | 307.7094 | 309.219
2140 | [8 empty] | 6.674917 | 8.09267 | 9.439688 | 8.069092 | 0.7172526 | 306.4217 | 307.7656 | 309.0424
2141 | [8 empty] | 6.540853 | 8.331887 | 9.3299 | 8.067546 | 0.7171152 | 306.2946 | 307.9923 | 308.9383
2142 | [8 empty] | 6.463775 | 8.431405 | 9.305688 | 8.066956 | 0.7170628 | 306.2216 | 308.0866 | 308.9153
2143 | [8 empty] | 6.563326 | 8.360316 | 9.320048 | 8.08123 | 0.7183315 | 306.3159 | 308.0193 | 308.929
2144 | [8 empty] | 6.509365 | 8.353297 | 9.307073 | 8.056578 | 0.7161403 | 306.2648 | 308.0126 | 308.9167
2145 | [8 empty] | 6.323208 | 8.432306 | 9.290814 | 8.015442 | 0.7124838 | 306.0883 | 308.0875 | 308.9012
2146 | [8 empty] | 6.256755 | 8.40832 | 9.240878 | 7.968651 | 0.7083245 | 306.0254 | 308.0648 | 308.8539
2147 | [8 empty] | 6.318443 | 8.489325 | 9.358586 | 8.055451 | 0.7160401 | 306.0838 | 308.1415 | 308.9655
2148 | [8 empty] | 6.373337 | 8.553814 | 9.317504 | 8.081552 | 0.7183601 | 306.1359 | 308.2027 | 308.9265
2149 | [8 empty] | 6.338243 | 8.456839 | 9.238592 | 8.011225 | 0.7121089 | 306.1026 | 308.1107 | 308.8517
2150 | [8 empty] | 6.397806 | 8.447986 | 9.34941 | 8.065067 | 0.7168949 | 306.1591 | 308.1024 | 308.9568
2151 | [8 empty] | 6.496358 | 8.569268 | 9.427035 | 8.16422 | 0.7257085 | 306.2525 | 308.2173 | 309.0304
2152 | [8 empty] | 6.445005 | 8.67529 | 9.335309 | 8.151868 | 0.7246105 | 306.2038 | 308.3178 | 308.9434
2153 | [8 empty] | 6.409751 | 8.707325 | 9.183182 | 8.100086 | 0.7200076 | 306.1704 | 308.3482 | 308.7992
2154 | [8 empty] | 6.413936 | 8.704266 | 9.075905 | 8.064702 | 0.7168624 | 306.1743 | 308.3453 | 308.6975
2155 | [8 empty] | 6.551735 | 8.588135 | 9.117985 | 8.085952 | 0.7187513 | 306.305 | 308.2352 | 308.7374
2156 | [8 empty] | 6.546423 | 8.500208 | 9.148507 | 8.065046 | 0.716893 | 306.2999 | 308.1519 | 308.7664
2157 | [8 empty] | 6.472565 | 8.38926 | 9.138945 | 8.000257 | 0.7111339 | 306.2299 | 308.0467 | 308.7573
2158 | [8 empty] | 6.469989 | 8.47825 | 9.047798 | 7.998679 | 0.7109937 | 306.2275 | 308.131 | 308.6709
2159 | [8 empty] | 6.570312 | 8.492802 | 9.022041 | 8.028385 | 0.7136342 | 306.3226 | 308.1448 | 308.6465
2160 | [8 empty] | 6.528844 | 8.314823 | 8.975936 | 7.939868 | 0.705766 | 306.2833 | 307.9761 | 308.6028
2161 | [8 empty] | 6.491142 | 8.289098 | 8.988493 | 7.922911 | 0.7042588 | 306.2475 | 307.9518 | 308.6147
2162 | [8 empty] | 6.475334 | 8.531921 | 9.05575 | 8.021002 | 0.7129779 | 306.2325 | 308.1819 | 308.6784
2163 | [8 empty] | 6.606565 | 8.572971 | 9.26715 | 8.148895 | 0.7243462 | 306.3569 | 308.2208 | 308.8788
2164 | [8 empty] | 6.712458 | 8.306581 | 9.311773 | 8.11027 | 0.7209129 | 306.4573 | 307.9683 | 308.9211
2165 | [8 empty] | 6.560331 | 8.114853 | 9.224651 | 7.966612 | 0.7081433 | 306.3131 | 307.7866 | 308.8385
2166 | [8 empty] | 6.437439 | 8.18855 | 9.211483 | 7.945824 | 0.7062955 | 306.1966 | 307.8564 | 308.826
2167 | [8 empty] | 6.540917 | 8.27036 | 9.260324 | 8.023867 | 0.7132326 | 306.2947 | 307.934 | 308.8723
2168 | [8 empty] | 6.658626 | 8.196502 | 9.45086 | 8.101996 | 0.7201774 | 306.4063 | 307.864 | 309.0529
2169 | [8 empty] | 6.589662 | 8.116334 | 9.493166 | 8.066387 | 0.7170122 | 306.3409 | 307.788 | 309.093
2170 | [8 empty] | 6.474883 | 8.184944 | 9.47739 | 8.045739 | 0.7151768 | 306.2321 | 307.853 | 309.0781
2171 | [8 empty] | 6.462649 | 8.126025 | 9.425779 | 8.004818 | 0.7115394 | 306.2205 | 307.7972 | 309.0292
2172 | [8 empty] | 6.47147 | 8.163018 | 9.46464 | 8.033043 | 0.7140483 | 306.2289 | 307.8322 | 309.066
2173 | [8 empty] | 6.455791 | 8.251815 | 9.381574 | 8.029727 | 0.7137535 | 306.214 | 307.9164 | 308.9873
2174 | [8 empty] | 6.488534 | 8.191898 | 9.278096 | 7.986176 | 0.7098823 | 306.2451 | 307.8596 | 308.8892
2175 | [8 empty] | 6.679553 | 8.230855 | 9.405464 | 8.105291 | 0.7204703 | 306.4261 | 307.8965 | 309.0099
2176 | [8 empty] | 6.672502 | 8.323934 | 9.409842 | 8.135426 | 0.723149 | 306.4194 | 307.9848 | 309.0141
2177 | [8 empty] | 6.597325 | 8.423645 | 9.331799 | 8.11759 | 0.7215635 | 306.3482 | 308.0793 | 308.9401
2178 | [8 empty] | 6.5065 | 8.434656 | 9.200858 | 8.047338 | 0.7153189 | 306.2621 | 308.0897 | 308.816
2179 | [8 empty] | 6.675529 | 8.460478 | 9.206943 | 8.114316 | 0.7212726 | 306.4223 | 308.1142 | 308.8217
2180 | [8 empty] | 6.60547 | 8.445796 | 9.211998 | 8.087755 | 0.7189115 | 306.3559 | 308.1003 | 308.8265
2181 | [8 empty] | 6.479165 | 8.428443 | 9.151855 | 8.019821 | 0.712873 | 306.2362 | 308.0838 | 308.7695
2182 | [8 empty] | 6.415095 | 8.498887 | 9.116955 | 8.0103125 | 0.7120278 | 306.1754 | 308.1506 | 308.7365
2183 | [8 empty] | 6.503538 | 8.565437 | 9.073973 | 8.047649 | 0.7153466 | 306.2593 | 308.2137 | 308.6957
2184 | [8 empty] | 6.443589 | 8.565469 | 8.951564 | 7.986874 | 0.7099443 | 306.2025 | 308.2137 | 308.5797
2185 | [8 empty] | 6.351379 | 8.390483 | 8.762477 | 7.83478 | 0.6964249 | 306.1151 | 308.0479 | 308.4005
2186 | [8 empty] | 6.389113 | 8.355454 | 8.582984 | 7.77585 | 0.6911867 | 306.1508 | 308.0146 | 308.2303
2187 | [8 empty] | 6.466094 | 8.584626 | 8.678284 | 7.909668 | 0.7030816 | 306.2238 | 308.2319 | 308.3206
2188 | [8 empty] | 6.444683 | 8.608901 | 8.760255 | 7.937947 | 0.7055952 | 306.2035 | 308.2549 | 308.3983
2189 | [8 empty] | 6.345777 | 8.446665 | 8.714537 | 7.83566 | 0.6965031 | 306.1097 | 308.1011 | 308.355
2190 | [8 empty] | 6.244778 | 8.36595 | 8.670718 | 7.760482 | 0.6898206 | 306.014 | 308.0246 | 308.3135
2191 | [8 empty] | 6.281353 | 8.420136 | 8.674935 | 7.792141 | 0.6926348 | 306.0487 | 308.076 | 308.3175
2192 | [8 empty] | 6.480292 | 8.492802 | 8.766082 | 7.913059 | 0.703383 | 306.2372 | 308.1448 | 308.4039
2193 | [8 empty] | 6.415353 | 8.432757 | 8.807165 | 7.885091 | 0.700897 | 306.1757 | 308.0879 | 308.4428
2194 | [8 empty] | 6.329808 | 8.431823 | 8.851885 | 7.871172 | 0.6996597 | 306.0946 | 308.087 | 308.4852
2195 | [8 empty] | 6.254984 | 8.443607 | 8.803237 | 7.833943 | 0.6963505 | 306.0237 | 308.0982 | 308.4391
2196 | [8 empty] | 6.275847 | 8.356935 | 8.818884 | 7.817222 | 0.6948642 | 306.0435 | 308.0161 | 308.4539
2197 | [8 empty] | 6.21255 | 8.383626 | 8.889039 | 7.828405 | 0.6958582 | 305.9835 | 308.0414 | 308.5204
2198 | [8 empty] | 6.311166 | 8.541161 | 8.914796 | 7.922374 | 0.7042111 | 306.0769 | 308.1907 | 308.5448
2199 | [8 empty] | 6.546648 | 8.494541 | 9.057585 | 8.032925 | 0.7140378 | 306.3001 | 308.1465 | 308.6802
2200 | [8 empty] | 6.52556 | 8.434012 | 9.173362 | 8.044312 | 0.7150499 | 306.2802 | 308.0891 | 308.7899
2201 | [8 empty] | 6.405501 | 8.505455 | 9.139331 | 8.016762 | 0.7126011 | 306.1664 | 308.1568 | 308.7577
2202 | [8 empty] | 6.389145 | 8.580569 | 9.062576 | 8.010763 | 0.7120678 | 306.1508 | 308.228 | 308.6849
2203 | [8 empty] | 6.533834 | 8.560446 | 9.08653 | 8.06027 | 0.7164684 | 306.288 | 308.209 | 308.7076
2204 | [8 empty] | 6.606179 | 8.48939 | 9.322816 | 8.139462 | 0.7235077 | 306.3566 | 308.1416 | 308.9316
2205 | [8 empty] | 6.571954 | 8.404843 | 9.432186 | 8.136328 | 0.7232291 | 306.3241 | 308.0615 | 309.0352
2206 | [8 empty] | 6.499899 | 8.354166 | 9.499058 | 8.117708 | 0.721574 | 306.2558 | 308.0134 | 309.0986
2207 | [8 empty] | 6.552154 | 8.420361 | 9.551344 | 8.17462 | 0.7266329 | 306.3054 | 308.0762 | 309.1482
2208 | [8 empty] | 6.582225 | 8.503685 | 9.658621 | 8.248177 | 0.7331713 | 306.3339 | 308.1552 | 309.2499
2209 | [8 empty] | 6.553377 | 8.544091 | 9.653792 | 8.25042 | 0.7333707 | 306.3065 | 308.1935 | 309.2453
2210 | [8 empty] | 6.489339 | 8.405261 | 9.586824 | 8.160475 | 0.7253755 | 306.2458 | 308.0619 | 309.1818
2211 | [8 empty] | 6.522694 | 8.391771 | 9.683219 | 8.199228 | 0.7288203 | 306.2774 | 308.0491 | 309.2732
2212 | [8 empty] | 6.603249 | 8.569654 | 9.816704 | 8.329869 | 0.7404328 | 306.3538 | 308.2177 | 309.3997
2213 | [8 empty] | 6.565708 | 8.725837 | 9.771855 | 8.354467 | 0.7426193 | 306.3182 | 308.3657 | 309.3572
2214 | [8 empty] | 6.386376 | 8.622456 | 9.75038 | 8.253071 | 0.7336063 | 306.1482 | 308.2677 | 309.3369
2215 | [8 empty] | 6.32295 | 8.466498 | 9.621403 | 8.13695 | 0.7232845 | 306.0881 | 308.1199 | 309.2146
2216 | [8 empty] | 6.449738 | 8.499242 | 9.53296 | 8.160647 | 0.7253908 | 306.2083 | 308.1509 | 309.1308
2217 | [8 empty] | 6.536635 | 8.559158 | 9.629484 | 8.241759 | 0.7326008 | 306.2906 | 308.2077 | 309.2223
2218 | [8 empty] | 6.438469 | 8.447309 | 9.681158 | 8.188979 | 0.7279093 | 306.1976 | 308.1017 | 309.2712
2219 | [8 empty] | 6.373047 | 8.364308 | 9.675492 | 8.137616 | 0.7233436 | 306.1356 | 308.023 | 309.2659
2220 | [8 empty] | 6.409074 | 8.313245 | 9.65376 | 8.12536 | 0.7222542 | 306.1697 | 307.9746 | 309.2453
2221 | [8 empty] | 6.391689 | 8.332402 | 9.48692 | 8.070337 | 0.7173633 | 306.1533 | 307.9928 | 309.0871
2222 | [8 empty] | 6.351443 | 8.39689 | 9.172461 | 7.973598 | 0.7087643 | 306.1151 | 308.0539 | 308.7890625
2223 | [8 empty] | 6.471245 | 8.392447 | 8.95092 | 7.938204 | 0.7056181 | 306.2287 | 308.0497 | 308.5791
2224 | [8 empty] | 6.51867 | 8.282401 | 8.957327 | 7.919466 | 0.7039525 | 306.2736 | 307.9454 | 308.5851
2225 | [8 empty] | 6.437986 | 8.135652 | 8.946541 | 7.84006 | 0.6968942 | 306.1971 | 307.8063 | 308.5749
2226 | [8 empty] | 6.411457 | 8.159606 | 8.879058 | 7.816707 | 0.6948184 | 306.172 | 307.829 | 308.511
2227 | [8 empty] | 6.429841 | 8.189001 | 8.848698 | 7.822513 | 0.6953345 | 306.1894 | 307.8569 | 308.4822
2228 | [8 empty] | 6.426911 | 8.161924 | 8.903012 | 7.830616 | 0.6960547 | 306.1866 | 307.8312 | 308.5337
2229 | [8 empty] | 6.395455 | 8.184493 | 8.892452 | 7.824134 | 0.6954785 | 306.1568 | 307.8526 | 308.5237
2230 | [8 empty] | 6.319054 | 8.166109 | 8.905395 | 7.796853 | 0.6930536 | 306.0844 | 307.8352 | 308.5359
2231 | [8 empty] | 6.380195 | 8.060925 | 8.918499 | 7.786539 | 0.6921368 | 306.1424 | 307.7355 | 308.5483
2232 | [8 empty] | 6.435282 | 8.024994 | 8.976645 | 7.812307 | 0.6944273 | 306.1946 | 307.7014 | 308.6035
2233 | [8 empty] | 6.399544 | 7.998046 | 9.122332 | 7.839974 | 0.6968866 | 306.1607 | 307.6759 | 308.7415
2234 | [8 empty] | 6.368346 | 7.925347 | 9.132924 | 7.808873 | 0.694122 | 306.1311 | 307.607 | 308.7516
2235 | [8 empty] | 6.490144 | 7.959668 | 9.182828 | 7.877547 | 0.7002264 | 306.2466 | 307.6395 | 308.7989
2236 | [8 empty] | 6.627557 | 7.887581 | 9.402244 | 7.972461 | 0.7086632 | 306.3768 | 307.5712 | 309.0069
2237 | [8 empty] | 6.717062 | 7.987035 | 9.576553 | 8.09355 | 0.7194267 | 306.4617 | 307.6654 | 309.1721
2238 | [8 empty] | 6.606951 | 8.031208 | 9.637114 | 8.091758 | 0.7192674 | 306.3573 | 307.7073 | 309.2295
2239 | [8 empty] | 6.617415 | 7.974092 | 9.569084 | 8.05353 | 0.7158694 | 306.3672 | 307.6532 | 309.165
2240 | [8 empty] | 6.680487 | 7.861341 | 9.459617 | 8.000482 | 0.711154 | 306.427 | 307.5463 | 309.0612
2241 | [8 empty] | 6.751898 | 7.911954 | 9.592845 | 8.085565 | 0.7187169 | 306.4947 | 307.5943 | 309.1875
2242 | [8 empty] | 6.542463 | 7.991671 | 10.67315 | 8.402428 | 0.7468825 | 306.2962 | 307.6698 | 310.2115
2243 | [8 empty] | 6.333897 | 7.906899 | 9.550314 | 7.93037 | 0.7049218 | 306.0985 | 307.5895 | 309.1472
2244 | [8 empty] | 6.326459 | 7.869358 | 9.553662 | 7.916493 | 0.7036883 | 306.0914 | 307.5539 | 309.1504
2245 | [8 empty] | 6.368024 | 7.965431 | 9.649799 | 7.994418 | 0.710615 | 306.1308 | 307.645 | 309.2415
2246 | [8 empty] | 6.33673 | 8.004002 | 9.644423 | 7.995052 | 0.7106713 | 306.1012 | 307.6815 | 309.2364
2247 | [8 empty] | 6.360652 | 7.955837 | 9.644777 | 7.987088 | 0.7099634 | 306.1238 | 307.6359 | 309.2368
2248 | [8 empty] | 6.407658 | 7.906287 | 9.685505 | 7.999817 | 0.7110948 | 306.1684 | 307.5889 | 309.2754
2249 | [8 empty] | 6.29671 | 8.037003 | 9.705917 | 8.01321 | 0.7122853 | 306.0632 | 307.7128 | 309.2947
2250 | [8 empty] | 6.158879 | 7.965624 | 9.613708 | 7.912737 | 0.7033544 | 305.9326 | 307.6451 | 309.2073
2251 | [8 empty] | 6.266961 | 7.978921 | 9.42916 | 7.891681 | 0.7014827 | 306.035 | 307.6577 | 309.0324
2252 | [8 empty] | 6.461296 | 8.147693 | 9.285727 | 7.964905 | 0.7079916 | 306.2192 | 307.8177 | 308.8964
2253 | [8 empty] | 6.458399 | 8.25687 | 9.164444 | 7.959904 | 0.707547 | 306.2165 | 307.9212 | 308.7815
2254 | [8 empty] | 6.391785 | 8.322936 | 8.991519 | 7.90208 | 0.7024071 | 306.1534 | 307.9838 | 308.6176
2255 | [8 empty] | 6.360491 | 8.272292 | 8.84551 | 7.826097 | 0.6956531 | 306.1237 | 307.9358 | 308.4792
2256 | [8 empty] | 6.383672 | 8.200752 | 8.775516 | 7.786647 | 0.6921464 | 306.1457 | 307.868 | 308.4128
2257 | [8 empty] | 6.412133 | 8.195987 | 8.956747 | 7.854956 | 0.6982183 | 306.1726 | 307.8635 | 308.5846
2258 | [8 empty] | 6.418121 | 8.23826 | 8.747699 | 7.80136 | 0.6934542 | 306.1783 | 307.9036 | 308.3864
2259 | [8 empty] | 6.387149 | 8.194925 | 8.597762 | 7.726612 | 0.6868099 | 306.149 | 307.8625 | 308.2443
2260 | [8 empty] | 6.461554 | 8.098047 | 8.534271 | 7.697957 | 0.6842629 | 306.2195 | 307.7707 | 308.1841
2261 | [8 empty] | 6.586346 | 7.97055 | 8.563795 | 7.706897 | 0.6850575 | 306.3378 | 307.6498 | 308.2121
2262 | [8 empty] | 6.487987 | 7.994021 | 8.644671 | 7.708893 | 0.6852349 | 306.2445 | 307.6721 | 308.2888
2263 | [8 empty] | 6.341591 | 8.237069 | 8.685206 | 7.754622 | 0.6892998 | 306.1058 | 307.9024 | 308.3272
2264 | [8 empty] | 6.351347 | 8.327637 | 8.348307 | 7.675763 | 0.6822901 | 306.115 | 307.9883 | 308.0079
2265 | [8 empty] | 6.5329 | 8.197146 | 7.601423 | 7.443823 | 0.6616732 | 306.2871 | 307.8646 | 307.2999
2266 | [8 empty] | 6.575914 | 8.049334 | 7.169352 | 7.264867 | 0.6457659 | 306.3279 | 307.7245 | 306.8904
2267 | [8 empty] | 6.506049 | 8.170391 | 6.876464 | 7.184302 | 0.6386046 | 306.2617 | 307.8392 | 306.6128
2268 | [8 empty] | 6.374335 | 8.29602 | 6.790147 | 7.153501 | 0.6358667 | 306.1368 | 307.9583 | 306.5309
2269 | [8 empty] | 6.471503 | 8.247243 | 6.818705 | 7.17915 | 0.6381467 | 306.2289 | 307.9121 | 306.558
2270 | [8 empty] | 6.447066 | 8.173804 | 6.708272 | 7.109714 | 0.6319746 | 306.2057 | 307.8425 | 306.4533
2271 | [8 empty] | 6.349125 | 8.204358 | 6.591562 | 7.048348 | 0.6265199 | 306.1129 | 307.8714 | 306.3427
2272 | [8 empty] | 6.406724 | 8.201654 | 6.470376 | 7.026251 | 0.6245557 | 306.1675 | 307.8689 | 306.2278
2273 | [8 empty] | 6.505341 | 8.300302 | 6.520602 | 7.108748 | 0.6318887 | 306.261 | 307.9624 | 306.2755
2274 | [8 empty] | 6.419281 | 8.385944 | 6.450285 | 7.08517 | 0.6297929 | 306.1794 | 308.0435 | 306.2088
2275 | [8 empty] | 6.291655 | 8.27725 | 6.61207 | 7.060325 | 0.6275845 | 306.0584 | 307.9405 | 306.3622
2276 | [8 empty] | 6.375977 | 8.226509 | 6.563809 | 7.055431 | 0.6271495 | 306.1384 | 307.8924 | 306.3164
2277 | [8 empty] | 6.553828 | 8.304359 | 6.594137 | 7.150775 | 0.6356244 | 306.3069 | 307.9662 | 306.3452
2278 | [8 empty] | 6.483866 | 8.366433 | 6.678877 | 7.176392 | 0.6379015 | 306.2406 | 308.0251 | 306.4255
2279 | [8 empty] | 6.238918 | 8.373709 | 6.581742 | 7.06479 | 0.6279813 | 306.0085 | 308.032 | 306.3334
2280 | [8 empty] | 6.192814 | 8.323226 | 6.654473 | 7.056837 | 0.6272744 | 305.9648 | 307.9841 | 306.4023
2281 | [8 empty] | 6.230515 | 8.2598 | 6.809175 | 7.09983 | 0.631096 | 306.0005 | 307.924 | 306.549
2282 | [8 empty] | 6.187694 | 8.202909 | 6.911301 | 7.100635 | 0.6311675 | 305.9599 | 307.8701 | 306.6458
2283 | [8 empty] | 6.173528 | 8.286973 | 6.799741 | 7.086747 | 0.6299331 | 305.9465 | 307.9497 | 306.54
2284 | [8 empty] | 6.185763 | 8.306226 | 6.749032 | 7.08034 | 0.6293636 | 305.9581 | 307.968 | 306.492
2285 | [8 empty] | 6.310683 | 8.299208 | 6.73947 | 7.116454 | 0.6325737 | 306.0765 | 307.9613 | 306.4829
2286 | [8 empty] | 6.357271 | 8.22271 | 6.904572 | 7.161517 | 0.6365793 | 306.1206 | 307.8888 | 306.6394
2287 | [8 empty] | 6.230064 | 8.16788 | 6.880972 | 7.092972 | 0.6304864 | 306.0001 | 307.8369 | 306.617
2288 | [8 empty] | 6.152504 | 8.314984 | 6.794236 | 7.087241 | 0.629977 | 305.9265 | 307.9763 | 306.5348
2289 | [8 empty] | 6.258654 | 8.407612 | 6.759786 | 7.142017 | 0.634846 | 306.0272 | 308.0641 | 306.5022
2290 | [8 empty] | 6.358301 | 8.265112 | 6.795685 | 7.139699 | 0.6346399 | 306.1216 | 307.929 | 306.5362
2291 | [8 empty] | 6.280419 | 8.061665 | 6.796393 | 7.046159 | 0.6263252 | 306.0478 | 307.7362 | 306.5369
2292 | [8 empty] | 6.109748 | 8.149045 | 6.720539 | 6.993111 | 0.6216098 | 305.886 | 307.819 | 306.465
2293 | [8 empty] | 6.09703 | 8.185008 | 6.803959 | 7.028666 | 0.6247703 | 305.874 | 307.8531 | 306.544
2294 | [8 empty] | 6.14893 | 8.062921 | 6.83593 | 7.015927 | 0.6236379 | 305.9232 | 307.7374 | 306.5743
2295 | [8 empty] | 6.1196 | 8.008542 | 6.852156 | 6.993433 | 0.6216385 | 305.8954 | 307.6858 | 306.5897
2296 | [8 empty] | 6.106367 | 8.157126 | 6.826174 | 7.029889 | 0.624879 | 305.8828125 | 307.8267 | 306.5651
2297 | [8 empty] | 6.21255 | 8.14515 | 6.919382 | 7.09236 | 0.630432 | 305.9835 | 307.8153 | 306.6534
2298 | [8 empty] | 6.185312 | 8.227797 | 6.880746 | 7.097952 | 0.630929 | 305.9576 | 307.8936 | 306.6168
2299 | [8 empty] | 6.047899 | 8.269394 | 6.836187 | 7.05116 | 0.6267698 | 305.8274 | 307.9331 | 306.5746
2300 | [8 empty] | 6.084731 | 8.144345 | 6.939923 | 7.056333 | 0.6272296 | 305.8623 | 307.8145 | 306.6729
2301 | [8 empty] | 6.256111 | 8.122548 | 6.811203 | 7.063287 | 0.6278478 | 306.0247 | 307.7939 | 306.5509
2302 | [8 empty] | 6.339338 | 8.25761 | 6.823277 | 7.140075 | 0.6346733 | 306.1036 | 307.9219 | 306.5623
2303 | [8 empty] | 6.197192 | 8.406807 | 6.694653 | 7.099551 | 0.6310712 | 305.9689 | 308.0633 | 306.4404
2304 | [8 empty] | 6.08148 | 8.444702 | 6.549578 | 7.025253 | 0.6244669 | 305.8592 | 308.0992 | 306.3029
2305 | [8 empty] | 6.143972 | 8.393027 | 6.683578 | 7.073526 | 0.6287578 | 305.9185 | 308.0503 | 306.4299
2306 | [8 empty] | 6.226877 | 8.263502 | 6.787925 | 7.092768 | 0.6304683 | 305.997 | 307.9275 | 306.5288
2307 | [8 empty] | 6.260715 | 8.195923 | 6.741531 | 7.066056 | 0.6280939 | 306.0291 | 307.8634 | 306.4849
2308 | [8 empty] | 6.236343 | 8.245054 | 6.859916 | 7.113771 | 0.6323352 | 306.006 | 307.91 | 306.5971
2309 | [8 empty] | 6.309556 | 8.209155 | 6.813296 | 7.110669 | 0.6320595 | 306.0754 | 307.876 | 306.5529
2310 | [8 empty] | 6.403633 | 8.131176 | 6.803991 | 7.112934 | 0.6322608 | 306.1646 | 307.8021 | 306.5441
2311 | [8 empty] | 6.3574 | 8.058027 | 6.91423 | 7.109886 | 0.6319898 | 306.1208 | 307.7327 | 306.6486
2312 | [8 empty] | 6.238951 | 8.089579 | 6.898551 | 7.075694 | 0.6289505 | 306.0085 | 307.7626 | 306.6337
2313 | [8 empty] | 6.261681 | 8.238904 | 6.858692 | 7.119759 | 0.6328675 | 306.03 | 307.9042 | 306.5959
2314 | [8 empty] | 6.394329 | 8.328248 | 6.850965 | 7.191181 | 0.6392161 | 306.1558 | 307.9889 | 306.5886
2315 | [8 empty] | 6.474819 | 8.220907 | 6.748968 | 7.148231 | 0.6353983 | 306.2321 | 307.8871 | 306.4919
2316 | [8 empty] | 6.2753 | 8.137744 | 6.571729 | 6.994924 | 0.6217711 | 306.0429 | 307.8083 | 306.3239
2317 | [8 empty] | 6.198126 | 8.154615 | 6.533351 | 6.962031 | 0.6188472 | 305.9698 | 307.8243 | 306.2875
2318 | [8 empty] | 6.214417 | 8.285009 | 6.619282 | 7.03957 | 0.6257395 | 305.9852 | 307.9479 | 306.369
2319 | [8 empty] | 6.164256 | 8.221422 | 6.747229 | 7.044302 | 0.6261602 | 305.9377 | 307.8876 | 306.4903
2320 | [8 empty] | 6.082832 | 8.10249 | 6.740629 | 6.975317 | 0.6200282 | 305.8605 | 307.7749 | 306.484
2321 | [8 empty] | 6.155144 | 8.071614 | 6.669251 | 6.965336 | 0.619141 | 305.929 | 307.7456 | 306.4164
2322 | [8 empty] | 6.277328 | 7.990705 | 6.691852 | 6.986629 | 0.6210336 | 306.0449 | 307.6689 | 306.4378
2323 | [8 empty] | 6.197128 | 7.961342 | 6.712973 | 6.957148 | 0.6184131 | 305.9688 | 307.6411 | 306.4578
2324 | [8 empty] | 6.167733 | 8.068394 | 6.755633 | 6.997253 | 0.6219781 | 305.941 | 307.7426 | 306.4982
2325 | [8 empty] | 6.270148 | 8.069038 | 6.720571 | 7.019919 | 0.6239928 | 306.0381 | 307.7432 | 306.465
2326 | [8 empty] | 6.439564 | 8.024286 | 6.755794 | 7.073214 | 0.6287302 | 306.1986 | 307.7007 | 306.4984
2327 | [8 empty] | 6.398643 | 8.099238 | 6.732934 | 7.076938 | 0.6290612 | 306.1599 | 307.7718 | 306.4767
2328 | [8 empty] | 6.235731 | 8.166045 | 6.596649 | 6.999475 | 0.6221755 | 306.0054 | 307.8351 | 306.3475
2329 | [8 empty] | 6.269408 | 8.124319 | 6.630293 | 7.008007 | 0.6229339 | 306.0374 | 307.7956 | 306.3794
2330 | [8 empty] | 6.31107 | 8.025767 | 6.773469 | 7.036768 | 0.6254905 | 306.0768 | 307.7021 | 306.5151
2331 | [8 empty] | 6.312132 | 7.879468 | 6.826657 | 7.006086 | 0.6227632 | 306.0779 | 307.5635 | 306.5656
2332 | [8 empty] | 6.221017 | 7.82731 | 6.863618 | 6.970649 | 0.6196132 | 305.9915 | 307.514 | 306.6006
2333 | [8 empty] | 6.21461 | 8.0437 | 6.862942 | 7.040417 | 0.6258149 | 305.9854 | 307.7191 | 306.5999
2334 | [8 empty] | 6.319376 | 8.137197 | 6.904829 | 7.120467 | 0.6329304 | 306.0847 | 307.8078 | 306.6396
2335 | [8 empty] | 6.443589 | 8.148788 | 7.080459 | 7.224278 | 0.6421581 | 306.2025 | 307.8188 | 306.8061
2336 | [8 empty] | 6.326459 | 8.141737 | 7.029331 | 7.165842 | 0.6369638 | 306.0914 | 307.8121 | 306.7577
2337 | [8 empty] | 6.224076 | 8.28385 | 6.979202 | 7.162376 | 0.6366556 | 305.9944 | 307.9468 | 306.7101
2338 | [8 empty] | 6.323336 | 8.463472 | 7.039119 | 7.275309 | 0.6466941 | 306.0885 | 308.117 | 306.7669
2339 | [8 empty] | 6.483029 | 8.427799 | 7.073762 | 7.328196 | 0.6513952 | 306.2398 | 308.0832 | 306.7998
2340 | [8 empty] | 6.447162 | 8.285267 | 6.895685 | 7.209371 | 0.640833 | 306.2058 | 307.9481 | 306.631
2341 | [8 empty] | 6.284926 | 8.150108 | 6.855569 | 7.096868 | 0.6308327 | 306.0521 | 307.82 | 306.593
2342 | [8 empty] | 6.280258 | 8.167268 | 6.897714 | 7.11508 | 0.6324516 | 306.0476 | 307.8363 | 306.6329
2343 | [8 empty] | 6.34201 | 8.268879 | 6.899259 | 7.170049 | 0.6373377 | 306.1062 | 307.9326 | 306.6344
2344 | [8 empty] | 6.266768 | 8.197919 | 6.883644 | 7.11611 | 0.6325431 | 306.0349 | 307.8653 | 306.6196
2345 | [8 empty] | 6.225975 | 8.062921 | 6.835897 | 7.041598 | 0.6259198 | 305.9962 | 307.7374 | 306.5743
2346 | [8 empty] | 6.42865 | 8.120616 | 6.91114 | 7.153468 | 0.6358639 | 306.1883 | 307.7921 | 306.6456
2347 | [8 empty] | 6.334025 | 8.208608 | 6.892466 | 7.145033 | 0.635114 | 306.0986 | 307.8755 | 306.6279
2348 | [8 empty] | 6.176297 | 8.163276 | 6.869124 | 7.069566 | 0.6284058 | 305.9491 | 307.8325 | 306.6058
2349 | [8 empty] | 6.17649 | 8.149367 | 6.85412 | 7.059993 | 0.6275549 | 305.9493 | 307.8193 | 306.5916
2350 | [8 empty] | 6.347677 | 8.24734 | 6.959079 | 7.184699 | 0.6386399 | 306.1115 | 307.9122 | 306.6911
2351 | [8 empty] | 6.374882 | 8.220971 | 6.995525 | 7.197126 | 0.6397446 | 306.1373 | 307.8872 | 306.7256
2352 | [8 empty] | 6.220116 | 8.240611 | 6.921185 | 7.127304 | 0.6335381 | 305.9906 | 307.9058 | 306.6552
2353 | [8 empty] | 6.182736 | 8.396826 | 6.8462 | 7.141921 | 0.6348374 | 305.9552 | 308.0539 | 306.5841
2354 | [8 empty] | 6.219504 | 8.45832 | 6.764326 | 7.147383 | 0.635323 | 305.9901 | 308.1122 | 306.5065
2355 | [8 empty] | 6.277393 | 8.285299 | 6.813489 | 7.125393 | 0.6333683 | 306.0449 | 307.9482 | 306.5531
2356 | [8 empty] | 6.209362 | 8.166592 | 6.866709 | 7.080888 | 0.6294122 | 305.9804 | 307.8356 | 306.6035
2357 | [8 empty] | 6.182092 | 8.123868 | 6.878074 | 7.061345 | 0.6276751 | 305.9546 | 307.7951 | 306.6143
2358 | [8 empty] | 6.279131 | 8.143186 | 6.79401 | 7.072109 | 0.6286319 | 306.0466 | 307.8134 | 306.5346
2359 | [8 empty] | 6.398224 | 8.189516 | 6.783514 | 7.123751 | 0.6332224 | 306.1595 | 307.8574 | 306.5247
2360 | [8 empty] | 6.38673 | 8.071421 | 6.70634 | 7.05483 | 0.627096 | 306.1486 | 307.7454 | 306.4515
2361 | [8 empty] | 6.23879 | 8.00764 | 6.631259 | 6.95923 | 0.6185982 | 306.0083 | 307.685 | 306.3803
2362 | [8 empty] | 6.298513 | 8.053165 | 6.798099 | 7.049926 | 0.6266601 | 306.0649 | 307.7281 | 306.5385
2363 | [8 empty] | 6.436473 | 8.224867 | 6.86233 | 7.174557 | 0.6377384 | 306.1957 | 307.8909 | 306.5994
2364 | [8 empty] | 6.417091 | 8.297244 | 6.839439 | 7.184591 | 0.6386303 | 306.1773 | 307.9595 | 306.5777
2365 | [8 empty] | 6.213483 | 8.209381 | 6.831132 | 7.084665 | 0.629748 | 305.9843 | 307.8762 | 306.5698
2366 | [8 empty] | 6.083347 | 8.039064 | 6.856889 | 6.9931 | 0.6216089 | 305.861 | 307.7148 | 306.5942
2367 | [8 empty] | 6.152729 | 8.000718 | 6.822375 | 6.991941 | 0.6215059 | 305.9268 | 307.6784 | 306.5615
2368 | [8 empty] | 6.210811 | 8.052296 | 6.341913 | 6.86834 | 0.6105191 | 305.9818 | 307.7273 | 306.1061
2369 | [8 empty] | 6.167153 | 8.184236 | 8.00207 | 7.451153 | 0.6623247 | 305.9404 | 307.8524 | 307.6796875
2370 | [8 empty] | 6.29832 | 8.108317 | 8.696346 | 7.700994 | 0.6845328 | 306.0648 | 307.7804 | 308.3378
2371 | [8 empty] | 6.296678 | 7.994214 | 9.079608 | 7.790167 | 0.6924593 | 306.0632 | 307.6722 | 308.701
2372 | [8 empty] | 6.0875 | 8.003004 | 9.280736 | 7.790414 | 0.6924812 | 305.8649 | 307.6806 | 308.8917
2373 | [8 empty] | 5.927389 | 7.984395 | 9.366861 | 7.759548 | 0.6897376 | 305.7132 | 307.6629 | 308.9733
2374 | [8 empty] | 6.023784 | 7.938741 | 10.23541 | 8.065979 | 0.716976 | 305.8045 | 307.6197 | 309.7966
2375 | [8 empty] | 6.238951 | 7.936712 | 8.933502 | 7.703055 | 0.684716 | 306.0085 | 307.6177 | 308.5626
2376 | [8 empty] | 6.199543 | 7.970711 | 8.050397 | 7.406883 | 0.6583896 | 305.9711 | 307.65 | 307.7255
2377 | [8 empty] | 6.108621 | 7.967782 | 7.519806 | 7.198736 | 0.6398877 | 305.8849 | 307.6472 | 307.2226
2378 | [8 empty] | 6.092104 | 7.96366 | 7.130234 | 7.061999 | 0.6277333 | 305.8693 | 307.6433 | 306.8533
2379 | [8 empty] | 6.153534 | 8.139161 | 6.987348 | 7.093348 | 0.6305198 | 305.9275 | 307.8096 | 306.7179
2380 | [8 empty] | 6.142169 | 8.245891 | 6.928944 | 7.105668 | 0.6316149 | 305.9167 | 307.9108 | 306.6625
2381 | [8 empty] | 6.110005 | 8.140513 | 6.884127 | 7.044882 | 0.6262117 | 305.8863 | 307.8109 | 306.62
2382 | [8 empty] | 6.025426 | 8.125961 | 6.837829 | 6.996405 | 0.6219027 | 305.8061 | 307.7971 | 306.5761
2383 | [8 empty] | 6.135022 | 8.107158 | 6.797455 | 7.013212 | 0.6233966 | 305.91 | 307.7793 | 306.5379
2384 | [8 empty] | 6.273143 | 8.225446 | 6.752832 | 7.083807 | 0.6296717 | 306.0409 | 307.8914 | 306.4956
2385 | [8 empty] | 6.17942 | 8.303683 | 6.714229 | 7.065777 | 0.6280691 | 305.9521 | 307.9656 | 306.459
2386 | [8 empty] | 6.00202 | 8.184783 | 6.563454 | 6.916752 | 0.6148224 | 305.7839 | 307.8529 | 306.3161
2387 | [8 empty] | 6.11403 | 8.108543 | 6.64842 | 6.956997 | 0.6183998 | 305.8901 | 307.7806 | 306.3966
2388 | [8 empty] | 6.237856 | 8.090867 | 6.754474 | 7.027732 | 0.6246873 | 306.0074 | 307.7639 | 306.4971
2389 | [8 empty] | 6.193457 | 8.19676 | 6.775465 | 7.055228 | 0.6271313 | 305.9654 | 307.8642 | 306.517
2390 | [8 empty] | 6.017731 | 8.216754 | 6.780649 | 7.005045 | 0.6226706 | 305.7988 | 307.8832 | 306.5219
2391 | [8 empty] | 5.947448 | 8.154615 | 6.75383 | 6.951964 | 0.6179524 | 305.7322 | 307.8243 | 306.4965
2392 | [8 empty] | 6.010037 | 8.06218 | 6.713681 | 6.928633 | 0.6158785 | 305.7915 | 307.7367 | 306.4585
2393 | [8 empty] | 5.950345 | 8.088774 | 6.723533 | 6.920884 | 0.6151897 | 305.7349 | 307.7619 | 306.4678
2394 | [8 empty] | 5.954176 | 8.236812 | 6.699129 | 6.963372 | 0.6189664 | 305.7386 | 307.9022 | 306.4447
2395 | [8 empty] | 6.023656 | 8.219812 | 6.721086 | 6.988185 | 0.621172 | 305.8044 | 307.8861 | 306.4655
2396 | [8 empty] | 5.96567 | 8.153585 | 6.67701 | 6.932088 | 0.6161856 | 305.7495 | 307.8233 | 306.4237
2397 | [8 empty] | 5.921465 | 8.099238 | 6.428263 | 6.816322 | 0.6058953 | 305.7076 | 307.7718 | 306.1879
2398 | [8 empty] | 6.005207 | 8.173289 | 6.35286 | 6.843785 | 0.6083365 | 305.7869 | 307.842 | 306.1165
2399 | [8 empty] | 6.230322 | 8.184364 | 6.377973 | 6.930886 | 0.6160788 | 306.0003 | 307.8525 | 306.1403
2400 | [8 empty] | 6.283284 | 8.245923 | 6.463325 | 6.997511 | 0.622001 | 306.0505 | 307.9108 | 306.2212
2401 | [8 empty] | 6.162453 | 8.373741 | 6.541239 | 7.025811 | 0.6245165 | 305.936 | 308.032 | 306.295
2402 | [8 empty] | 6.167025 | 8.401945 | 6.471213 | 7.013394 | 0.6234128 | 305.9403 | 308.0587 | 306.2286
2403 | [8 empty] | 6.173432 | 8.423162 | 6.445746 | 7.014113 | 0.6234767 | 305.9464 | 308.0788 | 306.2045
2404 | [8 empty] | 6.242943 | 8.497471 | 6.564227 | 7.101547 | 0.6312486 | 306.0123 | 308.1493 | 306.3168
2405 | [8 empty] | 6.154404 | 8.475835 | 6.594813 | 7.075017 | 0.6288904 | 305.9283 | 308.1288 | 306.3458
2406 | [8 empty] | 6.009328 | 8.339678 | 6.581194 | 6.976734 | 0.6201541 | 305.7908 | 307.9997 | 306.3329
2407 | [8 empty] | 6.089078 | 8.305486 | 6.634801 | 7.009788 | 0.6230923 | 305.8664 | 307.9673 | 306.3837
2408 | [8 empty] | 6.303085 | 8.344282 | 6.689277 | 7.112215 | 0.6321968 | 306.0693 | 308.0041 | 306.4353
2409 | [8 empty] | 6.263902 | 8.497245 | 6.607466 | 7.122871 | 0.6331441 | 306.0321 | 308.149 | 306.3578
2410 | [8 empty] | 6.10186 | 8.542288 | 6.592045 | 7.078731 | 0.6292205 | 305.8785 | 308.1917 | 306.3432
2411 | [8 empty] | 6.16461 | 8.415435 | 6.733095 | 7.10438 | 0.6315005 | 305.938 | 308.0715 | 306.4769
2412 | [8 empty] | 6.181674 | 8.32944 | 6.604794 | 7.038636 | 0.6256565 | 305.9542 | 307.99 | 306.3553
2413 | [8 empty] | 6.229775 | 8.324224 | 8.125896 | 7.559965 | 0.6719969 | 305.9998 | 307.985 | 307.7971
2414 | [8 empty] | 6.108911 | 8.324932 | 8.742515 | 7.725453 | 0.6867069 | 305.8852 | 307.9857 | 308.3815
2415 | [8 empty] | 6.043392 | 8.362376 | 9.11747 | 7.841079 | 0.6969848 | 305.8231 | 308.0212 | 308.7369
2416 | [8 empty] | 6.12224 | 8.328152 | 9.276197 | 7.908863 | 0.70301 | 305.8979 | 307.9888 | 308.8874
2417 | [8 empty] | 6.09526 | 8.314694 | 9.353757 | 7.921237 | 0.7041099 | 305.8723 | 307.976 | 308.9609
2418 | [8 empty] | 6.075395 | 8.459061 | 9.433861 | 7.989439 | 0.7101723 | 305.8535 | 308.1129 | 309.0368
2419 | [8 empty] | 6.276491 | 8.592771 | 9.482799 | 8.117354 | 0.7215425 | 306.0441 | 308.2396 | 309.0832
2420 | [8 empty] | 6.346936 | 8.54818 | 9.536051 | 8.143722 | 0.7238864 | 306.1108 | 308.1973 | 309.1337
2421 | [8 empty] | 6.203889 | 8.311442 | 9.384408 | 7.96658 | 0.7081404 | 305.9753 | 307.9729 | 308.99
2422 | [8 empty] | 6.097127 | 8.250656 | 9.342681 | 7.896821 | 0.7019397 | 305.8741 | 307.9153 | 308.9504
2423 | [8 empty] | 6.207141 | 8.291513 | 9.377518 | 7.958724 | 0.7074421 | 305.9783 | 307.954 | 308.9834
2424 | [8 empty] | 6.389499 | 8.185845 | 9.441427 | 8.00559 | 0.711608 | 306.1512 | 307.8539 | 309.044
2425 | [8 empty] | 6.330741 | 8.084074 | 9.512805 | 7.975873 | 0.7089665 | 306.0955 | 307.7574 | 309.1117
2426 | [8 empty] | 6.239305 | 8.10983 | 9.551859 | 7.966998 | 0.7081776 | 306.0088 | 307.7818 | 309.1487
2427 | [8 empty] | 6.209234 | 8.218621 | 9.539174 | 7.989009 | 0.7101342 | 305.9803 | 307.8849 | 309.1367
2428 | [8 empty] | 6.274785 | 8.226445 | 9.615961 | 8.039064 | 0.7145834 | 306.0424 | 307.8924 | 309.2094
2429 | [8 empty] | 6.114996 | 8.228988 | 9.632253 | 7.992079 | 0.710407 | 305.891 | 307.8948 | 309.2249
2430 | [8 empty] | 6.178583 | 8.24763 | 9.457235 | 7.961149 | 0.7076577 | 305.9513 | 307.9124 | 309.059
2431 | [8 empty] | 6.154758 | 8.107384 | 9.296738 | 7.85296 | 0.6980409 | 305.9287 | 307.7795 | 308.9069
2432 | [8 empty] | 6.286536 | 8.055516 | 9.240717 | 7.860923 | 0.6987487 | 306.0536 | 307.7303 | 308.8538
2433 | [8 empty] | 6.366479 | 8.161795 | 9.121591 | 7.883288 | 0.7007367 | 306.1294 | 307.8311 | 308.7408
2434 | [8 empty] | 6.216574 | 8.246696 | 9.125358 | 7.862876 | 0.6989223 | 305.9873 | 307.9116 | 308.7444
2435 | [8 empty] | 6.043295 | 8.295537 | 9.13125 | 7.823361 | 0.6954098 | 305.823 | 307.9579 | 308.75
2436 | [8 empty] | 6.0441 | 8.315145 | 9.239429 | 7.866224 | 0.69922 | 305.8238 | 307.9764 | 308.8525
2437 | [8 empty] | 6.153663 | 8.342125 | 9.173137 | 7.889642 | 0.7013015 | 305.9276 | 308.002 | 308.7897
2438 | [8 empty] | 6.179259 | 8.416079 | 9.213382 | 7.93624 | 0.7054436 | 305.9519 | 308.0721 | 308.8279
2439 | [8 empty] | 6.094197 | 8.467368 | 9.197509 | 7.919691 | 0.7039726 | 305.8713 | 308.1207 | 308.8128
2440 | [8 empty] | 6.122014 | 8.425931 | 9.207651 | 7.918532 | 0.7038695 | 305.8976 | 308.0815 | 308.8224
2441 | [8 empty] | 6.107494 | 8.369234 | 9.146092 | 7.874273 | 0.6999354 | 305.8839 | 308.0277 | 308.7641
2442 | [8 empty] | 5.944679 | 8.310476 | 9.049794 | 7.768316 | 0.690517 | 305.7296 | 307.972 | 308.6728
2443 | [8 empty] | 5.963256 | 8.452461 | 9.13154 | 7.849085 | 0.6976965 | 305.7472 | 308.1066 | 308.7503
2444 | [8 empty] | 6.234926 | 8.616306 | 9.361452 | 8.070895 | 0.7174129 | 306.0047 | 308.2619 | 308.9682
2445 | [8 empty] | 6.320342 | 8.511573 | 10.11088 | 8.314265 | 0.7390457 | 306.0856 | 308.1626 | 309.6786
2446 | [8 empty] | 6.21812 | 8.364308 | 9.367569 | 7.983332 | 0.7096295 | 305.9887 | 308.023 | 308.974
2447 | [8 empty] | 6.126329 | 8.428539 | 9.343647 | 7.966172 | 0.7081042 | 305.9017 | 308.0839 | 308.9513
2448 | [8 empty] | 6.226104 | 8.553846 | 9.321464 | 8.033805 | 0.714116 | 305.9963 | 308.2027 | 308.9303
2449 | [8 empty] | 6.256626 | 8.503556 | 9.459843 | 8.073342 | 0.7176304 | 306.0252 | 308.155 | 309.0615
2450 | [8 empty] | 6.213548 | 8.385912 | 9.486469 | 8.028643 | 0.7136571 | 305.9844 | 308.0435 | 309.0867
2451 | [8 empty] | 6.174462 | 8.480407 | 9.401182 | 8.018683 | 0.7127719 | 305.9474 | 308.1331 | 309.0059
2452 | [8 empty] | 6.227231 | 8.583112 | 9.249249 | 8.019864 | 0.7128768 | 305.9974 | 308.2304 | 308.8618
2453 | [8 empty] | 6.210328 | 8.480858 | 9.106878 | 7.932688 | 0.7051278 | 305.9814 | 308.1335 | 308.7269
2454 | [8 empty] | 6.070275 | 8.414888 | 8.955073 | 7.813412 | 0.6945255 | 305.8486 | 308.071 | 308.583
2455 | [8 empty] | 5.931028 | 8.462667 | 8.970785 | 7.78816 | 0.6922809 | 305.7166 | 308.1163 | 308.5979
2456 | [8 empty] | 6.046322 | 8.396246 | 9.069498 | 7.837355 | 0.6966538 | 305.8259 | 308.0533 | 308.6915
2457 | [8 empty] | 6.322853 | 8.384109 | 9.043516 | 7.916826 | 0.7037179 | 306.088 | 308.0418 | 308.6668
2458 | [8 empty] | 6.335056 | 8.543415 | 8.986754 | 7.955075 | 0.7071178 | 306.0996 | 308.1928 | 308.613
2459 | [8 empty] | 6.157945 | 8.630312 | 9.022105 | 7.936787 | 0.7054922 | 305.9317 | 308.2752 | 308.6465
2460 | [8 empty] | 6.121532 | 8.483208 | 9.093581 | 7.89944 | 0.7021724 | 305.8972 | 308.1357 | 308.7143
2461 | [8 empty] | 6.251217 | 8.35481 | 9.126582 | 7.91087 | 0.7031884 | 306.0201 | 308.014 | 308.7456
2462 | [8 empty] | 6.276877 | 8.337746 | 9.171753 | 7.928792 | 0.7047815 | 306.0444 | 307.9979 | 308.7884
2463 | [8 empty] | 6.156335 | 8.420361 | 9.122364 | 7.899687 | 0.7021944 | 305.9302 | 308.0762 | 308.7416
2464 | [8 empty] | 6.188016 | 8.465822 | 9.066278 | 7.906706 | 0.7028183 | 305.9602 | 308.1193 | 308.6884
2465 | [8 empty] | 6.192073 | 8.324578 | 8.989974 | 7.835542 | 0.6964926 | 305.9641 | 307.9854 | 308.6161
2466 | [8 empty] | 6.080449 | 8.314179 | 8.866953 | 7.75386 | 0.689232 | 305.8582 | 307.9755 | 308.4995
2467 | [8 empty] | 6.032381 | 8.37416 | 8.850597 | 7.752379 | 0.6891004 | 305.8127 | 308.0324 | 308.484
2468 | [8 empty] | 6.195325 | 8.564052 | 8.951757 | 7.903711 | 0.7025521 | 305.9671 | 308.2124 | 308.5799
2469 | [8 empty] | 6.333542 | 8.619655 | 8.959903 | 7.971033 | 0.7085363 | 306.0981 | 308.2651 | 308.5876
2470 | [8 empty] | 6.279002 | 8.463246 | 8.808613 | 7.850287 | 0.6978033 | 306.0464 | 308.1168 | 308.4442
2471 | [8 empty] | 6.191236 | 8.38398 | 8.863154 | 7.81279 | 0.6944702 | 305.9633 | 308.0417 | 308.4959
2472 | [8 empty] | 6.170051 | 8.447535 | 8.807229 | 7.808272 | 0.6940686 | 305.9432 | 308.1019 | 308.4429
2473 | [8 empty] | 6.177424 | 8.657002 | 8.80607 | 7.880165 | 0.7004591 | 305.9502 | 308.3005 | 308.4418
2474 | [8 empty] | 6.242589 | 8.543028 | 8.88524 | 7.890286 | 0.7013587 | 306.0119 | 308.1924 | 308.5168
2475 | [8 empty] | 6.18338 | 8.371552 | 9.010096 | 7.85501 | 0.6982231 | 305.9558 | 308.0299 | 308.6352
2476 | [8 empty] | 6.118537 | 8.403008 | 9.038332 | 7.853292 | 0.6980704 | 305.8943 | 308.0597 | 308.6619
2477 | [8 empty] | 6.213548 | 8.528411 | 9.109485 | 7.950482 | 0.7067095 | 305.9844 | 308.1786 | 308.7294
2478 | [8 empty] | 6.329518 | 8.46344 | 9.063155 | 7.952038 | 0.7068478 | 306.0943 | 308.117 | 308.6855
2479 | [8 empty] | 6.261295 | 8.41463 | 9.02452 | 7.900148 | 0.7022354 | 306.0297 | 308.0707 | 308.6488
2480 | [8 empty] | 6.165608 | 8.502204 | 9.13228 | 7.933364 | 0.7051879 | 305.939 | 308.1537 | 308.751
2481 | [8 empty] | 6.301701 | 8.439969 | 9.260292 | 8.000654 | 0.7111692 | 306.068 | 308.0948 | 308.8723
2482 | [8 empty] | 6.447452 | 8.401044 | 9.300794 | 8.049763 | 0.7155345 | 306.2061 | 308.0579 | 308.9107
2483 | [8 empty] | 6.305146 | 8.594478 | 9.302952 | 8.067525 | 0.7171133 | 306.0712 | 308.2412 | 308.9128
2484 | [8 empty] | 6.102987 | 8.642482 | 9.298347 | 8.014605 | 0.7124094 | 305.8796 | 308.2867 | 308.9084
2485 | [8 empty] | 6.082478 | 8.405036 | 9.349539 | 7.945684 | 0.706283 | 305.8602 | 308.0616 | 308.9569
2486 | [8 empty] | 6.120437 | 8.212117 | 9.27185 | 7.868135 | 0.6993898 | 305.8961 | 307.8788 | 308.8833
2487 | [8 empty] | 6.011357 | 8.093797 | 9.094675 | 7.733276 | 0.6874023 | 305.7928 | 307.7666 | 308.7153
2488 | [8 empty] | 5.974009 | 8.206515 | 8.960933 | 7.713819 | 0.6856728 | 305.7574 | 307.8735 | 308.5886
2489 | [8 empty] | 6.033958 | 8.336716 | 8.960965 | 7.777213 | 0.6913078 | 305.8142 | 307.9969 | 308.5886
2490 | [8 empty] | 6.06902 | 8.337875 | 8.768111 | 7.725002 | 0.6866668 | 305.8474 | 307.998 | 308.4058
2491 | [8 empty] | 5.92417 | 8.234526 | 8.577349 | 7.578682 | 0.6736606 | 305.7101 | 307.9 | 308.225
2492 | [8 empty] | 5.943616 | 8.225511 | 8.598599 | 7.589242 | 0.6745993 | 305.7285 | 307.8915 | 308.2451
2493 | [8 empty] | 6.126232 | 8.371971 | 8.625772 | 7.707992 | 0.6851548 | 305.9016 | 308.0303 | 308.2709
2494 | [8 empty] | 6.178293 | 8.509319 | 8.689166 | 7.792259 | 0.6926453 | 305.951 | 308.1605 | 308.331
2495 | [8 empty] | 6.014351 | 8.364727 | 8.839264 | 7.739447 | 0.6879509 | 305.7956 | 308.0234375 | 308.4732
2496 | [8 empty] | 5.992651 | 8.184461 | 8.929252 | 7.702121 | 0.684633 | 305.775 | 307.8526 | 308.5585
2497 | [8 empty] | 6.106721 | 8.221068 | 9.012833 | 7.780207 | 0.691574 | 305.8831 | 307.8873 | 308.6378
2498 | [8 empty] | 6.164674 | 8.350914 | 9.198186 | 7.904591 | 0.7026303 | 305.9381 | 308.0103 | 308.8134
2499 | [8 empty] | 6.091589 | 8.273515 | 9.298251 | 7.887785 | 0.7011365 | 305.8688 | 307.937 | 308.9083
2500 | [8 empty] | 6.016572 | 8.136457 | 9.40292 | 7.851983 | 0.6979541 | 305.7977 | 307.8071 | 309.0075
2501 | [8 empty] | 6.06902 | 8.12522 | 9.31158 | 7.835273 | 0.6964687 | 305.8474 | 307.7964 | 308.9209
2502 | [8 empty] | 6.145485 | 8.22535 | 9.297897 | 7.889577 | 0.7012958 | 305.9199 | 307.8913 | 308.908
2503 | [8 empty] | 5.96728 | 8.270939 | 9.1971875 | 7.811802 | 0.6943824 | 305.751 | 307.9345 | 308.8125
2504 | [8 empty] | 5.776841 | 8.214693 | 9.185629 | 7.725721 | 0.6867307 | 305.5705 | 307.8812 | 308.8015
2505 | [8 empty] | 5.884762 | 8.30819 | 9.273396 | 7.822116 | 0.6952992 | 305.6728 | 307.9698 | 308.8847
2506 | [8 empty] | 6.069728 | 8.330728 | 9.230221 | 7.876892 | 0.7001682 | 305.8481 | 307.9912 | 308.8438
2507 | [8 empty] | 6.058781 | 8.296793 | 9.138108 | 7.831227 | 0.6961091 | 305.8377 | 307.959 | 308.7565
2508 | [8 empty] | 5.84867 | 8.365467 | 9.053786 | 7.755974 | 0.68942 | 305.6385 | 308.0241 | 308.6766
2509 | [8 empty] | 5.857556 | 8.515243 | 9.022524 | 7.798441 | 0.6931948 | 305.647 | 308.1661 | 308.6469
2510 | [8 empty] | 5.973848 | 8.403394 | 8.999407 | 7.792216 | 0.6926415 | 305.7572 | 308.0601 | 308.625
2511 | [8 empty] | 5.903307 | 8.325963 | 9.011642 | 7.74697 | 0.6886196 | 305.6903 | 307.9867 | 308.6366
2512 | [8 empty] | 5.853049 | 8.370457 | 9.044965 | 7.756157 | 0.6894362 | 305.6427 | 308.0289 | 308.6682
2513 | [8 empty] | 5.972303 | 8.387843 | 9.165507 | 7.841884 | 0.6970564 | 305.7557 | 308.0453 | 308.7825
2514 | [8 empty] | 6.014544 | 8.459351 | 9.232056 | 7.901984 | 0.7023985 | 305.7958 | 308.1131 | 308.8456
2515 | [8 empty] | 5.904562 | 8.368976 | 9.205365 | 7.826301 | 0.6956712 | 305.6915 | 308.0275 | 308.8203
2516 | [8 empty] | 5.856816 | 8.239774 | 9.160742 | 7.752444 | 0.6891061 | 305.6463 | 307.905 | 308.778
2517 | [8 empty] | 6.033572 | 8.203457 | 9.237304 | 7.824777 | 0.6955358 | 305.8138 | 307.8706 | 308.8505
2518 | [8 empty] | 6.191815 | 8.273741 | 9.267536 | 7.911031 | 0.7032027 | 305.9638 | 307.9372 | 308.8792
2519 | [8 empty] | 6.115672 | 8.259767 | 9.295901 | 7.890447 | 0.701373 | 305.8916 | 307.924 | 308.9061
2520 | [8 empty] | 6.042619 | 8.099206 | 9.352469 | 7.831431 | 0.6961272 | 305.8224 | 307.7718 | 308.9597
2521 | [8 empty] | 6.086116 | 7.999237 | 9.245643 | 7.776998 | 0.6912888 | 305.8636 | 307.677 | 308.8584
2522 | [8 empty] | 6.145453 | 8.019843 | 9.303306 | 7.822867 | 0.695366 | 305.9199 | 307.6965 | 308.9131
2523 | [8 empty] | 6.089722 | 8.088742 | 9.339623 | 7.839362 | 0.6968322 | 305.867 | 307.7618 | 308.9475
2524 | [8 empty] | 5.985407 | 7.983912 | 9.327163 | 7.765494 | 0.6902661 | 305.7682 | 307.6625 | 308.9357
2525 | [8 empty] | 5.99117 | 7.814367 | 9.346706 | 7.717414 | 0.6859924 | 305.7736 | 307.5018 | 308.9542
2526 | [8 empty] | 6.137565 | 7.765301 | 9.389494 | 7.76412 | 0.690144 | 305.9124 | 307.4553 | 308.9948
2527 | [8 empty] | 6.166123 | 7.968136 | 9.268598 | 7.800952 | 0.693418 | 305.9395 | 307.6475 | 308.8802
2528 | [8 empty] | 5.974074 | 8.045052 | 9.224522 | 7.747883 | 0.6887007 | 305.7574 | 307.7204 | 308.8384
2529 | [8 empty] | 5.892231 | 8.003165 | 9.234116 | 7.709838 | 0.6853189 | 305.6798 | 307.6807 | 308.8475
2530 | [8 empty] | 5.956527 | 8.054968 | 9.283312 | 7.764936 | 0.6902165 | 305.7408 | 307.7298 | 308.8941
2531 | [8 empty] | 6.072368 | 8.049914 | 9.270916 | 7.797733 | 0.6931318 | 305.8506 | 307.725 | 308.8824
2532 | [8 empty] | 6.046611 | 8.062341 | 9.329513 | 7.812822 | 0.6944731 | 305.8262 | 307.7368 | 308.9379
2533 | [8 empty] | 5.923011 | 8.192896 | 9.367118 | 7.827675 | 0.6957933 | 305.709 | 307.8606 | 308.9736
2534 | [8 empty] | 6.029258 | 8.401688 | 9.399926 | 7.943624 | 0.7060999 | 305.8097 | 308.0585 | 309.0047
2535 | [8 empty] | 6.003791 | 8.390902 | 9.376841 | 7.923845 | 0.7043417 | 305.7856 | 308.0482 | 308.9828
2536 | [8 empty] | 5.895612 | 8.256548 | 9.356719 | 7.836293 | 0.6965594 | 305.683 | 307.9209 | 308.9637
2537 | [8 empty] | 5.943938 | 8.298853 | 9.398445 | 7.880412 | 0.7004811 | 305.7289 | 307.961 | 309.0033
2538 | [8 empty] | 6.150862 | 8.32387 | 9.509875 | 7.994869 | 0.710655 | 305.925 | 307.9847 | 309.1089
2539 | [8 empty] | 6.086856 | 8.433111 | 9.393616 | 7.971194 | 0.7085506 | 305.8643 | 308.0883 | 308.9987
2540 | [8 empty] | 5.901729 | 8.412023 | 9.37008 | 7.894611 | 0.7017432 | 305.6888 | 308.0683 | 308.9764
2541 | [8 empty] | 5.932154 | 8.249336 | 9.392682 | 7.858057 | 0.698494 | 305.7177 | 307.9140625 | 308.9978
2542 | [8 empty] | 6.157462 | 8.099109 | 9.334954 | 7.863842 | 0.6990082 | 305.9312 | 307.7717 | 308.9431
2543 | [8 empty] | 6.15244 | 8.034685 | 9.347479 | 7.844868 | 0.6973216 | 305.9265 | 307.7106 | 308.955
2544 | [8 empty] | 6.014222 | 8.007125 | 9.374201 | 7.798516 | 0.6932014 | 305.7955 | 307.6845 | 308.9803
2545 | [8 empty] | 5.996031 | 7.927987 | 9.297639 | 7.740553 | 0.6880491 | 305.7782 | 307.6095 | 308.9077
2546 | [8 empty] | 6.001827 | 7.771611 | 9.055139 | 7.609525 | 0.6764023 | 305.7837 | 307.4612 | 308.6779
2547 | [8 empty] | 5.913159 | 7.74257 | 8.969433 | 7.541721 | 0.6703752 | 305.6997 | 307.4337 | 308.5966
2548 | [8 empty] | 5.783248 | 7.890608 | 8.890005 | 7.521287 | 0.6685588 | 305.5765 | 307.574 | 308.5213
2549 | [8 empty] | 5.753112 | 7.934555 | 8.793513 | 7.493727 | 0.6661091 | 305.548 | 307.6157 | 308.4299
2550 | [8 empty] | 5.860035 | 7.860408 | 8.827287 | 7.51591 | 0.6680809 | 305.6493 | 307.5454 | 308.4619
2551 | [8 empty] | 6.027229 | 7.761083 | 8.751981 | 7.513431 | 0.6678605 | 305.8078 | 307.4513 | 308.3905
2552 | [8 empty] | 5.989302 | 7.843505 | 8.685238 | 7.506015 | 0.6672013 | 305.7719 | 307.5294 | 308.3272
2553 | [8 empty] | 5.849636 | 7.914755 | 8.687556 | 7.483982 | 0.6652429 | 305.6395 | 307.5969 | 308.3294
2554 | [8 empty] | 5.858812 | 7.933139 | 8.910031 | 7.567327 | 0.6726513 | 305.6482 | 307.6143 | 308.5403
2555 | [8 empty] | 5.998382 | 8.018265 | 9.026227 | 7.680958 | 0.6827518 | 305.7805 | 307.695 | 308.6505
2556 | [8 empty] | 6.095871 | 8.185266 | 9.13315 | 7.804762 | 0.6937566 | 305.8729 | 307.8533 | 308.7518
2557 | [8 empty] | 5.994679 | 8.170101 | 9.161514 | 7.775432 | 0.6911495 | 305.7769 | 307.839 | 308.7787
2558 | [8 empty] | 5.953372 | 8.200462 | 9.149087 | 7.76764 | 0.6904569 | 305.7378 | 307.8677 | 308.7669
2559 | [8 empty] | 6.03515 | 8.289839 | 9.113607 | 7.812865 | 0.6944769 | 305.8153 | 307.9525 | 308.7333
2560 | [8 empty] | 5.954402 | 8.200495 | 9.02613 | 7.727009 | 0.6868452 | 305.7388 | 307.8678 | 308.6504
2561 | [8 empty] | 5.934215 | 8.156708 | 9.061771 | 7.717565 | 0.6860057 | 305.7196 | 307.8263 | 308.6841
2562 | [8 empty] | 6.109941 | 8.208318 | 9.314413 | 7.877557 | 0.7002273 | 305.8862 | 307.8752 | 308.9236
2563 | [8 empty] | 6.14922 | 8.220263 | 9.132506 | 7.833996 | 0.6963552 | 305.9234 | 307.8865 | 308.7512
2564 | [8 empty] | 6.074493 | 8.125381 | 9.120432 | 7.773435 | 0.690972 | 305.8526 | 307.7966 | 308.7397
2565 | [8 empty] | 6.096064 | 8.074061 | 9.19165 | 7.787258 | 0.6922007 | 305.873 | 307.7479 | 308.8073
2566 | [8 empty] | 6.179356 | 8.004936 | 9.209486 | 7.797926 | 0.693149 | 305.952 | 307.6824 | 308.8242
2567 | [8 empty] | 6.221951 | 8.145182 | 9.299507 | 7.88888 | 0.7012338 | 305.9924 | 307.8153 | 308.9095
2568 | [8 empty] | 6.134313 | 8.251203 | 9.454112 | 7.946543 | 0.7063594 | 305.9093 | 307.9158 | 309.056
2569 | [8 empty] | 6.07694 | 8.241319 | 9.474685 | 7.930981 | 0.7049761 | 305.8549 | 307.9065 | 309.0755
2570 | [8 empty] | 6.071016 | 8.188807 | 9.371207 | 7.87701 | 0.7001787 | 305.8493 | 307.8567 | 308.9774
2571 | [8 empty] | 6.092008 | 8.106546 | 9.368052 | 7.855535 | 0.6982698 | 305.8692 | 307.7787 | 308.9745
2572 | [8 empty] | 5.998446 | 8.209735 | 9.296384 | 7.834855 | 0.6964315 | 305.7805 | 307.8765 | 308.9065
2573 | [8 empty] | 5.959263 | 8.31537 | 9.07304 | 7.782558 | 0.6917829 | 305.7434 | 307.9767 | 308.6948
2574 | [8 empty] | 5.996353 | 8.187584 | 9.654178 | 7.946038 | 0.7063145 | 305.7785 | 307.8555 | 309.2457
2575 | [8 empty] | 6.182607 | 8.012888 | 9.794778 | 7.996758 | 0.7108229 | 305.9551 | 307.6899 | 309.3789
2576 | [8 empty] | 6.261488 | 7.997144 | 9.782254 | 8.013629 | 0.7123226 | 306.0298 | 307.675 | 309.3671
2577 | [8 empty] | 6.127584 | 8.121968 | 9.723367 | 7.990973 | 0.7103087 | 305.9029 | 307.7933 | 309.3112
2578 | [8 empty] | 6.0875 | 8.114563 | 9.741655 | 7.981239 | 0.7094435 | 305.8649 | 307.7863 | 309.3286
2579 | [8 empty] | 6.132221 | 8.0871 | 9.68573 | 7.96835 | 0.7082978 | 305.9073 | 307.7603 | 309.2756
2580 | [8 empty] | 6.253632 | 8.02171 | 9.670888 | 7.982077 | 0.7095179 | 306.0224 | 307.6983 | 309.2615
2581 | [8 empty] | 6.244681 | 8.018587 | 9.513481 | 7.925583 | 0.7044963 | 306.0139 | 307.6953 | 309.1123
2582 | [8 empty] | 6.195003 | 7.902906 | 9.409649 | 7.835853 | 0.6965203 | 305.9668 | 307.5857 | 309.0139
2583 | [8 empty] | 6.228229 | 7.932527 | 9.417344 | 7.859367 | 0.6986104 | 305.9983 | 307.6138 | 309.0212
2584 | [8 empty] | 6.179227 | 8.060989 | 9.280994 | 7.840403 | 0.6969247 | 305.9519 | 307.7355 | 308.8919
2585 | [8 empty] | 6.09101 | 7.983397 | 9.208327 | 7.760911 | 0.6898588 | 305.8683 | 307.662 | 308.8231
2586 | [8 empty] | 6.235409 | 7.949687 | 9.398574 | 7.861223 | 0.6987754 | 306.0051 | 307.63 | 309.0034
2587 | [8 empty] | 6.39098 | 8.05661 | 9.507976 | 7.985189 | 0.7097946 | 306.1526 | 307.7314 | 309.1071
2588 | [8 empty] | 6.320278 | 8.158994 | 9.47681 | 7.985361 | 0.7098098 | 306.0856 | 307.8284 | 309.0775
2589 | [8 empty] | 6.253986 | 8.136843 | 9.350344 | 7.913724 | 0.7034422 | 306.0227 | 307.8074 | 308.9577
2590 | [8 empty] | 6.322274 | 7.993571 | 9.189299 | 7.835048 | 0.6964487 | 306.0875 | 307.6716 | 308.805
2591 | [8 empty] | 6.510234375 | 7.800137 | 9.128867 | 7.81308 | 0.694496 | 306.265625 | 307.4883 | 308.7477
2592 | [8 empty] | 6.526107 | 7.754032 | 9.12069 | 7.800276 | 0.6933579 | 306.2807 | 307.4446 | 308.74
2593 | [8 empty] | 6.444554 | 7.829789 | 9.13228 | 7.802208 | 0.6935296 | 306.2034 | 307.5164 | 308.751
2594 | [8 empty] | 6.358462 | 7.775539 | 9.038783 | 7.724261 | 0.686601 | 306.1218 | 307.465 | 308.6624
2595 | [8 empty] | 6.412036 | 7.628081 | 9.049247 | 7.696455 | 0.6841293 | 306.1725 | 307.3252 | 308.6723
2596 | [8 empty] | 6.341624 | 7.6398 | 8.977417 | 7.652947 | 0.680262 | 306.1058 | 307.3363 | 308.6042
2597 | [8 empty] | 6.277554 | 7.737676 | 8.919593 | 7.644941 | 0.6795503 | 306.0451 | 307.4291 | 308.5494
2598 | [8 empty] | 6.162292 | 7.76134 | 9.077161 | 7.666931 | 0.681505 | 305.9358 | 307.4515 | 308.6987
2599 | [8 empty] | 6.352699 | 7.684102 | 9.304658 | 7.780486 | 0.6915988 | 306.1163 | 307.3783 | 308.9144
2600 | [8 empty] | 6.527137 | 7.579562 | 9.301374 | 7.802691 | 0.6935725 | 306.2816 | 307.2792 | 308.9113
2601 | [8 empty] | 6.384638 | 7.755449 | 9.199151 | 7.779746 | 0.691533 | 306.1466 | 307.4459 | 308.8144
2602 | [8 empty] | 6.158074 | 7.875089 | 9.166827 | 7.73333 | 0.6874071 | 305.9318 | 307.5593 | 308.7837
2603 | [8 empty] | 6.145872 | 7.790381 | 9.089653 | 7.675302 | 0.6822491 | 305.9203 | 307.479 | 308.7106
2604 | [8 empty] | 6.288629 | 7.726601 | 9.004913 | 7.673381 | 0.6820783 | 306.0556 | 307.4186 | 308.6302
2605 | [8 empty] | 6.304791 | 7.830691 | 9.011127 | 7.715536 | 0.6858254 | 306.0709 | 307.5172 | 308.6361
2606 | [8 empty] | 6.247515 | 7.957253 | 8.942613 | 7.715794 | 0.6858483 | 306.0166 | 307.6372 | 308.5712
2607 | [8 empty] | 6.281707 | 7.908283 | 8.970978 | 7.720323 | 0.6862509 | 306.049 | 307.5908 | 308.5981
2608 | [8 empty] | 6.292525 | 7.83655 | 8.900662 | 7.676579 | 0.6823626 | 306.0593 | 307.5228 | 308.5314
2609 | [8 empty] | 6.171113 | 7.951844 | 8.826225 | 7.649728 | 0.6799758 | 305.9442 | 307.6321 | 308.4609
2610 | [8 empty] | 6.230064 | 7.935553 | 8.887365 | 7.684328 | 0.6830513 | 306.0001 | 307.6166 | 308.5188
2611 | [8 empty] | 6.455501 | 7.886905 | 8.918949 | 7.753785 | 0.6892253 | 306.2137 | 307.5705 | 308.5488
2612 | [8 empty] | 6.442558 | 8.04399 | 8.969143 | 7.818564 | 0.6949834 | 306.2015 | 307.7194 | 308.5963
2613 | [8 empty] | 6.279099 | 8.21054 | 9.049214 | 7.846284 | 0.6974475 | 306.0465 | 307.8773 | 308.6722
2614 | [8 empty] | 6.175363 | 8.087068 | 8.947539 | 7.736657 | 0.6877028 | 305.9482 | 307.7603 | 308.5759
2615 | [8 empty] | 6.283123 | 7.965399 | 8.917404 | 7.721975 | 0.6863978 | 306.0504 | 307.6449 | 308.5473
2616 | [8 empty] | 6.323658 | 7.906158 | 8.916921 | 7.715579 | 0.6858293 | 306.0888 | 307.5888 | 308.5468
2617 | [8 empty] | 6.280644 | 8.021935 | 9.007392 | 7.76999 | 0.6906658 | 306.048 | 307.6985 | 308.6326
2618 | [8 empty] | 6.253278 | 8.122387 | 9.074875 | 7.816846 | 0.6948308 | 306.0221 | 307.7937 | 308.6966
2619 | [8 empty] | 6.321372 | 8.043796 | 9.268115 | 7.877761 | 0.7002455 | 306.0866 | 307.7192 | 308.8797
2620 | [8 empty] | 6.335281 | 7.981304 | 9.22787 | 7.848152 | 0.6976135 | 306.0998 | 307.66 | 308.8416
2621 | [8 empty] | 6.267025 | 8.06012 | 9.244902 | 7.857349 | 0.698431 | 306.0351 | 307.7347 | 308.8577
2622 | [8 empty] | 6.222112 | 8.213051 | 9.189943 | 7.875035 | 0.7000032 | 305.9925 | 307.8797 | 308.8056
2623 | [8 empty] | 6.329647 | 8.164886 | 9.260968 | 7.9185 | 0.7038667 | 306.0945 | 307.834 | 308.873
2624 | [8 empty] | 6.51735 | 8.025348 | 9.268985 | 7.937227 | 0.7055313 | 306.2724 | 307.7018 | 308.8806
2625 | [8 empty] | 6.457787 | 7.972128 | 9.275939 | 7.901951 | 0.7023957 | 306.2159 | 307.6513 | 308.8871
2626 | [8 empty] | 6.281546 | 8.045986 | 9.230607 | 7.852713 | 0.6980189 | 306.0489 | 307.7213 | 308.8442
2627 | [8 empty] | 6.260844 | 8.059605 | 9.231219 | 7.850556 | 0.6978272 | 306.0292 | 307.7342 | 308.8448
2628 | [8 empty] | 6.335217 | 7.992766 | 9.179222 | 7.835735 | 0.6965098 | 306.0997 | 307.6709 | 308.7955
2629 | [8 empty] | 6.306369 | 7.905482 | 9.109357 | 7.773736 | 0.6909988 | 306.0724 | 307.5881 | 308.7292
2630 | [8 empty] | 6.17121 | 7.963049 | 9.103851 | 7.746037 | 0.6885366 | 305.9443 | 307.6427 | 308.724
2631 | [8 empty] | 6.154275 | 8.069457 | 9.263962 | 7.829231 | 0.6959317 | 305.9282 | 307.7436 | 308.8758
2632 | [8 empty] | 6.263001 | 8.016011 | 9.260388 | 7.846467 | 0.6974637 | 306.0313 | 307.6929 | 308.8724
2633 | [8 empty] | 6.196065 | 7.904162 | 9.209841 | 7.770023 | 0.6906687 | 305.9678 | 307.5869 | 308.8245
2634 | [8 empty] | 6.203857 | 8.056965 | 9.272076 | 7.844299 | 0.697271 | 305.9752 | 307.7317 | 308.8835
2635 | [8 empty] | 6.35521 | 8.053874 | 9.222655 | 7.877246 | 0.7001997 | 306.1187 | 307.7288 | 308.8366
2636 | [8 empty] | 6.42836 | 7.986906 | 9.273492 | 7.896253 | 0.7018891 | 306.188 | 307.6653 | 308.8848
2637 | [8 empty] | 6.347194 | 8.074061 | 9.373139 | 7.931464 | 0.7050191 | 306.1111 | 307.7479 | 308.9793
2638 | [8 empty] | 6.273593 | 8.205549 | 9.357653 | 7.945598 | 0.7062754 | 306.0413 | 307.8726 | 308.9646
2639 | [8 empty] | 6.362165 | 7.972353 | 9.237755 | 7.857424 | 0.6984377 | 306.1253 | 307.6515 | 308.851
2640 | [8 empty] | 6.419152 | 7.807027 | 9.256654 | 7.827611 | 0.6957876 | 306.1793 | 307.4948 | 308.8689
2641 | [8 empty] | 6.458817 | 7.851715 | 9.185404 | 7.831979 | 0.6961759 | 306.2169 | 307.5372 | 308.8013
2642 | [8 empty] | 6.395294 | 7.974189 | 9.205237 | 7.85824 | 0.6985102 | 306.1567 | 307.6533 | 308.8201
2643 | [8 empty] | 6.417445 | 8.018909 | 9.357717 | 7.931357 | 0.7050095 | 306.1777 | 307.6956 | 308.9647
2644 | [8 empty] | 6.489919 | 7.853969 | 9.340621 | 7.894836 | 0.7017632 | 306.2464 | 307.5393 | 308.9485
2645 | [8 empty] | 6.453215 | 7.767393 | 9.208231 | 7.809613 | 0.6941878 | 306.2116 | 307.4572 | 308.823
2646 | [8 empty] | 6.302699 | 7.784972 | 9.068918 | 7.718863 | 0.6861212 | 306.0689 | 307.4739 | 308.6909
2647 | [8 empty] | 6.205917 | 7.849751 | 9.123426 | 7.726365 | 0.686788 | 305.9772 | 307.5353 | 308.7426
2648 | [8 empty] | 6.393427 | 8.021742 | 9.144933 | 7.853368 | 0.6980771 | 306.1549 | 307.6983 | 308.763
2649 | [8 empty] | 6.480904 | 7.939352 | 9.274233 | 7.898163 | 0.7020589 | 306.2378 | 307.6202 | 308.8855
2650 | [8 empty] | 6.323787 | 7.963467 | 9.995166 | 8.09414 | 0.7194791 | 306.0889 | 307.6431 | 309.5689
2651 | [8 empty] | 6.172208 | 8.191222 | 8.88685 | 7.750093 | 0.6888972 | 305.9452 | 307.859 | 308.5183
2652 | [8 empty] | 6.223207 | 8.347856 | 8.819464 | 7.796842 | 0.6930526 | 305.9936 | 308.0074 | 308.4545
2653 | [8 empty] | 6.247321 | 8.236458 | 8.899084 | 7.794288 | 0.6928256 | 306.0164 | 307.9019 | 308.5299
2654 | [8 empty] | 6.18132 | 8.018619 | 9.131153 | 7.777031 | 0.6912916 | 305.9539 | 307.6954 | 308.7499
2655 | [8 empty] | 6.225364 | 8.004904 | 9.513932 | 7.914733 | 0.7035318 | 305.9956 | 307.6824 | 309.1127
2656 | [8 empty] | 6.268635 | 8.177024 | 9.768796 | 8.071485 | 0.7174653 | 306.0366 | 307.8455 | 309.3543
2657 | [8 empty] | 6.17781 | 8.087712 | 9.78483 | 8.016784 | 0.712603 | 305.9505 | 307.7609 | 309.3695
2658 | [8 empty] | 6.070533 | 8.023288 | 9.847129 | 7.980317 | 0.7093615 | 305.8488 | 307.6998 | 309.4286
2659 | [8 empty] | 6.171242 | 8.060249 | 9.845069 | 8.02552 | 0.7133795 | 305.9443 | 307.7348 | 309.4266
2660 | [8 empty] | 6.412745 | 8.035812 | 9.774495 | 8.07435 | 0.71772 | 306.1732 | 307.7117 | 309.3597
2661 | [8 empty] | 6.385958 | 7.974382 | 9.40775 | 7.922696 | 0.7042397 | 306.1478 | 307.6534 | 309.0121
2662 | [8 empty] | 6.292621 | 8.070068 | 9.661583 | 8.008091 | 0.7118303 | 306.0594 | 307.7441 | 309.2527
2663 | [8 empty] | 6.269537 | 8.165626 | 9.440042 | 7.958402 | 0.7074135 | 306.0375 | 307.8347 | 309.0427
2664 | [8 empty] | 6.336987 | 8.03198 | 9.3733 | 7.914089 | 0.7034746 | 306.1014 | 307.708 | 308.9794
2665 | [8 empty] | 6.342718 | 8.019939 | 9.260388 | 7.874349 | 0.6999421 | 306.1068 | 307.6966 | 308.8724
2666 | [8 empty] | 6.354502 | 8.123063 | 9.132216 | 7.869927 | 0.6995491 | 306.118 | 307.7944 | 308.7509
2667 | [8 empty] | 6.368668 | 8.227443 | 9.163382 | 7.919831 | 0.703985 | 306.1314 | 307.8933 | 308.7805
2668 | [8 empty] | 6.432159 | 8.244603 | 9.227935 | 7.968232 | 0.7082873 | 306.1916 | 307.9096 | 308.8416
2669 | [8 empty] | 6.489693 | 8.151782 | 9.243904 | 7.961793 | 0.7077149 | 306.2462 | 307.8216 | 308.8568
2670 | [8 empty] | 6.31313 | 8.107738 | 9.138913 | 7.85326 | 0.6980676 | 306.0788 | 307.7798 | 308.7573
2671 | [8 empty] | 6.190882 | 8.228183 | 9.155912 | 7.858326 | 0.6985178 | 305.9629 | 307.894 | 308.7734
2672 | [8 empty] | 6.266188 | 8.253586 | 9.242165 | 7.920647 | 0.7040575 | 306.0343 | 307.9181 | 308.8551
2673 | [8 empty] | 6.380388 | 8.206966 | 9.258746 | 7.9487 | 0.7065511 | 306.1425 | 307.8739 | 308.8708
2674 | [8 empty] | 6.288339 | 8.110571 | 9.302662 | 7.900524 | 0.7022688 | 306.0553 | 307.7825 | 308.9125
2675 | [8 empty] | 6.048189 | 8.160056 | 9.294935 | 7.834393 | 0.6963905 | 305.8277 | 307.8294 | 308.9052
2676 | [8 empty] | 6.061743 | 8.302009 | 9.311902 | 7.891885 | 0.7015009 | 305.8405 | 307.964 | 308.9212
2677 | [8 empty] | 6.13969 | 8.266851 | 9.269725 | 7.892089 | 0.701519 | 305.9144 | 307.9307 | 308.8813
2678 | [8 empty] | 6.06609 | 8.127828 | 9.226454 | 7.806791 | 0.6939369 | 305.8446 | 307.7989 | 308.8402
2679 | [8 empty] | 6.148834 | 8.03256 | 9.422689 | 7.868027 | 0.6993802 | 305.9231 | 307.7086 | 309.0262
2680 | [8 empty] | 6.280194 | 8.121196 | 9.615833 | 8.005741 | 0.7116214 | 306.0476 | 307.7926 | 309.2093
2681 | [8 empty] | 6.239691 | 8.153681 | 9.646837 | 8.013403 | 0.7123025 | 306.0092 | 307.8234 | 309.2387
2682 | [8 empty] | 6.141203 | 8.104325 | 9.792331 | 8.01262 | 0.7122329 | 305.9158 | 307.7766 | 309.3766
2683 | [8 empty] | 6.221275 | 8.061762 | 8.977256 | 7.753431 | 0.6891939 | 305.9917 | 307.7363 | 308.604
2684 | [8 empty] | 6.423144 | 8.100944 | 9.701088 | 8.075059 | 0.717783 | 306.1831 | 307.7734 | 309.2901
2685 | [8 empty] | 6.393878 | 8.002424 | 9.713741 | 8.036681 | 0.7143716 | 306.1553 | 307.68 | 309.3021
2686 | [8 empty] | 6.295616 | 7.933396 | 9.66754 | 7.965517 | 0.708046 | 306.0622 | 307.6146 | 309.2583
2687 | [8 empty] | 6.255145 | 8.0371 | 9.591847 | 7.961364 | 0.7076768 | 306.0238 | 307.7129 | 309.1866
2688 | [8 empty] | 6.338307 | 8.022418 | 9.604983 | 7.988569 | 0.7100951 | 306.1027 | 307.699 | 309.199
2689 | [8 empty] | 6.31928 | 7.934104 | 9.541943 | 7.931776 | 0.7050467 | 306.0846 | 307.6153 | 309.1393
2690 | [8 empty] | 6.201989 | 7.979082 | 9.557558 | 7.912877 | 0.7033668 | 305.9734 | 307.6579 | 309.1541
2691 | [8 empty] | 6.114159 | 8.094022 | 9.643071 | 7.950417 | 0.7067037 | 305.8902 | 307.7668 | 309.2351
2692 | [8 empty] | 6.243361 | 8.134782 | 9.77662 | 8.051588 | 0.7156967 | 306.0127 | 307.8055 | 309.3617
2693 | [8 empty] | 6.450768 | 8.105516 | 9.836633 | 8.130973 | 0.7227531 | 306.2093 | 307.7777 | 309.4186
2694 | [8 empty] | 6.363388 | 7.960892 | 9.874077 | 8.066119 | 0.7169884 | 306.1264 | 307.6407 | 309.4541
2695 | [8 empty] | 6.160553 | 7.933106 | 9.860265 | 7.984642 | 0.7097459 | 305.9342 | 307.6143 | 309.441
2696 | [8 empty] | 6.216671 | 8.078278 | 9.863839 | 8.052929 | 0.7158159 | 305.9874 | 307.7519 | 309.4444
2697 | [8 empty] | 6.348932 | 8.101878 | 9.851894 | 8.100901 | 0.7200801 | 306.1127 | 307.7743 | 309.4331
2698 | [8 empty] | 6.343684 | 8.048046 | 9.88966 | 8.093797 | 0.7194486 | 306.1078 | 307.7233 | 309.4689
2699 | [8 empty] | 6.1762 | 7.959765 | 9.835925 | 7.99063 | 0.7102782 | 305.949 | 307.6396 | 309.4179
2700 | [8 empty] | 6.167894 | 8.105452 | 9.84201 | 8.038452 | 0.7145291 | 305.9411 | 307.7777 | 309.4237
2701 | [8 empty] | 6.298803 | 8.29573 | 9.620791 | 8.071775 | 0.7174911 | 306.0652 | 307.958 | 309.214
2702 | [8 empty] | 6.263516 | 8.238389 | 9.387209 | 7.963038 | 0.7078256 | 306.0318 | 307.9037 | 308.9926
2703 | [8 empty] | 6.173882 | 8.086585 | 9.296384 | 7.852284 | 0.6979808 | 305.9468 | 307.7598 | 308.9065
2704 | [8 empty] | 6.374142 | 8.051459 | 9.270723 | 7.898775 | 0.7021133 | 306.1366 | 307.7265 | 308.8822
2705 | [8 empty] | 6.420182 | 8.038259 | 9.328354 | 7.928932 | 0.7047939 | 306.1803 | 307.714 | 308.9368
2706 | [8 empty] | 6.285925 | 8.131434 | 9.323396 | 7.913585 | 0.7034298 | 306.053 | 307.8023 | 308.9321
2707 | [8 empty] | 6.228648 | 8.066752 | 9.111514 | 7.802305 | 0.6935382 | 305.9987 | 307.741 | 308.7313
2708 | [8 empty] | 6.411521 | 7.948206 | 9.018403 | 7.79271 | 0.6926853 | 306.1721 | 307.6286 | 308.643
2709 | [8 empty] | 6.584253 | 7.990254 | 9.113993 | 7.896167 | 0.7018815 | 306.3358 | 307.6685 | 308.7336
2710 | [8 empty] | 6.451122 | 8.001716 | 9.09387 | 7.848903 | 0.6976803 | 306.2096 | 307.6794 | 308.7146
2711 | [8 empty] | 6.435346 | 8.019553 | 9.022073 | 7.825657 | 0.695614 | 306.1946 | 307.6963 | 308.6465
2712 | [8 empty] | 6.423949 | 8.046919 | 8.9949 | 7.821923 | 0.695282 | 306.1838 | 307.7222 | 308.6208
2713 | [8 empty] | 6.464065 | 8.027602 | 8.919142 | 7.803603 | 0.6936536 | 306.2219 | 307.7039 | 308.549
2714 | [8 empty] | 6.546004 | 7.94856 | 8.849953 | 7.781506 | 0.6916894 | 306.2995 | 307.629 | 308.4834
2715 | [8 empty] | 6.222788 | 8.054711 | 8.889619 | 7.722373 | 0.6864331 | 305.9932 | 307.7296 | 308.521
2716 | [8 empty] | 6.196387 | 8.183334 | 9.029575 | 7.803099 | 0.6936088 | 305.9681 | 307.8515 | 308.6536
2717 | [8 empty] | 6.379229 | 8.186296 | 9.087818 | 7.884447 | 0.7008398 | 306.1414 | 307.8543 | 308.7088
2718 | [8 empty] | 6.322725 | 8.094956 | 9.092035 | 7.836572 | 0.6965842 | 306.0879 | 307.7677 | 308.7128
2719 | [8 empty] | 6.106625 | 7.982238 | 9.052981 | 7.713948 | 0.6856843 | 305.8831 | 307.6609 | 308.6758
2720 | [8 empty] | 6.0828 | 7.949526 | 9.076195 | 7.70284 | 0.6846969 | 305.8605 | 307.6299 | 308.6978
2721 | [8 empty] | 6.210682 | 8.000686 | 9.075615 | 7.762328 | 0.6899847 | 305.9817 | 307.6784 | 308.6973
2722 | [8 empty] | 6.176941 | 8.004034 | 9.212352 | 7.797776 | 0.6931356 | 305.9497 | 307.6815 | 308.8269
2723 | [8 empty] | 6.034409 | 8.006256 | 9.31818 | 7.786282 | 0.6921139 | 305.8146 | 307.6837 | 308.9272
2724 | [8 empty] | 5.976038 | 7.989192 | 9.514801 | 7.826677 | 0.6957046 | 305.7593 | 307.6675 | 309.1136
2725 | [8 empty] | 6.08808 | 8.128504 | 9.597545 | 7.938043 | 0.7056038 | 305.8655 | 307.7995 | 309.192
2726 | [8 empty] | 6.123817 | 8.276059 | 9.544293 | 7.98139 | 0.7094569 | 305.8994 | 307.9394 | 309.1415
2727 | [8 empty] | 6.080449 | 8.246438 | 9.493456 | 7.940114 | 0.7057879 | 305.8582 | 307.9113 | 309.0933
2728 | [8 empty] | 6.214063 | 8.019134 | 9.473397 | 7.902198 | 0.7024176 | 305.9849 | 307.6959 | 309.0743
2729 | [8 empty] | 6.244295 | 7.99518 | 9.484183 | 7.907886 | 0.7029232 | 306.0135 | 307.6732 | 309.0845
2730 | [8 empty] | 6.158879 | 8.029566 | 9.49294 | 7.893795 | 0.7016707 | 305.9326 | 307.7057 | 309.0928
2731 | [8 empty] | 6.085214 | 7.901393 | 9.439366 | 7.808658 | 0.6941029 | 305.8628 | 307.5843 | 309.0421
2732 | [8 empty] | 6.185505 | 7.75899 | 9.34471 | 7.763068 | 0.6900505 | 305.9578 | 307.4493 | 308.9523
2733 | [8 empty] | 6.40022 | 7.857574 | 9.377936 | 7.878577 | 0.700318 | 306.1613 | 307.5427 | 308.9838
2734 | [8 empty] | 6.324624 | 7.99209 | 9.420435 | 7.912383 | 0.7033229 | 306.0897 | 307.6702 | 309.0241
2735 | [8 empty] | 6.235795 | 7.939385 | 9.397511 | 7.857564 | 0.6984501 | 306.0055 | 307.6203 | 309.0024
2736 | [8 empty] | 6.213129 | 7.910473 | 9.522657 | 7.882086 | 0.7006299 | 305.984 | 307.5929 | 309.121
2737 | [8 empty] | 6.259717 | 8.100139 | 9.53985 | 7.966569 | 0.7081394 | 306.0282 | 307.7726 | 309.1373
2738 | [8 empty] | 6.190528 | 8.026539 | 9.414833 | 7.8773 | 0.7002044 | 305.9626 | 307.7029 | 309.0188
2739 | [8 empty] | 6.06345 | 7.985103 | 9.387531 | 7.812028 | 0.6944025 | 305.8421 | 307.6636 | 308.9929
2740 | [8 empty] | 6.001891 | 8.036488 | 9.548511 | 7.862297 | 0.6988708 | 305.7838 | 307.7123 | 309.1455
2741 | [8 empty] | 6.190399 | 8.153166 | 9.659973 | 8.00118 | 0.711216 | 305.9625 | 307.8229 | 309.2512
2742 | [8 empty] | 6.276942 | 7.99576 | 9.701957 | 7.991553 | 0.7103603 | 306.0445 | 307.6737 | 309.291
2743 | [8 empty] | 6.12913 | 7.913177 | 9.701861 | 7.914722 | 0.7035309 | 305.9044 | 307.5954 | 309.2909
2744 | [8 empty] | 5.996611 | 7.887291 | 9.676554 | 7.853486 | 0.6980876 | 305.7788 | 307.5709 | 309.2669
2745 | [8 empty] | 6.048962 | 7.850685 | 9.650379 | 7.850008 | 0.6977785 | 305.8284 | 307.5362 | 309.2421
2746 | [8 empty] | 6.17781 | 7.896886 | 9.587565 | 7.88742 | 0.701104 | 305.9505 | 307.58 | 309.1825
2747 | [8 empty] | 6.137597 | 7.862597 | 9.565542 | 7.855246 | 0.6982441 | 305.9124 | 307.5475 | 309.1617
2748 | [8 empty] | 6.063675 | 7.820066 | 9.675975 | 7.853239 | 0.6980657 | 305.8423 | 307.5072 | 309.2663
2749 | [8 empty] | 6.120437 | 7.905514 | 9.752795 | 7.926249 | 0.7045554 | 305.8961 | 307.5882 | 309.3391
2750 | [8 empty] | 6.200766 | 8.084041 | 9.555368 | 7.946725 | 0.7063756 | 305.9723 | 307.7574 | 309.152
2751 | [8 empty] | 6.0441 | 8.181273 | 9.373654 | 7.866343 | 0.6992304 | 305.8238 | 307.8495 | 308.9798
2752 | [8 empty] | 6.138853 | 8.102844 | 9.27375 | 7.838482 | 0.696754 | 305.9136 | 307.7752 | 308.8851
2753 | [8 empty] | 6.354116 | 7.955611 | 9.186241 | 7.831989 | 0.6961768 | 306.1176 | 307.6357 | 308.8021
2754 | [8 empty] | 6.323723 | 7.991413 | 9.072331 | 7.795822 | 0.692962 | 306.0888 | 307.6696 | 308.6942
2755 | [8 empty] | 6.145807 | 8.176251 | 8.954075 | 7.758711 | 0.6896632 | 305.9202 | 307.8448 | 308.5821
2756 | [8 empty] | 6.084667 | 8.110442 | 8.785271 | 7.660127 | 0.6809002 | 305.8622 | 307.7824 | 308.4221
2757 | [8 empty] | 6.202022 | 7.973062 | 8.749534 | 7.641539 | 0.6792479 | 305.9735 | 307.6522 | 308.3882
2758 | [8 empty] | 6.303407 | 8.088839 | 8.754814 | 7.715686 | 0.6858388 | 306.0696 | 307.7619 | 308.3932
2759 | [8 empty] | 6.329711 | 8.176251 | 8.721072 | 7.742345 | 0.6882084 | 306.0945 | 307.8448 | 308.3612
2760 | [8 empty] | 6.251571 | 8.102747 | 8.796926 | 7.717082 | 0.6859628 | 306.0204 | 307.7751 | 308.4331
2761 | [8 empty] | 6.304212 | 8.104776 | 8.916889 | 7.775292 | 0.6911371 | 306.0703 | 307.777 | 308.5468
2762 | [8 empty] | 6.237373 | 8.212793 | 8.977739 | 7.809302 | 0.6941602 | 306.007 | 307.8794 | 308.6045
2763 | [8 empty] | 6.184732 | 8.168717 | 9.005685 | 7.786378 | 0.6921225 | 305.9571 | 307.8376 | 308.631
2764 | [8 empty] | 6.174977 | 8.051073 | 9.073104 | 7.766385 | 0.6903453 | 305.9478 | 307.7261 | 308.6949
2765 | [8 empty] | 6.256658 | 8.146534 | 9.118629 | 7.840607 | 0.6969429 | 306.0253 | 307.8166 | 308.738
2766 | [8 empty] | 6.507337 | 8.247726 | 9.129157 | 7.961407 | 0.7076806 | 306.2629 | 307.9125 | 308.748
2767 | [8 empty] | 6.532514 | 8.045632 | 9.150117 | 7.909421 | 0.7030596 | 306.2867 | 307.721 | 308.7679
2768 | [8 empty] | 6.364773 | 7.929404 | 9.102435 | 7.79887 | 0.6932329 | 306.1277 | 307.6108 | 308.7227
2769 | [8 empty] | 6.265319 | 8.030918 | 9.023039 | 7.773092 | 0.6909415 | 306.0335 | 307.707 | 308.6474
2770 | [8 empty] | 6.366865 | 8.172291 | 8.893675 | 7.810944 | 0.6943061 | 306.1297 | 307.841 | 308.5248
2771 | [8 empty] | 6.409203 | 8.289098 | 8.847925 | 7.848742 | 0.697666 | 306.1699 | 307.9518 | 308.4814
2772 | [8 empty] | 6.295326 | 8.182368 | 9.048635 | 7.84211 | 0.6970764 | 306.0619 | 307.8506 | 308.6717
2773 | [8 empty] | 6.278423 | 8.062728 | 9.252178 | 7.864443 | 0.6990616 | 306.0459 | 307.7372 | 308.8646
2774 | [8 empty] | 6.345036 | 8.153295 | 9.259712 | 7.919348 | 0.703942 | 306.109 | 307.823 | 308.8718
2775 | [8 empty] | 6.202955 | 8.219909 | 9.356526 | 7.926463 | 0.7045745 | 305.9744 | 307.8862 | 308.9635
2776 | [8 empty] | 6.208235 | 8.112793 | 9.307201 | 7.876076 | 0.7000957 | 305.9794 | 307.7846 | 308.9168
2777 | [8 empty] | 6.348642 | 7.982302 | 9.336146 | 7.88903 | 0.7012471 | 306.1125 | 307.6609 | 308.9442
2778 | [8 empty] | 6.417091 | 7.949043 | 9.423783 | 7.929973 | 0.7048865 | 306.1773 | 307.6294 | 309.0273
2779 | [8 empty] | 6.370053 | 8.126444 | 9.404079 | 7.966859 | 0.7081652 | 306.1328 | 307.7976 | 309.0086
2780 | [8 empty] | 6.257528 | 8.071775 | 9.273396 | 7.867566 | 0.6993392 | 306.0261 | 307.7458 | 308.8847
2781 | [8 empty] | 6.259781 | 8.044955 | 9.235082 | 7.846606 | 0.6974761 | 306.0282 | 307.7203 | 308.8484
2782 | [8 empty] | 6.353536 | 7.947949 | 9.211418 | 7.837634 | 0.6966786 | 306.1171 | 307.6284 | 308.826
2783 | [8 empty] | 6.437632 | 8.047274 | 9.294645 | 7.926517 | 0.7045793 | 306.1968 | 307.7225 | 308.9049
2784 | [8 empty] | 6.357786 | 8.012051 | 9.42796875 | 7.932602 | 0.7051202 | 306.1211 | 307.6891 | 309.03125
2785 | [8 empty] | 6.353375 | 7.838836 | 9.509779 | 7.900664 | 0.7022812 | 306.1169 | 307.525 | 309.1088
2786 | [8 empty] | 6.442108 | 7.718681 | 9.475104 | 7.878631 | 0.7003227 | 306.201 | 307.4111 | 309.0759
2787 | [8 empty] | 6.336955 | 7.858122 | 9.422463 | 7.872513 | 0.699779 | 306.1014 | 307.5432 | 309.026
2788 | [8 empty] | 6.188338 | 7.997595 | 9.414446 | 7.866793 | 0.6992705 | 305.9605 | 307.6754 | 309.0184
2789 | [8 empty] | 6.131029 | 8.013436 | 9.326229 | 7.823565 | 0.695428 | 305.9062 | 307.6905 | 308.9348
2790 | [8 empty] | 6.385249 | 8.166463 | 9.23769 | 7.929801 | 0.7048712 | 306.1472 | 307.8355 | 308.8509
2791 | [8 empty] | 6.445971 | 8.23327 | 9.255044 | 7.978095 | 0.709164 | 306.2047 | 307.8988 | 308.8673
2792 | [8 empty] | 6.29304 | 8.06276 | 9.152274 | 7.836025 | 0.6965355 | 306.0598 | 307.7372 | 308.7699
2793 | [8 empty] | 6.183348 | 8.017653 | 9.185951 | 7.795651 | 0.6929467 | 305.9558 | 307.6945 | 308.8018
2794 | [8 empty] | 6.31532 | 8.087905 | 9.141488 | 7.848238 | 0.6976211 | 306.0809 | 307.761 | 308.7597
2795 | [8 empty] | 6.360974 | 8.15703 | 9.108391 | 7.875465 | 0.7000413 | 306.1241 | 307.8266 | 308.7283
2796 | [8 empty] | 6.287824 | 8.133527 | 9.197413 | 7.872921 | 0.6998152 | 306.0548 | 307.8043 | 308.8127
2797 | [8 empty] | 6.248802 | 8.000042 | 9.368052 | 7.872299 | 0.6997599 | 306.0178 | 307.6778 | 308.9745
2798 | [8 empty] | 6.410877 | 7.934974 | 9.392746 | 7.912866 | 0.7033658 | 306.1714 | 307.6161 | 308.9979
2799 | [8 empty] | 6.358301 | 8.112213 | 9.368792 | 7.946436 | 0.7063498 | 306.1216 | 307.7841 | 308.9752
2800 | [8 empty] | 6.247998 | 8.225318 | 9.234471 | 7.902595 | 0.7024529 | 306.0171 | 307.8913 | 308.8478
2801 | [8 empty] | 6.378778 | 8.167172 | 9.157522 | 7.901157 | 0.7023251 | 306.141 | 307.8362 | 308.7749
2802 | [8 empty] | 6.54243 | 8.060603 | 9.201405 | 7.934813 | 0.7053167 | 306.2961 | 307.7352 | 308.8165
2803 | [8 empty] | 6.516674 | 8.008864 | 9.211998 | 7.912512 | 0.7033344 | 306.2717 | 307.6861 | 308.8265
2804 | [8 empty] | 6.349641 | 8.096823 | 9.191972 | 7.879479 | 0.7003981 | 306.1134 | 307.7695 | 308.8076
2805 | [8 empty] | 6.383414 | 8.149077 | 9.201888 | 7.91146 | 0.7032409 | 306.1454 | 307.819 | 308.817
2806 | [8 empty] | 6.517157 | 7.968297 | 9.131991 | 7.872481 | 0.6997761 | 306.2722 | 307.6477 | 308.7507
2807 | [8 empty] | 6.546841 | 7.846306 | 9.014926 | 7.802691 | 0.6935725 | 306.3003 | 307.532 | 308.6397
2808 | [8 empty] | 6.469056 | 7.978406 | 8.933759 | 7.79374 | 0.6927769 | 306.2266 | 307.6573 | 308.5628
2809 | [8 empty] | 6.437182 | 8.108027 | 9.059099 | 7.868103 | 0.6993869 | 306.1964 | 307.7801 | 308.6816
2810 | [8 empty] | 6.544749 | 8.016913 | 9.127515 | 7.896392 | 0.7019015 | 306.2983 | 307.6938 | 308.7465
2811 | [8 empty] | 6.597421 | 7.930016 | 9.160355 | 7.895931 | 0.7018605 | 306.3483 | 307.6114 | 308.7776
2812 | [8 empty] | 6.520312 | 8.048336 | 9.141134 | 7.903261 | 0.7025121 | 306.2752 | 307.7235 | 308.7594
2813 | [8 empty] | 6.455018 | 8.170488 | 9.143774 | 7.923093 | 0.704275 | 306.2133 | 307.8393 | 308.7619
2814 | [8 empty] | 6.61896 | 8.087841 | 9.152306 | 7.953036 | 0.7069365 | 306.3687 | 307.761 | 308.77
2815 | [8 empty] | 6.818029 | 8.132722 | 9.140748 | 8.030499 | 0.7138222 | 306.5574 | 307.8035 | 308.759
2816 | [8 empty] | 6.723276 | 8.214403 | 9.106942 | 8.014874 | 0.7124332 | 306.4676 | 307.881 | 308.727
2817 | [8 empty] | 6.496229 | 8.087551 | 9.222139 | 7.935306 | 0.7053606 | 306.2523 | 307.7607 | 308.8362
2818 | [8 empty] | 6.483093 | 8.007125 | 9.217696 | 7.902638 | 0.7024567 | 306.2399 | 307.6845 | 308.8319
2819 | [8 empty] | 6.646874 | 8.086231 | 9.093645 | 7.94225 | 0.7059778 | 306.3951 | 307.7595 | 308.7144
2820 | [8 empty] | 6.707596 | 8.232723 | 9.333409 | 8.091243 | 0.7192216 | 306.4527 | 307.8983 | 308.9416
2821 | [8 empty] | 6.525077 | 8.302846 | 9.037688 | 7.955204 | 0.7071292 | 306.2797 | 307.9648 | 308.6613
2822 | [8 empty] | 6.59433 | 8.163855 | 9.120851 | 7.959679 | 0.707527 | 306.3453 | 307.833 | 308.7401
2823 | [8 empty] | 6.576945 | 8.091157 | 9.193421 | 7.953841 | 0.7070081 | 306.3289 | 307.7641 | 308.8089
2824 | [8 empty] | 6.443041 | 8.154551 | 9.207587 | 7.93506 | 0.7053386 | 306.2019 | 307.8242 | 308.8224
2825 | [8 empty] | 6.371341 | 8.260862 | 9.152081 | 7.928095 | 0.7047195 | 306.134 | 307.925 | 308.7697
2826 | [8 empty] | 6.53847 | 8.206837 | 9.230543 | 7.99195 | 0.7103956 | 306.2924 | 307.8738 | 308.8441
2827 | [8 empty] | 6.630905 | 8.072805 | 9.27552 | 7.993077 | 0.7104957 | 306.38 | 307.7467 | 308.8867
2828 | [8 empty] | 6.463518 | 8.043249 | 9.347318 | 7.951362 | 0.7067877 | 306.2213 | 307.7187 | 308.9548
2829 | [8 empty] | 6.406016 | 8.193508 | 9.530095 | 8.043206 | 0.7149517 | 306.1668 | 307.8611 | 309.1281
2830 | [8 empty] | 6.486924 | 8.187745 | 9.587436 | 8.087368 | 0.7188772 | 306.2435 | 307.8557 | 309.1824
2831 | [8 empty] | 6.570473 | 7.991381 | 9.492296 | 8.01805 | 0.7127156 | 306.3227 | 307.6696 | 309.0922
2832 | [8 empty] | 6.550769 | 7.861985 | 9.418986 | 7.943914 | 0.7061256 | 306.304 | 307.5469 | 309.0227
2833 | [8 empty] | 6.485379 | 7.912887 | 9.432637 | 7.943634 | 0.7061008 | 306.2421 | 307.5952 | 309.0357
2834 | [8 empty] | 6.563293 | 7.963854 | 9.409778 | 7.978975 | 0.7092422 | 306.3159 | 307.6435 | 309.014
2835 | [8 empty] | 6.636475 | 7.800459 | 9.398703 | 7.945212 | 0.7062411 | 306.3853 | 307.4886 | 309.0035
2836 | [8 empty] | 6.548837 | 7.668712 | 9.394517 | 7.870689 | 0.6996168 | 306.3022 | 307.3637 | 308.9995
2837 | [8 empty] | 6.453634 | 7.857349 | 9.413255 | 7.908079 | 0.7029404 | 306.212 | 307.5425 | 309.0173
2838 | [8 empty] | 6.528103 | 8.023191 | 9.340524 | 7.963939 | 0.7079057 | 306.2826 | 307.6997 | 308.9484
2839 | [8 empty] | 6.732226 | 7.920582 | 9.226486 | 7.959765 | 0.7075346 | 306.476 | 307.6024 | 308.8403
2840 | [8 empty] | 6.709528 | 7.972321 | 9.125068 | 7.935639 | 0.7053901 | 306.4545 | 307.6515 | 308.7441
2841 | [8 empty] | 6.575592 | 8.031143 | 9.181411 | 7.929382 | 0.704834 | 306.3276 | 307.7072 | 308.7975
2842 | [8 empty] | 6.480067 | 7.951104 | 9.197992 | 7.876388 | 0.7001233 | 306.237 | 307.6314 | 308.8133
2843 | [8 empty] | 6.543976 | 7.899848 | 9.167921 | 7.870582 | 0.6996073 | 306.2976 | 307.5828 | 308.7848
2844 | [8 empty] | 6.588406 | 8.068748 | 9.03199 | 7.896381 | 0.7019006 | 306.3397 | 307.7429 | 308.6559
2845 | [8 empty] | 6.529455 | 8.213051 | 8.936818 | 7.893108 | 0.7016096 | 306.2838 | 307.8797 | 308.5657
2846 | [8 empty] | 6.610783 | 8.012244 | 9.014089 | 7.879038 | 0.700359 | 306.3609 | 307.6893 | 308.6389
2847 | [8 empty] | 6.621246 | 7.835069 | 9.000244 | 7.818853 | 0.6950092 | 306.3708 | 307.5214 | 308.6258
2848 | [8 empty] | 6.458946 | 7.695049 | 8.958422 | 7.704139 | 0.6848123 | 306.217 | 307.3887 | 308.5862
2849 | [8 empty] | 6.42279 | 7.709312 | 8.863701 | 7.665267 | 0.6813571 | 306.1827 | 307.4022 | 308.4964
2850 | [8 empty] | 6.650867 | 7.789866 | 8.896476 | 7.77907 | 0.6914729 | 306.3989 | 307.4785 | 308.5275
2851 | [8 empty] | 6.758595 | 7.704193 | 8.934242 | 7.79901 | 0.6932453 | 306.501 | 307.3973 | 308.5633
2852 | [8 empty] | 6.641755 | 7.614848 | 8.935112 | 7.730572 | 0.6871619 | 306.3903 | 307.3127 | 308.5641
2853 | [8 empty] | 6.497517 | 7.613657 | 9.045866 | 7.719013 | 0.6861345 | 306.2536 | 307.3115 | 308.6691
2854 | [8 empty] | 6.468701 | 7.856834 | 9.066246 | 7.797261 | 0.6930898 | 306.2263 | 307.542 | 308.6884
2855 | [8 empty] | 6.553216 | 7.903003 | 9.034115 | 7.830111 | 0.6960099 | 306.3064 | 307.5858 | 308.6579
2856 | [8 empty] | 6.590209 | 7.80297 | 8.98611 | 7.793097 | 0.6927197 | 306.3414 | 307.491 | 308.6124
2857 | [8 empty] | 6.471921 | 7.760117 | 8.993129 | 7.741722 | 0.6881531 | 306.2293 | 307.4503 | 308.6191
2858 | [8 empty] | 6.510138 | 7.862082 | 8.997443 | 7.789888 | 0.6924345 | 306.2655 | 307.547 | 308.6232
2859 | [8 empty] | 6.641304 | 7.946049 | 9.12304 | 7.903465 | 0.7025302 | 306.3899 | 307.6266 | 308.7422
2860 | [8 empty] | 6.629102 | 7.805385 | 9.314606 | 7.916364 | 0.7036768 | 306.3783 | 307.4933 | 308.9238
2861 | [8 empty] | 6.467253 | 7.693149 | 9.360454 | 7.840285 | 0.6969142 | 306.2249 | 307.3869 | 308.9673
2862 | [8 empty] | 6.394618 | 7.767683 | 9.372849 | 7.84505 | 0.6973378 | 306.156 | 307.4575 | 308.979
2863 | [8 empty] | 6.51838 | 7.655319 | 9.284632 | 7.819444 | 0.6950617 | 306.2733 | 307.351 | 308.8954
2864 | [8 empty] | 6.647325 | 7.622576 | 9.255656 | 7.841852 | 0.6970535 | 306.3956 | 307.32 | 308.8679
2865 | [8 empty] | 6.540853 | 7.660341 | 9.319275 | 7.840156 | 0.6969028 | 306.2946 | 307.3558 | 308.9282
2866 | [8 empty] | 6.346839 | 7.747045 | 9.314671 | 7.802852 | 0.6935868 | 306.1107 | 307.438 | 308.9239
2867 | [8 empty] | 6.384605 | 7.722029 | 9.16219 | 7.756275 | 0.6894467 | 306.1465 | 307.4142 | 308.7793
2868 | [8 empty] | 6.476944 | 7.693793 | 9.070786 | 7.747174 | 0.6886377 | 306.2341 | 307.3875 | 308.6927
2869 | [8 empty] | 6.363742 | 7.893988 | 8.989555 | 7.749095 | 0.6888085 | 306.1268 | 307.5772 | 308.6157
2870 | [8 empty] | 6.431032 | 7.900331 | 9.078964 | 7.803442 | 0.6936393 | 306.1906 | 307.5833 | 308.7004
2871 | [8 empty] | 6.517511 | 7.719228 | 9.303756 | 7.846832 | 0.6974962 | 306.2725 | 307.4116 | 308.9135
2872 | [8 empty] | 6.447549 | 7.679466 | 9.437982 | 7.854999 | 0.6982221 | 306.2062 | 307.3739 | 309.0407
2873 | [8 empty] | 6.285796 | 7.658345 | 9.493456 | 7.812532 | 0.6944473 | 306.0529 | 307.3539 | 309.0933
2874 | [8 empty] | 6.293974 | 7.734392 | 9.621982 | 7.883449 | 0.7007511 | 306.0606 | 307.426 | 309.2151
2875 | [8 empty] | 6.493557 | 7.777052 | 9.596805 | 7.955805 | 0.7071826 | 306.2498 | 307.4664 | 309.1913
2876 | [8 empty] | 6.577492 | 7.72747 | 9.508781 | 7.937914 | 0.7055924 | 306.3294 | 307.4194 | 309.1078
2877 | [8 empty] | 6.459493 | 7.665783 | 9.52929 | 7.884855 | 0.700876 | 306.2175 | 307.3609 | 309.1273
2878 | [8 empty] | 6.377072 | 7.662112 | 9.527744 | 7.855643 | 0.6982794 | 306.1394 | 307.3575 | 309.1258
2879 | [8 empty] | 6.402474 | 7.77335 | 9.411162 | 7.862329 | 0.6988737 | 306.1635 | 307.4629 | 309.0153
2880 | [8 empty] | 6.340175 | 7.829113 | 9.254851 | 7.808046 | 0.6940486 | 306.1044 | 307.5157 | 308.8672
2881 | [8 empty] | 6.23454 | 7.715204 | 9.106395 | 7.685379 | 0.6831448 | 306.0043 | 307.4078 | 308.7264
2882 | [8 empty] | 6.14291 | 7.635583 | 9.019948 | 7.59948 | 0.6755094 | 305.9174 | 307.3323 | 308.6445
2883 | [8 empty] | 6.299479 | 7.769196 | 8.976258 | 7.681645 | 0.6828128 | 306.0659 | 307.459 | 308.6031
2884 | [8 empty] | 6.449287 | 7.785584 | 8.945769 | 7.72688 | 0.6868338 | 306.2079 | 307.4745 | 308.5742
2885 | [8 empty] | 6.335893 | 7.693536 | 8.902529 | 7.643986 | 0.6794654 | 306.1004 | 307.3872 | 308.5332
2886 | [8 empty] | 6.163225 | 7.61678 | 8.912639 | 7.564215 | 0.6723747 | 305.9367 | 307.3145 | 308.5428
2887 | [8 empty] | 6.211069 | 7.733942 | 8.716726 | 7.553912 | 0.6714589 | 305.9821 | 307.4255 | 308.3571
2888 | [8 empty] | 6.288726 | 7.803356 | 8.51447 | 7.535517 | 0.6698238 | 306.0557 | 307.4913 | 308.1654
2889 | [8 empty] | 6.222691 | 7.737966 | 8.597923 | 7.519527 | 0.6684024 | 305.9931 | 307.4294 | 308.2445
2890 | [8 empty] | 6.061389 | 7.747657 | 8.815407 | 7.541484 | 0.6703542 | 305.8402 | 307.4385 | 308.4506
2891 | [8 empty] | 6.080707 | 7.839512 | 8.845735 | 7.588652 | 0.6745468 | 305.8585 | 307.5256 | 308.4794
2892 | [8 empty] | 6.163869 | 7.9097 | 8.86119 | 7.64492 | 0.6795484 | 305.9373 | 307.5921 | 308.494
2893 | [8 empty] | 6.122433 | 7.89856 | 8.883662 | 7.634885 | 0.6786565 | 305.898 | 307.5816 | 308.5153
2894 | [8 empty] | 6.215512 | 7.923222 | 8.989845 | 7.709526 | 0.6852912 | 305.9863 | 307.6049 | 308.616
2895 | [8 empty] | 6.419281 | 7.899558 | 9.275166 | 7.864668 | 0.6990816 | 306.1794 | 307.5825 | 308.8864
2896 | [8 empty] | 6.399544 | 7.775346 | 9.502245 | 7.892378 | 0.7015447 | 306.1607 | 307.4648 | 309.1017
2897 | [8 empty] | 6.257109 | 7.811953 | 9.576006 | 7.881689 | 0.7005946 | 306.0257 | 307.4995 | 309.1716
2898 | [8 empty] | 6.286118 | 7.902198 | 9.677874 | 7.955397 | 0.7071464 | 306.0532 | 307.585 | 309.2681
2899 | [8 empty] | 6.469345 | 8.023448 | 9.677778 | 8.056857 | 0.7161651 | 306.2269 | 307.7 | 309.268
2900 | [8 empty] | 6.507755 | 8.0937 | 9.499669 | 8.033708 | 0.7141074 | 306.2633 | 307.7665 | 309.0992
2901 | [8 empty] | 6.391141 | 8.029147 | 9.480867 | 7.967052 | 0.7081824 | 306.1527 | 307.7054 | 309.0814
2902 | [8 empty] | 6.288726 | 7.98066 | 9.503597 | 7.924328 | 0.7043847 | 306.0557 | 307.6594 | 309.1029
2903 | [8 empty] | 6.282802 | 7.960376 | 9.494937 | 7.912705 | 0.7033515 | 306.05 | 307.6402 | 309.0947
2904 | [8 empty] | 6.26915 | 8.00294 | 9.440912 | 7.904334 | 0.7026075 | 306.0371 | 307.6805 | 309.0435
2905 | [8 empty] | 6.226491 | 7.98829 | 9.337305 | 7.850695 | 0.6978396 | 305.9967 | 307.6666 | 308.9453125
2906 | [8 empty] | 6.19555 | 7.812822 | 9.266956 | 7.758443 | 0.6896394 | 305.9673 | 307.5003 | 308.8786
2907 | [8 empty] | 6.314096 | 7.783202 | 9.161031 | 7.752776 | 0.6891357 | 306.0797 | 307.4722 | 308.7782
2908 | [8 empty] | 6.444941 | 8.018844 | 9.102821 | 7.855535 | 0.6982698 | 306.2037 | 307.6956 | 308.7231
2909 | [8 empty] | 6.358398 | 8.211699 | 9.005685 | 7.858594 | 0.6985417 | 306.1217 | 307.8784 | 308.631
2910 | [8 empty] | 6.254018 | 8.132915 | 9.001822 | 7.796252 | 0.6930002 | 306.0228 | 307.8037 | 308.6273
2911 | [8 empty] | 6.195937 | 8.047048 | 8.958196 | 7.733727 | 0.6874424 | 305.9677 | 307.7223 | 308.586
2912 | [8 empty] | 6.248287 | 8.074479 | 8.834241 | 7.719003 | 0.6861336 | 306.0173 | 307.7483 | 308.4685
2913 | [8 empty] | 6.222981 | 8.07567 | 8.86061 | 7.719754 | 0.6862003 | 305.9933 | 307.7495 | 308.4935
2914 | [8 empty] | 6.049928 | 7.955483 | 8.922169 | 7.642526 | 0.6793357 | 305.8293 | 307.6355 | 308.5518
2915 | [8 empty] | 5.970146 | 7.962115 | 8.98083 | 7.637697 | 0.6789064 | 305.7537 | 307.6418 | 308.6074
2916 | [8 empty] | 5.985664 | 8.088967 | 9.020077 | 7.698236 | 0.6842877 | 305.7684 | 307.7621 | 308.6446
2917 | [8 empty] | 5.92153 | 8.157642 | 8.980122 | 7.686431 | 0.6832383 | 305.7076 | 307.8271 | 308.6068
2918 | [8 empty] | 5.952309 | 8.171486 | 8.991358 | 7.705051 | 0.6848934 | 305.7368 | 307.8403 | 308.6174
2919 | [8 empty] | 6.118956 | 8.252201 | 9.054978 | 7.808712 | 0.6941077 | 305.8947 | 307.9168 | 308.6777
2920 | [8 empty] | 6.191976 | 8.235524 | 9.086143 | 7.837881 | 0.6967006 | 305.964 | 307.901 | 308.7072
2921 | [8 empty] | 6.081319 | 8.116334 | 9.078867 | 7.75884 | 0.6896747 | 305.8591 | 307.788 | 308.7003
2922 | [8 empty] | 5.976392 | 8.051942 | 9.081572 | 7.703302 | 0.6847379 | 305.7596 | 307.727 | 308.7029
2923 | [8 empty] | 6.10524 | 8.126894 | 9.043001 | 7.758378 | 0.6896336 | 305.8817 | 307.798 | 308.6664
2924 | [8 empty] | 6.299704 | 8.221003 | 8.936528 | 7.819079 | 0.6950292 | 306.0661 | 307.8872 | 308.5654
2925 | [8 empty] | 6.303085 | 8.242993 | 8.923907 | 7.823329 | 0.695407 | 306.0693 | 307.9081 | 308.5535
2926 | [8 empty] | 6.234797 | 8.103391 | 9.040039 | 7.792742 | 0.6926882 | 306.0045 | 307.7757 | 308.6635
2927 | [8 empty] | 6.259105 | 8.036423 | 9.099601 | 7.798377 | 0.693189 | 306.0276 | 307.7122 | 308.72
2928 | [8 empty] | 6.323787 | 8.032657 | 9.132731 | 7.829725 | 0.6959755 | 306.0889 | 307.7087 | 308.7514
2929 | [8 empty] | 6.296646 | 8.123836 | 9.066311 | 7.828931 | 0.695905 | 306.0632 | 307.7951 | 308.6884
2930 | [8 empty] | 6.204501 | 8.048722 | 9.085499 | 7.779574 | 0.6915177 | 305.9758 | 307.7239 | 308.7066
2931 | [8 empty] | 6.143264 | 7.954485 | 9.115345 | 7.737698 | 0.6877954 | 305.9178 | 307.6346 | 308.7349
2932 | [8 empty] | 6.274398 | 8.023899 | 9.152854 | 7.81705 | 0.6948489 | 306.0421 | 307.7004 | 308.7705
2933 | [8 empty] | 6.388018 | 8.264887 | 9.133182 | 7.928696 | 0.7047729 | 306.1498 | 307.9288 | 308.7518
2934 | [8 empty] | 6.277972 | 8.248885 | 9.221302 | 7.916053 | 0.7036492 | 306.0455 | 307.9136 | 308.8354
2935 | [8 empty] | 6.111937 | 8.10921875 | 9.292971 | 7.838042 | 0.6967149 | 305.8881 | 307.78125 | 308.9033
2936 | [8 empty] | 6.163129 | 8.006095 | 9.228643 | 7.799289 | 0.6932701 | 305.9366 | 307.6835 | 308.8423
2937 | [8 empty] | 6.298803 | 8.182755 | 9.206267 | 7.895941 | 0.7018615 | 306.0652 | 307.851 | 308.8211
2938 | [8 empty] | 6.262743 | 8.117236 | 9.271496 | 7.883825 | 0.7007844 | 306.031 | 307.7888 | 308.8829
2939 | [8 empty] | 6.214739 | 7.918328 | 9.378709 | 7.837259 | 0.6966452 | 305.9855 | 307.6003 | 308.9846
2940 | [8 empty] | 6.278262 | 7.95281 | 9.371883 | 7.867652 | 0.6993468 | 306.0457 | 307.633 | 308.9781
2941 | [8 empty] | 6.25917 | 8.047435 | 9.278643 | 7.861749 | 0.6988222 | 306.0276 | 307.7227 | 308.8897
2942 | [8 empty] | 6.154854 | 7.958316 | 9.172042 | 7.761738 | 0.6899322 | 305.9288 | 307.6382 | 308.7887
2943 | [8 empty] | 6.32369 | 8.001426 | 9.215732 | 7.84695 | 0.6975066 | 306.0888 | 307.6791 | 308.8301
2944 | [8 empty] | 6.537054 | 8.138002 | 9.212931 | 7.962662 | 0.7077922 | 306.291 | 307.8085 | 308.8274
2945 | [8 empty] | 6.481033 | 8.057448 | 9.174361 | 7.90428 | 0.7026027 | 306.2379 | 307.7322 | 308.7909
2946 | [8 empty] | 6.326073 | 7.946822 | 9.321947 | 7.864947 | 0.6991064 | 306.0911 | 307.6273 | 308.9308
2947 | [8 empty] | 6.272917 | 8.021774 | 9.357556 | 7.884083 | 0.7008073 | 306.0407 | 307.6984 | 308.9645
2948 | [8 empty] | 6.413421 | 8.109251 | 9.266892 | 7.929855 | 0.704876 | 306.1739 | 307.7813 | 308.8786
2949 | [8 empty] | 6.436216 | 8.161054 | 9.18257 | 7.926614 | 0.7045879 | 306.1955 | 307.8304 | 308.7986
2950 | [8 empty] | 6.354406 | 8.170649 | 9.264381 | 7.929812 | 0.7048721 | 306.1179 | 307.8395 | 308.8762
2951 | [8 empty] | 6.305789 | 8.124705 | 9.245417 | 7.891971 | 0.7015085 | 306.0718 | 307.7959 | 308.8582
2952 | [8 empty] | 6.329035 | 8.092606 | 9.206331 | 7.875991 | 0.7000881 | 306.0939 | 307.7655 | 308.8212
2953 | [8 empty] | 6.198673 | 8.143057 | 9.094868 | 7.8122 | 0.6944177 | 305.9703 | 307.8133 | 308.7155
2954 | [8 empty] | 6.093746 | 8.111151 | 9.05736 | 7.754086 | 0.6892521 | 305.8708 | 307.7831 | 308.68
2955 | [8 empty] | 6.008974 | 8.067557 | 9.028512 | 7.701681 | 0.6845939 | 305.7905 | 307.7418 | 308.6526
2956 | [8 empty] | 6.014608 | 8.004871 | 8.988332 | 7.669271 | 0.6817129 | 305.7958 | 307.6823 | 308.6145
2957 | [8 empty] | 6.186085 | 8.100461 | 9.006748 | 7.764431 | 0.6901717 | 305.9584 | 307.7729 | 308.632
2958 | [8 empty] | 6.188725 | 8.229439 | 9.207619 | 7.875261 | 0.7000232 | 305.9609 | 307.8952 | 308.8224
2959 | [8 empty] | 6.094841 | 8.065915 | 9.289751 | 7.816836 | 0.6948298 | 305.8719 | 307.7402 | 308.9002
2960 | [8 empty] | 6.061003 | 7.910827 | 9.240684 | 7.737505 | 0.6877782 | 305.8398 | 307.5932 | 308.8537
2961 | [8 empty] | 6.20038 | 7.949784 | 9.319404 | 7.823189 | 0.6953946 | 305.9719 | 307.6301 | 308.9283
2962 | [8 empty] | 6.299608 | 8.028117 | 9.307845 | 7.878523 | 0.7003132 | 306.066 | 307.7044 | 308.9174
2963 | [8 empty] | 6.257528 | 7.924091 | 9.430609 | 7.870743 | 0.6996216 | 306.0261 | 307.6058 | 309.0338
2964 | [8 empty] | 6.220599 | 7.762725 | 9.457074 | 7.813466 | 0.6945303 | 305.9911 | 307.4528 | 309.0588
2965 | [8 empty] | 6.239079 | 7.744888 | 9.42124 | 7.801736 | 0.6934876 | 306.0086 | 307.4359 | 309.0249
2966 | [8 empty] | 6.125105 | 7.810053 | 9.345998 | 7.760385 | 0.689812 | 305.9006 | 307.4977 | 308.9536
2967 | [8 empty] | 6.065253 | 7.776022 | 9.364575 | 7.735283 | 0.6875807 | 305.8438 | 307.4654 | 308.9712
2968 | [8 empty] | 6.184958 | 7.787484 | 9.313737 | 7.76206 | 0.6899608 | 305.9573 | 307.4763 | 308.923
2969 | [8 empty] | 6.371695 | 7.877182 | 9.220304 | 7.82306 | 0.6953831 | 306.1343 | 307.5613 | 308.8344
2970 | [8 empty] | 6.306562 | 7.882365 | 9.295514 | 7.828147 | 0.6958353 | 306.0726 | 307.5662 | 308.9057
2971 | [8 empty] | 6.204887 | 7.792893 | 9.372656 | 7.790145 | 0.6924574 | 305.9762 | 307.4814 | 308.9788
2972 | [8 empty] | 6.275944 | 7.837806 | 9.361065 | 7.824938 | 0.6955501 | 306.0435 | 307.524 | 308.9678
2973 | [8 empty] | 6.386569 | 7.88478 | 9.257265 | 7.842872 | 0.6971441 | 306.1484 | 307.5685 | 308.8694
2974 | [8 empty] | 6.418025 | 7.928438 | 9.243968 | 7.863477 | 0.6989757 | 306.1782 | 307.6099 | 308.8568
2975 | [8 empty] | 6.340787 | 7.84798 | 9.210291 | 7.799686 | 0.6933054 | 306.105 | 307.5336 | 308.8249
2976 | [8 empty] | 6.356627 | 7.667135 | 9.214058 | 7.74594 | 0.688528 | 306.12 | 307.3622 | 308.8285
2977 | [8 empty] | 6.39288 | 7.613786 | 9.195481 | 7.734049 | 0.687471 | 306.1544 | 307.3116 | 308.8109
2978 | [8 empty] | 6.42411 | 7.653838 | 9.211096 | 7.763015 | 0.6900457 | 306.184 | 307.3496 | 308.8257
2979 | [8 empty] | 6.351669 | 7.566748 | 9.301503 | 7.739973 | 0.6879976 | 306.1153 | 307.2671 | 308.9114
2980 | [8 empty] | 6.317509 | 7.602195 | 9.241006 | 7.720237 | 0.6862433 | 306.0829 | 307.3007 | 308.854
2981 | [8 empty] | 6.442494 | 7.533843 | 9.187561 | 7.721299 | 0.6863377 | 306.2014 | 307.2359 | 308.8034
2982 | [8 empty] | 6.480228 | 7.663336 | 9.406816 | 7.850126 | 0.697789 | 306.2372 | 307.3586 | 309.0112
2983 | [8 empty] | 6.298578 | 7.917491 | 9.469019 | 7.895029 | 0.7017804 | 306.065 | 307.5995 | 309.0702
2984 | [8 empty] | 6.08251 | 7.970486 | 9.344001 | 7.798999 | 0.6932444 | 305.8602 | 307.6497 | 308.9517
2985 | [8 empty] | 6.128164 | 7.867587 | 9.253917 | 7.749889 | 0.6888791 | 305.9035 | 307.5522 | 308.8663
2986 | [8 empty] | 6.241365 | 7.914529 | 9.152982 | 7.769626 | 0.6906334 | 306.0108 | 307.5967 | 308.7706
2987 | [8 empty] | 6.240174 | 8.006771 | 9.205011 | 7.817319 | 0.6948728 | 306.0096 | 307.6841 | 308.8199
2988 | [8 empty] | 6.17971 | 8.03681 | 9.264992 | 7.827171 | 0.6957485 | 305.9523 | 307.7126 | 308.8768
2989 | [8 empty] | 6.31796 | 7.942411 | 9.298122 | 7.852831 | 0.6980294 | 306.0834 | 307.6231 | 308.9082
2990 | [8 empty] | 6.358269 | 7.869777 | 9.177001 | 7.801682 | 0.6934829 | 306.1216 | 307.5543 | 308.7934
2991 | [8 empty] | 6.264192 | 7.944568 | 9.091906 | 7.766889 | 0.6903901 | 306.0324 | 307.6252 | 308.7127
2992 | [8 empty] | 6.374625 | 7.918811 | 8.943129 | 7.745521 | 0.6884908 | 306.1371 | 307.6008 | 308.5717
2993 | [8 empty] | 6.596198 | 7.92715 | 8.824937 | 7.782762 | 0.691801 | 306.3471 | 307.6087 | 308.4597
2994 | [8 empty] | 6.628329 | 8.067267 | 8.876354 | 7.857317 | 0.6984282 | 306.3776 | 307.7415 | 308.5084
2995 | [8 empty] | 6.500769 | 7.966172 | 9.018918 | 7.828619 | 0.6958773 | 306.2567 | 307.6457 | 308.6435
2996 | [8 empty] | 6.483737 | 7.889771 | 9.121173 | 7.83156 | 0.6961387 | 306.2405 | 307.5732 | 308.7404
2997 | [8 empty] | 6.553377 | 7.881818 | 9.09738 | 7.844192 | 0.6972615 | 306.3065 | 307.5657 | 308.7179
2998 | [8 empty] | 6.663745 | 7.971806 | 9.103787 | 7.913113 | 0.7033878 | 306.4111 | 307.651 | 308.724
2999 | [8 empty] | 6.630937 | 8.010634 | 9.115377 | 7.918983 | 0.7039096 | 306.38 | 307.6878 | 308.735
3000 | [8 empty] | 6.589791 | 7.964916 | 9.130574 | 7.895094 | 0.7017861 | 306.341 | 307.6445 | 308.7494
3001 | [8 empty] | 6.642625 | 7.862275 | 9.094643 | 7.866514 | 0.6992457 | 306.3911 | 307.5472 | 308.7153
3002 | [8 empty] | 6.713166 | 7.934298 | 9.163446 | 7.93697 | 0.7055084 | 306.458 | 307.6154 | 308.7805
3003 | [8 empty] | 6.617318 | 8.057029 | 9.199731 | 7.958026 | 0.7073801 | 306.3671 | 307.7318 | 308.8149
3004 | [8 empty] | 6.486989 | 8.054421 | 9.186756 | 7.909389 | 0.7030568 | 306.2436 | 307.7293 | 308.8026
3005 | [8 empty] | 6.568026 | 8.033075 | 9.257169 | 7.952757 | 0.7069117 | 306.3204 | 307.7091 | 308.8694
3006 | [8 empty] | 6.716225 | 7.932462 | 9.266216 | 7.971634 | 0.7085897 | 306.4609 | 307.6137 | 308.8779
3007 | [8 empty] | 6.661556 | 8.034814 | 9.34603 | 8.014133 | 0.7123674 | 306.4091 | 307.7107 | 308.9536
3008 | [8 empty] | 6.41854 | 8.196148 | 9.390815 | 8.001834 | 0.7112742 | 306.1787 | 307.8636 | 308.996
3009 | [8 empty] | 6.341012 | 8.096598 | 9.379546 | 7.939052 | 0.7056935 | 306.1052 | 307.7693 | 308.9854
3010 | [8 empty] | 6.456564 | 7.973802 | 9.327485 | 7.919284 | 0.7039363 | 306.2148 | 307.6529 | 308.936
3011 | [8 empty] | 6.487697 | 8.015303 | 9.375779 | 7.959593 | 0.7075194 | 306.2443 | 307.6922 | 308.9818
3012 | [8 empty] | 6.434316 | 8.187906 | 9.369436 | 7.997219 | 0.710864 | 306.1937 | 307.8558 | 308.9758
3013 | [8 empty] | 6.537633 | 8.093089 | 9.338657 | 7.989793 | 0.7102038 | 306.2916 | 307.766 | 308.9466
3014 | [8 empty] | 6.539372 | 7.965624 | 9.45643 | 7.987142 | 0.7099682 | 306.2932 | 307.6451 | 309.0582
3015 | [8 empty] | 6.369795 | 8.090481 | 9.483346 | 7.981207 | 0.7094406 | 306.1325 | 307.7635 | 309.0837
3016 | [8 empty] | 6.316189 | 8.164693 | 9.43708 | 7.972654 | 0.7086803 | 306.0817 | 307.8338 | 309.0399
3017 | [8 empty] | 6.48525 | 8.114563 | 9.405303 | 8.001705 | 0.7112627 | 306.2419 | 307.7863 | 309.0098
3018 | [8 empty] | 6.548644 | 8.134621 | 9.440815 | 8.04136 | 0.7147876 | 306.302 | 307.8053 | 309.0434
3019 | [8 empty] | 6.415224 | 8.26025 | 9.414092 | 8.029855 | 0.7137649 | 306.1756 | 307.9244 | 309.0181
3020 | [8 empty] | 6.351926 | 8.275769 | 9.404884 | 8.01086 | 0.7120764 | 306.1156 | 307.9391 | 309.0094
3021 | [8 empty] | 6.391946 | 8.233013 | 9.345933 | 7.990297 | 0.7102486 | 306.1535 | 307.8986 | 308.9535
3022 | [8 empty] | 6.443138 | 8.275415 | 9.306364 | 8.008306 | 0.7118494 | 306.202 | 307.9388 | 308.916
3023 | [8 empty] | 6.412616 | 8.343155 | 9.228257 | 7.994676 | 0.7106379 | 306.1731 | 308.003 | 308.8419
3024 | [8 empty] | 6.390626 | 8.34454 | 9.105815 | 7.946994 | 0.7063994 | 306.1523 | 308.0043 | 308.7259
3025 | [8 empty] | 6.483286 | 8.259349 | 9.018886 | 7.920507 | 0.7040451 | 306.2401 | 307.9236 | 308.6435
3026 | [8 empty] | 6.627653 | 8.176348 | 9.122493 | 7.975498 | 0.7089331 | 306.3769 | 307.8449 | 308.7417
3027 | [8 empty] | 6.656855 | 8.298853 | 9.271367 | 8.075692 | 0.7178393 | 306.4046 | 307.961 | 308.8828125
3028 | [8 empty] | 6.48979 | 8.31933 | 9.331026 | 8.046715 | 0.7152636 | 306.2462 | 307.9804 | 308.9394
3029 | [8 empty] | 6.457175 | 8.153714 | 9.336629 | 7.982506 | 0.7095561 | 306.2153 | 307.8234 | 308.9447
3030 | [8 empty] | 6.557788 | 8.000557 | 9.375071 | 7.977805 | 0.7091382 | 306.3107 | 307.6783 | 308.9811
3031 | [8 empty] | 6.641659 | 8.06379 | 9.445773 | 8.050407 | 0.7155918 | 306.3902 | 307.7382 | 309.0481
3032 | [8 empty] | 6.5433 | 8.235492 | 9.515864 | 8.098218 | 0.7198416 | 306.297 | 307.9009 | 309.1146
3033 | [8 empty] | 6.412777 | 8.218717 | 9.409134 | 8.013543 | 0.7123149 | 306.1732 | 307.885 | 309.0134
3034 | [8 empty] | 6.519217 | 8.073224 | 9.211611 | 7.934684 | 0.7053052 | 306.2741 | 307.7471 | 308.8262
3035 | [8 empty] | 6.554922 | 8.006256 | 9.155558 | 7.905579 | 0.7027181 | 306.308 | 307.6837 | 308.773
3036 | [8 empty] | 6.542624 | 8.094763 | 9.040328 | 7.892572 | 0.7015619 | 306.2963 | 307.7675 | 308.6638
3037 | [8 empty] | 6.681646 | 8.187326 | 8.999826 | 7.956266 | 0.7072237 | 306.4281 | 307.8553 | 308.6254
3038 | [8 empty] | 6.727912 | 8.132078 | 9.225488 | 8.028493 | 0.7136438 | 306.472 | 307.8029 | 308.8393
3039 | [8 empty] | 6.650674 | 8.053198 | 9.461517 | 8.055129 | 0.7160115 | 306.3987 | 307.7281 | 309.063
3040 | [8 empty] | 6.567157 | 8.083848 | 9.533411 | 8.061472 | 0.7165753 | 306.3196 | 307.7572 | 309.1312
3041 | [8 empty] | 6.678137 | 8.122516 | 9.414221 | 8.071625 | 0.7174777 | 306.4248 | 307.7939 | 309.0182
3042 | [8 empty] | 6.815968 | 8.16656 | 9.3290625 | 8.103863 | 0.7203434 | 306.5554 | 307.8356 | 308.9375
3043 | [8 empty] | 6.780971 | 8.205549 | 9.355753 | 8.114091 | 0.7212525 | 306.5222 | 307.8726 | 308.9628
3044 | [8 empty] | 6.684576 | 8.235266 | 9.368084 | 8.095975 | 0.7196423 | 306.4309 | 307.9007 | 308.9745
3045 | [8 empty] | 6.661266 | 8.206547 | 9.294709 | 8.054174 | 0.7159266 | 306.4088 | 307.8735 | 308.9049
3046 | [8 empty] | 6.676495 | 8.275479 | 9.23006 | 8.060678 | 0.7165047 | 306.4232 | 307.9388 | 308.8437
3047 | [8 empty] | 6.601478 | 8.312794 | 9.320305 | 8.078192 | 0.7180616 | 306.3521 | 307.9742 | 308.9292
3048 | [8 empty] | 6.44243 | 8.318203 | 9.332958 | 8.031197 | 0.7138842 | 306.2014 | 307.9793 | 308.9412
3049 | [8 empty] | 6.374528 | 8.346536 | 9.312385 | 8.01115 | 0.7121022 | 306.137 | 308.0062 | 308.9217
3050 | [8 empty] | 6.490981 | 8.292833 | 9.431221 | 8.071678 | 0.7174825 | 306.2474 | 307.9553 | 309.0343
3051 | [8 empty] | 6.541497 | 8.268106 | 9.509586 | 8.106396 | 0.7205686 | 306.2953 | 307.9319 | 309.1086
3052 | [8 empty] | 6.377072 | 8.377347 | 9.46435 | 8.072923 | 0.7175932 | 306.1394 | 308.0354 | 309.0657
3053 | [8 empty] | 6.2319 | 8.426607 | 9.324555 | 7.994354 | 0.7106092 | 306.0018 | 308.0821 | 308.9332
3054 | [8 empty] | 6.305822 | 8.393574 | 9.18344 | 7.960945 | 0.7076396 | 306.0719 | 308.0508 | 308.7995
3055 | [8 empty] | 6.306176 | 8.280566 | 9.16351 | 7.916751 | 0.7037112 | 306.0722 | 307.9437 | 308.7806
3056 | [8 empty] | 6.137469 | 8.247952 | 9.210806 | 7.865409 | 0.6991475 | 305.9123 | 307.9128 | 308.8254
3057 | [8 empty] | 6.083798 | 8.451656 | 9.218147 | 7.917867 | 0.7038104 | 305.8614 | 308.1058 | 308.8324
3058 | [8 empty] | 6.152826 | 8.506969 | 9.182216 | 7.947337 | 0.70643 | 305.9268 | 308.1583 | 308.7983
3059 | [8 empty] | 6.094616 | 8.30848 | 9.221753 | 7.87495 | 0.6999955 | 305.8717 | 307.9701 | 308.8358
3060 | [8 empty] | 6.068859 | 8.214371 | 9.13315 | 7.80546 | 0.6938186 | 305.8473 | 307.8809 | 308.7518
3061 | [8 empty] | 6.285506 | 8.238582 | 9.099505 | 7.874531 | 0.6999583 | 306.0526 | 307.9039 | 308.7199
3062 | [8 empty] | 6.373916 | 8.292414 | 9.12069 | 7.929007 | 0.7048006 | 306.1364 | 307.9549 | 308.74
3063 | [8 empty] | 6.24964 | 8.27667 | 9.214284 | 7.913531 | 0.703425 | 306.0186 | 307.94 | 308.8287
3064 | [8 empty] | 6.129098 | 8.253715 | 9.198894 | 7.860569 | 0.6987172 | 305.9044 | 307.9182 | 308.8141
3065 | [8 empty] | 6.155337 | 8.327122 | 9.175133 | 7.885864 | 0.7009657 | 305.9292 | 307.9878 | 308.7916
3066 | [8 empty] | 6.347129 | 8.353522 | 9.224297 | 7.974983 | 0.7088874 | 306.111 | 308.0128 | 308.8382
3067 | [8 empty] | 6.404309 | 8.317366 | 9.30176 | 8.007812 | 0.7118055 | 306.1652 | 307.9785 | 308.9116
3068 | [8 empty] | 6.348546 | 8.438134 | 9.387531 | 8.05807 | 0.7162729 | 306.1124 | 308.093 | 308.9929
3069 | [8 empty] | 6.357657 | 8.430213 | 9.425876 | 8.071249 | 0.7174443 | 306.121 | 308.0855 | 309.0293
3070 | [8 empty] | 6.431225 | 8.337199 | 9.392038 | 8.053487 | 0.7158655 | 306.1907 | 307.9973 | 308.9972
3071 | [8 empty] | 6.445488 | 8.326542 | 9.401568 | 8.057866 | 0.7162548 | 306.2043 | 307.9872 | 309.0062
3072 | [8 empty] | 6.369216 | 8.365564 | 9.296705 | 8.010495 | 0.712044 | 306.132 | 308.0242 | 308.9068
3073 | [8 empty] | 6.293136 | 8.447277 | 9.215185 | 7.9852 | 0.7097955 | 306.0598 | 308.1017 | 308.8296
3074 | [8 empty] | 6.510202 | 8.502654 | 9.34252 | 8.118459 | 0.7216408 | 306.2656 | 308.1542 | 308.9503
3075 | [8 empty] | 6.634221 | 8.372582 | 9.37961 | 8.128805 | 0.7225604 | 306.3831 | 308.0309 | 308.9854
3076 | [8 empty] | 6.461168 | 8.322067 | 9.389881 | 8.057705 | 0.7162405 | 306.2191 | 307.983 | 308.9951
3077 | [8 empty] | 6.274205 | 8.337392 | 9.434247 | 8.015281 | 0.7124695 | 306.0419 | 307.9975 | 309.0372
3078 | [8 empty] | 6.283059 | 8.275801 | 9.377067 | 7.978642 | 0.7092127 | 306.0503 | 307.9391 | 308.983
3079 | [8 empty] | 6.38364 | 8.174448 | 9.400023 | 7.986037 | 0.7098699 | 306.1456 | 307.8431 | 309.0048
3080 | [8 empty] | 6.336311 | 8.013403 | 9.515123 | 7.954946 | 0.7071063 | 306.1008 | 307.6904 | 309.1139
3081 | [8 empty] | 6.255403 | 8.010216 | 9.528485 | 7.931368 | 0.7050105 | 306.0241 | 307.6874 | 309.1265
3082 | [8 empty] | 6.318378 | 8.163018 | 9.472979 | 7.984792 | 0.7097593 | 306.0838 | 307.8322 | 309.0739
3083 | [8 empty] | 6.312712 | 8.193444 | 9.467151 | 7.991102 | 0.7103202 | 306.0784 | 307.8611 | 309.0684
3084 | [8 empty] | 6.187276 | 8.035941 | 9.352694 | 7.858637 | 0.6985455 | 305.9595 | 307.7118 | 308.9599
3085 | [8 empty] | 6.252666 | 7.914046 | 9.296512 | 7.821075 | 0.6952067 | 306.0215 | 307.5963 | 308.9066
3086 | [8 empty] | 6.506564 | 8.0333 | 9.35952 | 7.966461 | 0.7081299 | 306.2621 | 307.7093 | 308.9664
3087 | [8 empty] | 6.461361 | 8.033268 | 9.493198 | 7.995942 | 0.7107504 | 306.2193 | 307.7093 | 309.0931
3088 | [8 empty] | 6.343588 | 7.923512 | 9.538916 | 7.935339 | 0.7053634 | 306.1077 | 307.6052 | 309.1364
3089 | [8 empty] | 6.300091 | 7.849558 | 9.548446 | 7.899365 | 0.7021658 | 306.0664 | 307.5351 | 309.1454
3090 | [8 empty] | 6.395842 | 7.902842 | 9.4535 | 7.917395 | 0.7037684 | 306.1572 | 307.5856 | 309.0555
3091 | [8 empty] | 6.449835 | 7.894954 | 9.495291 | 7.946693 | 0.7063727 | 306.2084 | 307.5782 | 309.0951
3092 | [8 empty] | 6.317702 | 7.931658 | 9.505432 | 7.918264 | 0.7038457 | 306.0831 | 307.6129 | 309.1047
3093 | [8 empty] | 6.269569 | 8.037744 | 9.445805 | 7.917706 | 0.7037961 | 306.0375 | 307.7135 | 309.0482
3094 | [8 empty] | 6.3772 | 8.010731 | 9.421626 | 7.936519 | 0.7054684 | 306.1395 | 307.6879 | 309.0252
3095 | [8 empty] | 6.419055 | 8.01804 | 9.495258 | 7.977451 | 0.7091068 | 306.1792 | 307.6948 | 309.095
3096 | [8 empty] | 6.225815 | 8.133559 | 9.309391 | 7.889588 | 0.7012967 | 305.996 | 307.8043 | 308.9189
3097 | [8 empty] | 6.144037 | 8.265756 | 9.198765 | 7.869519 | 0.6995128 | 305.9185 | 307.9296 | 308.814
3098 | [8 empty] | 6.255016 | 8.335782 | 9.2393 | 7.943366 | 0.706077 | 306.0237 | 307.996 | 308.8524
3099 | [8 empty] | 6.453473 | 8.371134 | 9.319887 | 8.048164 | 0.7153924 | 306.2118 | 308.0295 | 308.9288
3100 | [8 empty] | 6.373079 | 8.262858 | 9.491492 | 8.042476 | 0.7148868 | 306.1356 | 307.9269 | 309.0915
3101 | [8 empty] | 6.193393 | 8.137905 | 9.66667 | 7.999323 | 0.7110509 | 305.9653 | 307.8084 | 309.2575
3102 | [8 empty] | 6.093135 | 8.198724 | 9.68103 | 7.990963 | 0.7103078 | 305.8703 | 307.8661 | 309.2711
3103 | [8 empty] | 6.196741 | 8.274867 | 9.712163 | 8.061257 | 0.7165562 | 305.9685 | 307.9383 | 309.3006
3104 | [8 empty] | 6.137243 | 8.23063 | 9.769569 | 8.045814 | 0.7151835 | 305.9121 | 307.8963 | 309.355
3105 | [8 empty] | 6.064609 | 8.093282 | 9.757785 | 7.971892 | 0.7086126 | 305.8432 | 307.7661 | 309.3439
3106 | [8 empty] | 6.210006 | 8.140063 | 9.802216 | 8.050761 | 0.7156232 | 305.981 | 307.8105 | 309.386
3107 | [8 empty] | 6.169729 | 8.317559 | 9.924335 | 8.137208 | 0.7233074 | 305.9429 | 307.9787 | 309.5017
3108 | [8 empty] | 5.979933 | 8.254262 | 9.935475 | 8.056557 | 0.7161384 | 305.763 | 307.9187 | 309.5123
3109 | [8 empty] | 5.99777 | 7.972289 | 9.888759 | 7.952939 | 0.7069279 | 305.7799 | 307.6515 | 309.468
3110 | [8 empty] | 6.230773 | 7.898431 | 9.845906 | 7.991703 | 0.7103736 | 306.0007 | 307.5815 | 309.4274
3111 | [8 empty] | 6.383221 | 8.025445 | 9.958141 | 8.122269 | 0.7219795 | 306.1452 | 307.7018 | 309.5338
3112 | [8 empty] | 6.289563 | 8.064016 | 9.988244 | 8.113941 | 0.7212392 | 306.0565 | 307.7384 | 309.5623
3113 | [8 empty] | 6.160263 | 7.951619 | 10.01136 | 8.041081 | 0.7147628 | 305.9339 | 307.6319 | 309.5842
3114 | [8 empty] | 6.211648 | 7.951394 | 9.938759 | 8.033934 | 0.7141274 | 305.9826 | 307.6317 | 309.5154
3115 | [8 empty] | 6.280129 | 8.092251 | 9.892332 | 8.088238 | 0.7189545 | 306.0475 | 307.7652 | 309.4714
3116 | [8 empty] | 6.329357 | 8.132142 | 9.845262 | 8.102254 | 0.7202003 | 306.0942 | 307.803 | 309.4268
3117 | [8 empty] | 6.326331 | 8.187938 | 9.8187 | 8.11099 | 0.7209768 | 306.0913 | 307.8559 | 309.4016
3118 | [8 empty] | 6.418508 | 8.345538 | 9.797129 | 8.187058 | 0.7277385 | 306.1787 | 308.0052 | 309.3812
3119 | [8 empty] | 6.569121 | 8.296986 | 9.890143 | 8.252083 | 0.7335185 | 306.3214 | 307.9592 | 309.4693
3120 | [8 empty] | 6.669025 | 8.234494 | 9.877136 | 8.260218 | 0.7342416 | 306.4161 | 307.9 | 309.457
3121 | [8 empty] | 6.537408 | 8.271905 | 9.757399 | 8.188904 | 0.7279026 | 306.2914 | 307.9355 | 309.3435
3122 | [8 empty] | 6.543428 | 8.378828 | 9.690399 | 8.204219 | 0.7292639 | 306.2971 | 308.0368 | 309.28
3123 | [8 empty] | 6.663906 | 8.428571 | 9.672916 | 8.255131 | 0.7337894 | 306.4113 | 308.084 | 309.2634
3124 | [8 empty] | 6.712426 | 8.427477 | 9.753567 | 8.297823 | 0.7375843 | 306.4573 | 308.0829 | 309.3399
3125 | [8 empty] | 6.552186 | 8.338905 | 9.764675 | 8.218589 | 0.7305412 | 306.3054 | 307.999 | 309.3504
3126 | [8 empty] | 6.370986 | 8.262858 | 9.646097 | 8.093314 | 0.7194057 | 306.1336 | 307.9269 | 309.238
3127 | [8 empty] | 6.456016 | 8.180533 | 9.513031 | 8.04986 | 0.7155431 | 306.2142 | 307.8488 | 309.1119
3128 | [8 empty] | 6.547872 | 8.194506 | 9.510390625 | 8.084256 | 0.7186005 | 306.3013 | 307.8621 | 309.109375
3129 | [8 empty] | 6.529874 | 8.145697 | 9.521852 | 8.065808 | 0.7169607 | 306.2842 | 307.8158 | 309.1202
3130 | [8 empty] | 6.570892 | 8.002103 | 9.632607 | 8.068534 | 0.717203 | 306.3231 | 307.6797 | 309.2252
3131 | [8 empty] | 6.619089 | 7.950235 | 9.798899 | 8.122741 | 0.7220214 | 306.3688 | 307.6306 | 309.3828
3132 | [8 empty] | 6.532031 | 8.115883 | 9.855629 | 8.167848 | 0.7260309 | 306.2863 | 307.7876 | 309.4366
3133 | [8 empty] | 6.399705 | 8.185362 | 9.710618 | 8.098562 | 0.7198722 | 306.1609 | 307.8534 | 309.2992
3134 | [8 empty] | 6.470891 | 8.124286 | 9.619245 | 8.071474 | 0.7174644 | 306.2283 | 307.7955 | 309.2126
3135 | [8 empty] | 6.658562 | 7.94151 | 9.666155 | 8.088742 | 0.7189993 | 306.4062 | 307.6223 | 309.257
3136 | [8 empty] | 6.668896 | 8.016752 | 9.68206 | 8.122569 | 0.7220062 | 306.416 | 307.6936 | 309.2721
3137 | [8 empty] | 6.578554 | 8.077538 | 9.664964 | 8.107019 | 0.7206239 | 306.3304 | 307.7512 | 309.2559
3138 | [8 empty] | 6.550834 | 8.02274 | 9.542941 | 8.038838 | 0.7145634 | 306.3041 | 307.6993 | 309.1402
3139 | [8 empty] | 6.610461 | 8.055484 | 9.548511 | 8.071485 | 0.7174653 | 306.3606 | 307.7303 | 309.1455
3140 | [8 empty] | 6.602251 | 8.157255 | 9.415251 | 8.058252 | 0.7162891 | 306.3528 | 307.8268 | 309.0192
3141 | [8 empty] | 6.534446 | 8.158671875 | 9.172719 | 7.955279 | 0.7071359 | 306.2886 | 307.828125 | 308.7893
3142 | [8 empty] | 6.504117 | 8.248595 | 9.161707 | 7.971473 | 0.7085754 | 306.2598 | 307.9134 | 308.7789
3143 | [8 empty] | 6.658046 | 8.323419 | 9.294613 | 8.092026 | 0.7192912 | 306.4057 | 307.9843 | 308.9048
3144 | [8 empty] | 6.771827 | 8.114595 | 9.237851 | 8.041425 | 0.7147933 | 306.5136 | 307.7863 | 308.851
3145 | [8 empty] | 6.607466 | 7.98491 | 9.273106 | 7.955161 | 0.7071254 | 306.3578 | 307.6634 | 308.8845
3146 | [8 empty] | 6.493074 | 7.977183 | 9.24326 | 7.904506 | 0.7026227 | 306.2494 | 307.6561 | 308.8562
3147 | [8 empty] | 6.57717 | 8.0371 | 9.183182 | 7.932484 | 0.7051097 | 306.3291 | 307.7129 | 308.7992
3148 | [8 empty] | 6.711395 | 8.114982 | 9.274555 | 8.033644 | 0.7141017 | 306.4563 | 307.7867 | 308.8858
3149 | [8 empty] | 6.688246 | 8.112857 | 9.180574 | 7.993893 | 0.7105682 | 306.4344 | 307.7847 | 308.7968
3150 | [8 empty] | 6.552572 | 8.046758 | 9.039491 | 7.879607 | 0.7004095 | 306.3058 | 307.722 | 308.663
3151 | [8 empty] | 6.59256 | 8.014562 | 8.954268 | 7.853797 | 0.6981153 | 306.3437 | 307.6915 | 308.5822
3152 | [8 empty] | 6.657724 | 7.989868 | 8.883276 | 7.843623 | 0.6972109 | 306.4054 | 307.6681 | 308.515
3153 | [8 empty] | 6.63229 | 7.945019 | 8.860352 | 7.812554 | 0.6944492 | 306.3813 | 307.6256 | 308.4932
3154 | [8 empty] | 6.689341 | 7.9012 | 8.968563 | 7.853035 | 0.6980475 | 306.4354 | 307.5841 | 308.5958
3155 | [8 empty] | 6.78873 | 7.78626 | 9.158037 | 7.911009 | 0.7032008 | 306.5296 | 307.4751 | 308.7754
3156 | [8 empty] | 6.696102 | 7.946017 | 9.232249 | 7.958123 | 0.7073887 | 306.4418 | 307.6266 | 308.8457
3157 | [8 empty] | 6.500511 | 8.199014 | 9.249152 | 7.982892 | 0.7095904 | 306.2564 | 307.8664 | 308.8618
3158 | [8 empty] | 6.468959 | 8.158189 | 9.234857 | 7.954002 | 0.7070224 | 306.2265 | 307.8277 | 308.8482
3159 | [8 empty] | 6.656501 | 8.012373 | 9.40746 | 8.025445 | 0.7133729 | 306.4043 | 307.6895 | 309.0118
3160 | [8 empty] | 6.72392 | 8.053584 | 9.54835 | 8.108618 | 0.720766 | 306.4682 | 307.7285 | 309.1454
3161 | [8 empty] | 6.62746 | 8.219394 | 9.640978 | 8.162611 | 0.7255654 | 306.3767 | 307.8857 | 309.2332
3162 | [8 empty] | 6.538631 | 8.237713 | 9.596032 | 8.124126 | 0.7221445 | 306.2925 | 307.903 | 309.1906
3163 | [8 empty] | 6.540563 | 8.193379 | 9.703696 | 8.145879 | 0.7240782 | 306.2944 | 307.861 | 309.2926
3164 | [8 empty] | 6.560621 | 8.239838 | 9.734475 | 8.178311 | 0.726961 | 306.3134 | 307.9051 | 309.3218
3165 | [8 empty] | 6.493589 | 8.348081 | 9.659812 | 8.167161 | 0.7259699 | 306.2498 | 308.0077 | 309.251
3166 | [8 empty] | 6.389048 | 8.320618 | 9.675492 | 8.128386 | 0.7225232 | 306.1508 | 307.9816 | 309.2659
3167 | [8 empty] | 6.515836 | 8.374128 | 9.766317 | 8.21876 | 0.7305565 | 306.2709 | 308.0323 | 309.352
3168 | [8 empty] | 6.738021 | 8.518656 | 9.785506 | 8.347394 | 0.7419906 | 306.4815 | 308.1693 | 309.3701
3169 | [8 empty] | 6.667287 | 8.403201 | 9.88776 | 8.319416 | 0.7395036 | 306.4145 | 308.0599 | 309.4671
3170 | [8 empty] | 6.525399 | 8.281242 | 9.827618 | 8.21142 | 0.729904 | 306.28 | 307.9443 | 309.4101
3171 | [8 empty] | 6.486248 | 8.275447 | 9.802441 | 8.188045 | 0.7278263 | 306.2429 | 307.9388 | 309.3862
3172 | [8 empty] | 6.645329 | 8.363664 | 9.955179 | 8.321391 | 0.7396792 | 306.3937 | 308.0224 | 309.531
3173 | [8 empty] | 6.663166 | 8.415403 | 10.00763 | 8.362065 | 0.7432947 | 306.4106 | 308.0715 | 309.5807
3174 | [8 empty] | 6.509784 | 8.243605 | 9.89845 | 8.217279 | 0.7304248 | 306.2652 | 307.9086 | 309.4772
3175 | [8 empty] | 6.347934 | 8.108671 | 9.827071 | 8.094559 | 0.7195163 | 306.1118 | 307.7807 | 309.4095
3176 | [8 empty] | 6.293169 | 8.187713 | 9.725396 | 8.068759 | 0.717223 | 306.0599 | 307.8557 | 309.3132
3177 | [8 empty] | 6.060488 | 8.237295 | 9.592973 | 7.963585 | 0.7078742 | 305.8393 | 307.9026 | 309.1877
3178 | [8 empty] | 6.033508 | 8.184332 | 9.573398 | 7.930413 | 0.7049256 | 305.8138 | 307.8524 | 309.1691
3179 | [8 empty] | 6.281449 | 7.998046 | 9.729453 | 8.002983 | 0.7113762 | 306.0488 | 307.6759 | 309.317
3180 | [8 empty] | 6.482932 | 7.864207 | 9.796581 | 8.047907 | 0.7153695 | 306.2397 | 307.549 | 309.3806
3181 | [8 empty] | 6.407915 | 7.969456 | 9.806723 | 8.061365 | 0.7165658 | 306.1686 | 307.6488 | 309.3903
3182 | [8 empty] | 6.311327 | 8.070519 | 9.769472 | 8.05044 | 0.7155946 | 306.0771 | 307.7446 | 309.3549
3183 | [8 empty] | 6.425269 | 7.96659 | 9.815062 | 8.068974 | 0.7172421 | 306.1851 | 307.6461 | 309.3982
3184 | [8 empty] | 6.532063 | 7.743214 | 9.813194 | 8.029491 | 0.7137325 | 306.2863 | 307.4343 | 309.3964
3185 | [8 empty] | 6.485862 | 7.761373 | 9.782834 | 8.010023 | 0.712002 | 306.2425 | 307.4515 | 309.3676
3186 | [8 empty] | 6.370085 | 7.895566 | 9.781224 | 8.015625 | 0.7125 | 306.1328 | 307.5787 | 309.3661
3187 | [8 empty] | 6.230129 | 7.816428 | 9.819312 | 7.955289 | 0.7071368 | 306.0001 | 307.5037 | 309.4022
3188 | [8 empty] | 6.235055 | 7.780851 | 9.749575 | 7.921827 | 0.7041624 | 306.0048 | 307.47 | 309.3361
3189 | [8 empty] | 6.19642 | 7.972514 | 9.64864 | 7.939191 | 0.7057059 | 305.9682 | 307.6517 | 309.2404
3190 | [8 empty] | 6.173979 | 8.137905 | 9.610295 | 7.97406 | 0.7088053 | 305.9469 | 307.8084 | 309.2041
3191 | [8 empty] | 6.091686 | 8.176026 | 9.545066 | 7.937592 | 0.7055638 | 305.8689 | 307.8446 | 309.1422
3192 | [8 empty] | 6.338275 | 8.289517 | 9.60875 | 8.078847 | 0.7181197 | 306.1026 | 307.9521 | 309.2026
3193 | [8 empty] | 6.421534 | 8.380277 | 9.709491 | 8.170434 | 0.7262608 | 306.1815 | 308.0382 | 309.2981
3194 | [8 empty] | 6.285828 | 8.220746 | 9.681996 | 8.062856 | 0.7166984 | 306.0529 | 307.887 | 309.272
3195 | [8 empty] | 6.20991 | 8.139515 | 9.603695 | 7.984373 | 0.7097221 | 305.981 | 307.81 | 309.1978
3196 | [8 empty] | 6.257689 | 8.194828 | 9.653051 | 8.035189 | 0.714239 | 306.0262 | 307.8624 | 309.2446
3197 | [8 empty] | 6.340465 | 8.336716 | 9.591557 | 8.089579 | 0.7190737 | 306.1047 | 307.9969 | 309.1863
3198 | [8 empty] | 6.262421 | 8.455262 | 9.540108 | 8.08593 | 0.7187494 | 306.0307 | 308.1093 | 309.1375
3199 | [8 empty] | 6.165479 | 8.331017 | 9.643811 | 8.046769 | 0.7152684 | 305.9388 | 307.9915 | 309.2358
3200 | [8 empty] | 6.270664 | 8.197661 | 9.668183 | 8.045503 | 0.7151558 | 306.0385 | 307.8651 | 309.2589
3201 | [8 empty] | 6.30682 | 8.191673 | 9.62826 | 8.042251 | 0.7148668 | 306.0728 | 307.8594 | 309.2211
3202 | [8 empty] | 6.21329 | 8.222259 | 9.570984 | 8.002178 | 0.7113047 | 305.9842 | 307.8884 | 309.1668
3203 | [8 empty] | 6.257689 | 8.16363 | 9.66461 | 8.028643 | 0.7136571 | 306.0262 | 307.8328 | 309.2556
3204 | [8 empty] | 6.506435 | 8.02567 | 9.698222 | 8.076776 | 0.7179356 | 306.262 | 307.7021 | 309.2874
3205 | [8 empty] | 6.520151 | 8.02992 | 9.733155 | 8.094409 | 0.719503 | 306.275 | 307.7061 | 309.3205
3206 | [8 empty] | 6.405629 | 8.255775 | 9.708268 | 8.123224 | 0.7220644 | 306.1665 | 307.9202 | 309.2969
3207 | [8 empty] | 6.369666 | 8.216593 | 9.723367 | 8.103209 | 0.7202852 | 306.1324 | 307.883 | 309.3112
3208 | [8 empty] | 6.407175 | 8.024253 | 9.727553 | 8.052994 | 0.7158217 | 306.1679 | 307.7007 | 309.3152
3209 | [8 empty] | 6.453956 | 7.908831 | 9.711101 | 8.024629 | 0.7133004 | 306.2123 | 307.5913 | 309.2996
3210 | [8 empty] | 6.375494 | 8.045825 | 9.70302 | 8.041446 | 0.7147952 | 306.1379 | 307.7212 | 309.292
3211 | [8 empty] | 6.384187 | 8.137133 | 9.809975 | 8.110431 | 0.7209272 | 306.1461 | 307.8077 | 309.3933
3212 | [8 empty] | 6.404406 | 8.031015 | 9.824044 | 8.086488 | 0.718799 | 306.1653 | 307.7071 | 309.4067
3213 | [8 empty] | 6.341302 | 8.007962 | 9.663032 | 8.004099 | 0.7114754 | 306.1055 | 307.6853 | 309.2541
3214 | [8 empty] | 6.252505 | 8.089128 | 9.58515 | 7.975594 | 0.7089417 | 306.0213 | 307.7622 | 309.1802
3215 | [8 empty] | 6.112323 | 8.101975 | 9.527294 | 7.913864 | 0.7034546 | 305.8885 | 307.7744 | 309.1254
3216 | [8 empty] | 6.151731 | 8.12522 | 9.662131 | 7.979694 | 0.7093061 | 305.9258 | 307.7964 | 309.2532
3217 | [8 empty] | 6.335925 | 8.302137 | 9.687726 | 8.108596 | 0.7207641 | 306.1004 | 307.9641 | 309.2775
3218 | [8 empty] | 6.296098 | 8.398468 | 9.532155 | 8.075574 | 0.7178288 | 306.0627 | 308.0554 | 309.13
3219 | [8 empty] | 6.099091 | 8.230855 | 9.360776 | 7.896907 | 0.7019473 | 305.8759 | 307.8965 | 308.9676
3220 | [8 empty] | 6.092619 | 8.226187 | 9.428741 | 7.915849 | 0.703631 | 305.8698 | 307.8921 | 309.032
3221 | [8 empty] | 6.251507 | 8.297984 | 9.447673 | 7.999055 | 0.7110271 | 306.0204 | 307.9602 | 309.0499
3222 | [8 empty] | 6.286955 | 8.379118 | 9.444839 | 8.036971 | 0.7143974 | 306.054 | 308.0371 | 309.0472
3223 | [8 empty] | 6.230869 | 8.409157 | 9.618891 | 8.086306 | 0.7187827 | 306.0008 | 308.0656 | 309.2122
3224 | [8 empty] | 6.326234 | 8.265595 | 9.641203 | 8.077677 | 0.7180158 | 306.0912 | 307.9295 | 309.2334
3225 | [8 empty] | 6.406112 | 8.147725 | 9.607494 | 8.053777 | 0.7158913 | 306.1669 | 307.8177 | 309.2014
3226 | [8 empty] | 6.319247 | 8.15146 | 9.573785 | 8.014831 | 0.7124294 | 306.0846 | 307.8213 | 309.1695
3227 | [8 empty] | 6.21915 | 8.189612 | 9.714546 | 8.041103 | 0.7147647 | 305.9897 | 307.8575 | 309.3029
3228 | [8 empty] | 6.31973 | 8.123707 | 9.776684 | 8.073374 | 0.7176332 | 306.0851 | 307.795 | 309.3618
3229 | [8 empty] | 6.469828 | 8.012598 | 9.795744 | 8.092724 | 0.7193532 | 306.2273 | 307.6897 | 309.3799
3230 | [8 empty] | 6.409751 | 8.087164 | 9.771533 | 8.089483 | 0.7190651 | 306.1704 | 307.7603 | 309.3569
3231 | [8 empty] | 6.248674 | 8.265048 | 9.59278 | 8.035501 | 0.7142667 | 306.0177 | 307.929 | 309.1875
3232 | [8 empty] | 6.186696 | 8.334655 | 9.354304 | 7.958552 | 0.7074268 | 305.959 | 307.9949 | 308.9614
3233 | [8 empty] | 6.28586 | 8.184815 | 9.142293 | 7.870989 | 0.6996435 | 306.0529 | 307.8529 | 308.7605
3234 | [8 empty] | 6.281385 | 8.02757 | 9.598318 | 7.969091 | 0.7083636 | 306.0487 | 307.7039 | 309.1927
3235 | [8 empty] | 6.202923 | 8.07757 | 9.157812 | 7.812768 | 0.6944683 | 305.9743 | 307.7513 | 308.7752
3236 | [8 empty] | 6.201313 | 8.094119 | 9.119402 | 7.804945 | 0.6937729 | 305.9728 | 307.7669 | 308.7388
3237 | [8 empty] | 6.298159 | 7.982366 | 9.063123 | 7.781216 | 0.6916637 | 306.0646 | 307.661 | 308.6854
3238 | [8 empty] | 6.277489 | 8.070938 | 8.992066 | 7.780164 | 0.6915702 | 306.045 | 307.745 | 308.6181
3239 | [8 empty] | 6.142684 | 8.196695 | 8.921493 | 7.753624 | 0.689211 | 305.9172 | 307.8642 | 308.5512
3240 | [8 empty] | 6.008298 | 8.178054 | 9.01763 | 7.734661 | 0.6875254 | 305.7899 | 307.8465 | 308.6423
3241 | [8 empty] | 6.189497 | 8.203811 | 9.044224 | 7.812511 | 0.6944454 | 305.9616 | 307.8709 | 308.6675
3242 | [8 empty] | 6.391302 | 8.348403 | 8.996349 | 7.912018 | 0.7032905 | 306.1529 | 308.008 | 308.6221
3243 | [8 empty] | 6.298127 | 8.245247 | 8.917694 | 7.820356 | 0.6951427 | 306.0646 | 307.9102 | 308.5476
3244 | [8 empty] | 6.113 | 8.12184 | 9.036272 | 7.757037 | 0.6895144 | 305.8891 | 307.7932 | 308.66
3245 | [8 empty] | 6.173432 | 8.204197 | 9.03234375 | 7.803324 | 0.6936288 | 305.9464 | 307.8713 | 308.65625
3246 | [8 empty] | 6.326556 | 8.267849 | 9.266506 | 7.953637 | 0.7069899 | 306.0915 | 307.9316 | 308.8782
3247 | [8 empty] | 6.389789 | 8.345345 | 9.531737 | 8.088957 | 0.7190184 | 306.1515 | 308.0051 | 309.1296
3248 | [8 empty] | 6.322564 | 8.557774 | 9.70508 | 8.195139 | 0.7284568 | 306.0877 | 308.2064 | 309.2939
3249 | [8 empty] | 6.394135 | 8.341159 | 9.863935 | 8.199743 | 0.7288661 | 306.1556 | 308.0011 | 309.4445
3250 | [8 empty] | 6.377297 | 8.236071 | 9.742428 | 8.118599 | 0.7216532 | 306.1396 | 307.9015 | 309.3293
3251 | [8 empty] | 6.182511 | 8.168653 | 9.77398 | 8.041714 | 0.7148191 | 305.955 | 307.8376 | 309.3592
3252 | [8 empty] | 6.150766 | 8.229117 | 9.780966 | 8.053616 | 0.715877 | 305.9249 | 307.8949 | 309.3658
3253 | [8 empty] | 6.410716 | 8.104776 | 9.804791 | 8.106761 | 0.720601 | 306.1713 | 307.777 | 309.3884
3254 | [8 empty] | 6.452829 | 8.001652 | 9.721725 | 8.058735 | 0.716332 | 306.2112 | 307.6793 | 309.3097
3255 | [8 empty] | 6.34362 | 8.079502 | 9.675138 | 8.032753 | 0.7140225 | 306.1077 | 307.7531 | 309.2655
3256 | [8 empty] | 6.237695 | 8.14721 | 9.663257 | 8.016054 | 0.7125381 | 306.0073 | 307.8173 | 309.2543
3257 | [8 empty] | 6.253503 | 8.001394 | 9.572046 | 7.942314 | 0.7059835 | 306.0223 | 307.679 | 309.1678
3258 | [8 empty] | 6.337374 | 7.862468 | 9.585343 | 7.928395 | 0.7047462 | 306.1018 | 307.5474 | 309.1804
3259 | [8 empty] | 6.342783 | 7.884748 | 9.747289 | 7.991607 | 0.710365 | 306.1069 | 307.5685 | 309.3339
3260 | [8 empty] | 6.290561 | 8.008316 | 9.758526 | 8.019134 | 0.7128119 | 306.0574 | 307.6856 | 309.3446
3261 | [8 empty] | 6.313034 | 7.987131 | 9.674784 | 7.99165 | 0.7103688 | 306.0787 | 307.6655 | 309.2652
3262 | [8 empty] | 6.447838 | 7.920389 | 9.552889 | 7.973706 | 0.7087738 | 306.2065 | 307.6023 | 309.1497
3263 | [8 empty] | 6.413131 | 8.01379 | 9.425007 | 7.950642 | 0.7067238 | 306.1736 | 307.6908 | 309.0284
3264 | [8 empty] | 6.310715 | 8.124415 | 9.437145 | 7.957425 | 0.7073267 | 306.0765 | 307.7957 | 309.0399
3265 | [8 empty] | 6.322048 | 8.138163 | 9.427486 | 7.962566 | 0.7077836 | 306.0872 | 307.8087 | 309.0308
3266 | [8 empty] | 6.451927 | 8.236168 | 9.421691 | 8.036595 | 0.714364 | 306.2104 | 307.9016 | 309.0253
3267 | [8 empty] | 6.491625 | 8.418011 | 9.365444 | 8.091693 | 0.7192616 | 306.248 | 308.0739 | 308.972
3268 | [8 empty] | 6.295455 | 8.3315 | 9.432927 | 8.019961 | 0.7128854 | 306.062 | 307.9919 | 309.0359
3269 | [8 empty] | 6.208686 | 8.224352 | 9.345933 | 7.926324 | 0.7045621 | 305.9798 | 307.8904 | 308.9535
3270 | [8 empty] | 6.32031 | 8.221873 | 9.345482 | 7.962555 | 0.7077827 | 306.0856 | 307.888 | 308.9531
3271 | [8 empty] | 6.358237 | 8.294958 | 9.480287 | 8.044494 | 0.7150661 | 306.1216 | 307.9573 | 309.0808
3272 | [8 empty] | 6.276427 | 8.365306 | 9.595903 | 8.079212 | 0.7181522 | 306.044 | 308.024 | 309.1904
3273 | [8 empty] | 6.350671 | 8.312891 | 9.556334 | 8.073299 | 0.7176266 | 306.1144 | 307.9743 | 309.1529
3274 | [8 empty] | 6.365062 | 8.155935 | 9.50627 | 8.009089 | 0.711919 | 306.128 | 307.8255 | 309.1055
3275 | [8 empty] | 6.178068 | 8.084814 | 9.422173 | 7.895018 | 0.7017794 | 305.9508 | 307.7581 | 309.0258
3276 | [8 empty] | 6.081158 | 8.159477 | 9.392553 | 7.877729 | 0.7002426 | 305.8589 | 307.8289 | 308.9977
3277 | [8 empty] | 6.209588 | 8.222967 | 9.416732 | 7.949762 | 0.7066456 | 305.9807 | 307.8891 | 309.0206
3278 | [8 empty] | 6.423724 | 8.081305 | 9.361709 | 7.955579 | 0.7071626 | 306.1836 | 307.7548 | 308.9684
3279 | [8 empty] | 6.428521 | 7.947434 | 9.405979 | 7.927311 | 0.7046499 | 306.1882 | 307.6279 | 309.0104
3280 | [8 empty] | 6.342107 | 8.005805 | 9.42945 | 7.925787 | 0.7045144 | 306.1063 | 307.6832 | 309.0327
3281 | [8 empty] | 6.357593 | 8.123997 | 9.295579 | 7.925723 | 0.7045087 | 306.1209 | 307.7953 | 308.9058
3282 | [8 empty] | 6.450704 | 8.088774 | 9.242165 | 7.927215 | 0.7046413 | 306.2092 | 307.7619 | 308.8551
3283 | [8 empty] | 6.521503 | 7.957736 | 9.262867 | 7.914036 | 0.7034698 | 306.2763 | 307.6377 | 308.8748
3284 | [8 empty] | 6.476235 | 7.797432 | 9.22362 | 7.832429 | 0.6962159 | 306.2334 | 307.4857 | 308.8376
3285 | [8 empty] | 6.516513 | 7.836132 | 9.20968 | 7.854108 | 0.6981429 | 306.2716 | 307.5224 | 308.8243
3286 | [8 empty] | 6.628362 | 7.882881 | 9.153015 | 7.888086 | 0.7011632 | 306.3776 | 307.5667 | 308.7706
3287 | [8 empty] | 6.656952 | 7.821257 | 9.062189 | 7.8468 | 0.6974933 | 306.4047 | 307.5083 | 308.6845
3288 | [8 empty] | 6.45006 | 7.925283 | 9.225198 | 7.866847 | 0.6992753 | 306.2086 | 307.6069 | 308.8391
3289 | [8 empty] | 6.360136 | 7.975283 | 9.374008 | 7.903143 | 0.7025016 | 306.1234 | 307.6543 | 308.9801
3290 | [8 empty] | 6.526107 | 7.924832 | 9.366378 | 7.939106 | 0.7056983 | 306.2807 | 307.6065 | 308.9729
3291 | [8 empty] | 6.661041 | 8.051201 | 9.379642 | 8.030628 | 0.7138336 | 306.4086 | 307.7263 | 308.9854
3292 | [8 empty] | 6.551606 | 8.14647 | 9.396095 | 8.03139 | 0.7139013 | 306.3048 | 307.8166 | 309.001
3293 | [8 empty] | 6.369892 | 8.040512 | 9.148539 | 7.852981 | 0.6980428 | 306.1326 | 307.7161 | 308.7664
3294 | [8 empty] | 6.37749 | 7.928148 | 8.95356 | 7.753066 | 0.6891614 | 306.1398 | 307.6096 | 308.5816
3295 | [8 empty] | 6.469861 | 7.930949 | 8.970882 | 7.790564 | 0.6924946 | 306.2274 | 307.6123 | 308.598
3296 | [8 empty] | 6.391817 | 7.986198 | 9.042936 | 7.806984 | 0.6939541 | 306.1534 | 307.6646 | 308.6663
3297 | [8 empty] | 6.39391 | 8.069553 | 9.032376 | 7.831946 | 0.696173 | 306.1554 | 307.7437 | 308.6563
3298 | [8 empty] | 6.452829 | 7.927343 | 8.982987 | 7.78772 | 0.6922418 | 306.2112 | 307.6089 | 308.6095
3299 | [8 empty] | 6.373498 | 7.895662 | 8.98054 | 7.7499 | 0.68888 | 306.136 | 307.5788 | 308.6071
3300 | [8 empty] | 6.267219 | 7.853357 | 8.990231 | 7.703602 | 0.6847646 | 306.0353 | 307.5387 | 308.6163
3301 | [8 empty] | 6.27134 | 7.838192 | 9.059807 | 7.723113 | 0.6864989 | 306.0392 | 307.5244 | 308.6823
3302 | [8 empty] | 6.466448 | 7.955772 | 9.093903 | 7.838708 | 0.696774 | 306.2241 | 307.6358 | 308.7146
3303 | [8 empty] | 6.414516 | 7.957511 | 9.191457 | 7.854494 | 0.6981773 | 306.1749 | 307.6375 | 308.8071
3304 | [8 empty] | 6.326942 | 7.807767 | 9.214445 | 7.783051 | 0.6918268 | 306.0919 | 307.4955 | 308.8289
3305 | [8 empty] | 6.243233 | 7.857381 | 9.11161 | 7.737408 | 0.6877696 | 306.0125 | 307.5425 | 308.7314
3306 | [8 empty] | 6.30521 | 7.959089 | 9.122589 | 7.795629 | 0.6929448 | 306.0713 | 307.6389 | 308.7418
3307 | [8 empty] | 6.320085 | 8.026732 | 9.176936 | 7.841251 | 0.6970001 | 306.0854 | 307.7031 | 308.7933
3308 | [8 empty] | 6.209266 | 7.955547 | 9.251695 | 7.805503 | 0.6938225 | 305.9803 | 307.6356 | 308.8642
3309 | [8 empty] | 6.246517 | 7.973673 | 9.292939 | 7.83771 | 0.6966853 | 306.0157 | 307.6528 | 308.9033
3310 | [8 empty] | 6.440047 | 8.000879 | 9.344903 | 7.92861 | 0.7047653 | 306.1991 | 307.6786 | 308.9525
3311 | [8 empty] | 6.619926 | 7.931561 | 9.336951 | 7.962813 | 0.7078056 | 306.3696 | 307.6129 | 308.945
3312 | [8 empty] | 6.468219 | 7.912758 | 9.362096 | 7.914358 | 0.7034984 | 306.2258 | 307.595 | 308.9688
3313 | [8 empty] | 6.264289 | 8.036584 | 9.425168 | 7.90868 | 0.7029938 | 306.0325 | 307.7124 | 309.0286
3314 | [8 empty] | 6.50885 | 8.05455 | 9.313608 | 7.959003 | 0.7074669 | 306.2643 | 307.7294 | 308.9229
3315 | [8 empty] | 6.500511 | 8.047885 | 9.350795 | 7.966397 | 0.7081242 | 306.2564 | 307.7231 | 308.9581
3316 | [8 empty] | 6.366737 | 8.095857 | 9.373107 | 7.945234 | 0.706243 | 306.1296 | 307.7686 | 308.9792
3317 | [8 empty] | 6.135569 | 8.280244 | 9.322849 | 7.912887 | 0.7033678 | 305.9105 | 307.9434 | 308.9316
3318 | [8 empty] | 6.164964 | 8.123932 | 9.300247 | 7.863048 | 0.6989376 | 305.9384 | 307.7952 | 308.9102
3319 | [8 empty] | 6.22311 | 7.959829 | 9.318631 | 7.833857 | 0.6963428 | 305.9935 | 307.6396 | 308.9276
3320 | [8 empty] | 6.104081 | 7.911438 | 9.400924 | 7.805481 | 0.6938206 | 305.8806 | 307.5938 | 309.0056
3321 | [8 empty] | 6.117024 | 8.037615 | 9.434472 | 7.863037 | 0.6989366 | 305.8929 | 307.7134 | 309.0374
3322 | [8 empty] | 6.257399 | 8.169458 | 8.593093 | 7.673316 | 0.6820726 | 306.026 | 307.8383 | 308.2399
3323 | [8 empty] | 6.25199 | 8.125896 | 9.309423 | 7.89577 | 0.7018462 | 306.0208 | 307.7971 | 308.9189
3324 | [8 empty] | 6.143038 | 8.069199 | 9.563933 | 7.92539 | 0.7044791 | 305.9176 | 307.7433 | 309.1601
3325 | [8 empty] | 6.202794 | 8.087261 | 9.518472 | 7.936176 | 0.7054378 | 305.9742 | 307.7604 | 309.117
3326 | [8 empty] | 6.450704 | 8.171389 | 9.434472 | 8.018855 | 0.7127871 | 306.2092 | 307.8402 | 309.0374
3327 | [8 empty] | 6.588728 | 8.190417 | 9.475909 | 8.085018 | 0.7186683 | 306.34 | 307.8582 | 309.0767
3328 | [8 empty] | 6.520151 | 8.015432 | 9.564544 | 8.033376 | 0.7140778 | 306.275 | 307.6924 | 309.1607
3329 | [8 empty] | 6.471857 | 7.942282 | 9.537178 | 7.983772 | 0.7096686 | 306.2292 | 307.623 | 309.1348
3330 | [8 empty] | 6.47498 | 7.992991 | 9.638853 | 8.035608 | 0.7142763 | 306.2322 | 307.6711 | 309.2311
3331 | [8 empty] | 6.438308 | 8.125027 | 9.732479 | 8.098605 | 0.719876 | 306.1974 | 307.7962 | 309.3199
3332 | [8 empty] | 6.356112 | 8.080629 | 9.740786 | 8.059175 | 0.7163711 | 306.1195 | 307.7542 | 309.3278
3333 | [8 empty] | 6.285796 | 7.978084 | 10.46033 | 8.241405 | 0.7325693 | 306.0529 | 307.657 | 310.0098
3334 | [8 empty] | 6.355629 | 8.075252 | 10.03873 | 8.156536 | 0.7250254 | 306.1191 | 307.7491 | 309.6102
3335 | [8 empty] | 6.426911 | 8.127892 | 9.116214 | 7.890339 | 0.7013635 | 306.1866 | 307.799 | 308.7357
3336 | [8 empty] | 6.263902 | 8.04972 | 8.930025 | 7.747883 | 0.6887007 | 306.0321 | 307.7249 | 308.5593
3337 | [8 empty] | 6.074107 | 8.05748 | 8.900791 | 7.677459 | 0.6824408 | 305.8522 | 307.7322 | 308.5316
3338 | [8 empty] | 6.017055 | 8.110635 | 8.762959 | 7.630217 | 0.6782415 | 305.7982 | 307.7826 | 308.4009
3339 | [8 empty] | 6.158171 | 8.086778 | 8.846605 | 7.697184 | 0.6841942 | 305.9319 | 307.76 | 308.4802
3340 | [8 empty] | 6.178454 | 8.090899 | 8.932343 | 7.733899 | 0.6874577 | 305.9511 | 307.7639 | 308.5615
3341 | [8 empty] | 6.061293 | 8.260089 | 8.847506 | 7.722963 | 0.6864856 | 305.8401 | 307.9243 | 308.481
3342 | [8 empty] | 6.085182 | 8.227121 | 8.770075 | 7.694126 | 0.6839223 | 305.8627 | 307.893 | 308.4077
3343 | [8 empty] | 6.163676 | 8.149593 | 8.798504 | 7.703924 | 0.6847933 | 305.9371 | 307.8195 | 308.4346
3344 | [8 empty] | 6.125814 | 8.059186 | 8.804814 | 7.663271 | 0.6811797 | 305.9012 | 307.7338 | 308.4406
3345 | [8 empty] | 6.157076 | 8.019038 | 8.816115 | 7.664076 | 0.6812512 | 305.9309 | 307.6958 | 308.4513
3346 | [8 empty] | 6.335957 | 8.145375 | 8.794351 | 7.758561 | 0.6896499 | 306.1004 | 307.8155 | 308.4307
3347 | [8 empty] | 6.318925 | 8.155066 | 8.748697 | 7.740896 | 0.6880796 | 306.0843 | 307.8247 | 308.3874
3348 | [8 empty] | 6.215866 | 8.089322 | 8.816469 | 7.707219 | 0.6850861 | 305.9866 | 307.7624 | 308.4516
3349 | [8 empty] | 6.108202 | 8.002585 | 8.919175 | 7.676654 | 0.6823693 | 305.8846 | 307.6802 | 308.549
3350 | [8 empty] | 6.242621 | 8.066237 | 8.72075 | 7.676536 | 0.6823588 | 306.012 | 307.7405 | 308.3609
3351 | [8 empty] | 6.435636 | 8.239999 | 8.998152 | 7.891262 | 0.7014455 | 306.1949 | 307.9052 | 308.6238
3352 | [8 empty] | 6.464387 | 8.200816 | 9.034791 | 7.899998 | 0.7022221 | 306.2222 | 307.8681 | 308.6586
3353 | [8 empty] | 6.379164 | 8.045181 | 8.923135 | 7.782493 | 0.6917772 | 306.1414 | 307.7206 | 308.5527
3354 | [8 empty] | 6.365417 | 7.974156 | 9.080348 | 7.80664 | 0.6939236 | 306.1284 | 307.6532 | 308.7018
3355 | [8 empty] | 6.439564 | 8.081047 | 9.125133 | 7.881915 | 0.7006146 | 306.1986 | 307.7545 | 308.7442
3356 | [8 empty] | 6.311939 | 8.082593 | 9.168501 | 7.854344 | 0.6981639 | 306.0777 | 307.756 | 308.7853
3357 | [8 empty] | 6.189723 | 7.969842 | 9.176968 | 7.778844 | 0.6914528 | 305.9618 | 307.6491 | 308.7933
3358 | [8 empty] | 6.202569 | 7.94914 | 9.188462 | 7.780057 | 0.6915606 | 305.974 | 307.6295 | 308.8042
3359 | [8 empty] | 6.352764 | 8.080757 | 9.232732 | 7.888751 | 0.7012223 | 306.1164 | 307.7543 | 308.8462
3360 | [8 empty] | 6.422887 | 8.084396 | 9.287948 | 7.931743 | 0.7050439 | 306.1828 | 307.7577 | 308.8985
3361 | [8 empty] | 6.268957 | 8.039772 | 9.366764 | 7.891831 | 0.7014961 | 306.0369 | 307.7154 | 308.9732
3362 | [8 empty] | 6.18631 | 8.142703 | 9.407878 | 7.912297 | 0.7033153 | 305.9586 | 307.813 | 309.0122
3363 | [8 empty] | 6.241494 | 8.203907 | 9.552406 | 7.999269 | 0.7110462 | 306.0109 | 307.871 | 309.1492
3364 | [8 empty] | 6.276427 | 8.126444 | 9.698898 | 8.033923 | 0.7141265 | 306.044 | 307.7976 | 309.2881
3365 | [8 empty] | 6.147643 | 8.177635 | 9.671242 | 7.99884 | 0.711008 | 305.9219 | 307.8461 | 309.2618
3366 | [8 empty] | 6.08808 | 8.273129 | 9.711906 | 8.024371 | 0.7132775 | 305.8655 | 307.9366 | 309.3004
3367 | [8 empty] | 6.129355 | 8.264597 | 9.630868 | 8.008273 | 0.7118465 | 305.9046 | 307.9285 | 309.2236
3368 | [8 empty] | 6.006431 | 8.177507 | 9.575813 | 7.919917 | 0.7039926 | 305.7881 | 307.846 | 309.1714
3369 | [8 empty] | 5.956945 | 8.151396 | 9.458394 | 7.855578 | 0.6982736 | 305.7412 | 307.8212 | 309.0601
3370 | [8 empty] | 6.124655 | 8.032785 | 9.425007 | 7.860816 | 0.6987392 | 305.9001 | 307.7088 | 309.0284
3371 | [8 empty] | 6.277618 | 8.033783 | 9.300923 | 7.870775 | 0.6996244 | 306.0451 | 307.7097 | 308.9108
3372 | [8 empty] | 6.189819 | 8.013629 | 9.223202 | 7.808883 | 0.694123 | 305.9619 | 307.6906 | 308.8372
3373 | [8 empty] | 6.072111 | 7.929887 | 9.155333 | 7.71911 | 0.6861431 | 305.8503 | 307.6113 | 308.7728
3374 | [8 empty] | 6.147288 | 7.807123 | 9.020174 | 7.658195 | 0.6807285 | 305.9216 | 307.4949 | 308.6447
3375 | [8 empty] | 6.299286 | 7.830047 | 9.046864 | 7.725399 | 0.6867021 | 306.0657 | 307.5166 | 308.67
3376 | [8 empty] | 6.276523 | 8.010248 | 9.333055 | 7.873275 | 0.6998467 | 306.0441 | 307.6874 | 308.9413
3377 | [8 empty] | 6.166284 | 7.965109 | 9.511421 | 7.880938 | 0.7005278 | 305.9396 | 307.6447 | 309.1104
3378 | [8 empty] | 6.119632 | 7.84241 | 9.688725 | 7.883589 | 0.7007635 | 305.8954 | 307.5284 | 309.2784
3379 | [8 empty] | 6.225815 | 7.776118 | 9.668377 | 7.890103 | 0.7013425 | 305.996 | 307.4655 | 309.2591
3380 | [8 empty] | 6.127101 | 7.888161 | 9.639078 | 7.88478 | 0.7008693 | 305.9025 | 307.5717 | 309.2314
3381 | [8 empty] | 6.069503 | 7.899816 | 9.724366 | 7.897895 | 0.7020351 | 305.8479 | 307.5828 | 309.3122
3382 | [8 empty] | 6.029322 | 7.775507 | 9.815577 | 7.873469 | 0.6998639 | 305.8098 | 307.4649 | 309.3987
3383 | [8 empty] | 6.246034 | 7.644243 | 9.831868 | 7.907382 | 0.7028784 | 306.0152 | 307.3405 | 309.4141
3384 | [8 empty] | 6.386119 | 7.68465 | 9.738789 | 7.936519 | 0.7054684 | 306.148 | 307.3788 | 309.3259
3385 | [8 empty] | 6.285184 | 7.600714 | 9.593811 | 7.82657 | 0.6956951 | 306.0523 | 307.2993 | 309.1884
3386 | [8 empty] | 6.12884 | 7.581075 | 9.465477 | 7.725131 | 0.6866783 | 305.9041 | 307.2806 | 309.0668
3387 | [8 empty] | 6.181352 | 7.675957 | 9.439044 | 7.765451 | 0.6902623 | 305.9539 | 307.3706 | 309.0417
3388 | [8 empty] | 6.330613 | 7.64141 | 9.551859 | 7.841294 | 0.6970039 | 306.0954 | 307.3378 | 309.1487
3389 | [8 empty] | 6.330902 | 7.54186 | 9.563031 | 7.811931 | 0.6943939 | 306.0956 | 307.2435 | 309.1593
3390 | [8 empty] | 6.241945 | 7.709762 | 9.534312 | 7.828673 | 0.6958821 | 306.0113 | 307.4026 | 309.132
3391 | [8 empty] | 6.35814 | 7.943956 | 9.483636 | 7.928577 | 0.7047624 | 306.1215 | 307.6246 | 309.084
3392 | [8 empty] | 6.359847 | 7.986455 | 9.451601 | 7.932634 | 0.705123 | 306.1231 | 307.6649 | 309.0536
3393 | [8 empty] | 6.251958 | 7.975573 | 9.433828 | 7.88712 | 0.7010773 | 306.0208 | 307.6546 | 309.0368
3394 | [8 empty] | 6.394779 | 7.975348 | 9.481801 | 7.950642 | 0.7067238 | 306.1562 | 307.6544 | 309.0823
3395 | [8 empty] | 6.618284 | 8.121518 | 9.422302 | 8.054035 | 0.7159142 | 306.368 | 307.7929 | 309.0259
3396 | [8 empty] | 6.548419 | 8.16788 | 9.433088 | 8.049796 | 0.7155374 | 306.3018 | 307.8369 | 309.0361
3397 | [8 empty] | 6.360555 | 8.194442 | 9.342842 | 7.965946 | 0.7080841 | 306.1237 | 307.862 | 308.9506
3398 | [8 empty] | 6.388211 | 8.19061 | 9.258714 | 7.945845 | 0.7062974 | 306.15 | 307.8584 | 308.8708
3399 | [8 empty] | 6.531741 | 8.125928 | 9.27478 | 7.977483 | 0.7091096 | 306.286 | 307.7971 | 308.886
3400 | [8 empty] | 6.552476 | 8.175639 | 9.31187 | 8.013328 | 0.7122958 | 306.3057 | 307.8442 | 308.9212
3401 | [8 empty] | 6.489886 | 8.286716 | 9.277871 | 8.018158 | 0.7127251 | 306.2463 | 307.9495 | 308.889
3402 | [8 empty] | 6.422532 | 8.166624 | 9.281155 | 7.95677 | 0.7072685 | 306.1825 | 307.8357 | 308.8921
3403 | [8 empty] | 6.474368 | 7.956127 | 9.160548 | 7.863681 | 0.6989939 | 306.2316 | 307.6361 | 308.7778
3404 | [8 empty] | 6.450543 | 7.868489 | 9.191038 | 7.83669 | 0.6965947 | 306.209 | 307.5531 | 308.8067
3405 | [8 empty] | 6.375172 | 7.888483 | 9.351471 | 7.871709 | 0.6997074 | 306.1376 | 307.572 | 308.9587
3406 | [8 empty] | 6.292525 | 7.873866 | 9.455303 | 7.873898 | 0.699902 | 306.0593 | 307.5582 | 309.0572
3407 | [8 empty] | 6.331192 | 7.756447 | 9.463095 | 7.850244 | 0.6977995 | 306.0959 | 307.4469 | 309.0645
3408 | [8 empty] | 6.418025 | 7.779628 | 9.503919 | 7.900524 | 0.7022688 | 306.1782 | 307.4688 | 309.1032
3409 | [8 empty] | 6.336601 | 7.913048 | 9.469566 | 7.906405 | 0.7027916 | 306.101 | 307.5953 | 309.0707
3410 | [8 empty] | 6.312132 | 7.873093 | 9.346706 | 7.843977 | 0.6972424 | 306.0779 | 307.5574 | 308.9542
3411 | [8 empty] | 6.361006 | 7.826151 | 9.236821 | 7.807993 | 0.6940438 | 306.1242 | 307.5129 | 308.8501
3412 | [8 empty] | 6.563809 | 7.919391 | 9.278901 | 7.9207 | 0.7040622 | 306.3164 | 307.6013 | 308.89
3413 | [8 empty] | 6.610171 | 7.807896 | 9.351922 | 7.92333 | 0.704296 | 306.3604 | 307.4956 | 308.9592
3414 | [8 empty] | 6.549481 | 7.793504 | 9.363062 | 7.902016 | 0.7024014 | 306.3028 | 307.482 | 308.9697
3415 | [8 empty] | 6.584285 | 7.941349 | 9.316796 | 7.947477 | 0.7064424 | 306.3358 | 307.6221 | 308.9259
3416 | [8 empty] | 6.570763 | 8.118523 | 9.272816 | 7.987367 | 0.7099882 | 306.323 | 307.7901 | 308.8842
3417 | [8 empty] | 6.350349 | 8.061375 | 9.320788 | 7.910837 | 0.7031856 | 306.1141 | 307.7359 | 308.9297
3418 | [8 empty] | 6.295487 | 7.943538 | 9.348895 | 7.86264 | 0.6989013 | 306.0621 | 307.6242 | 308.9563
3419 | [8 empty] | 6.439564 | 7.803163 | 9.34178 | 7.861502 | 0.6988002 | 306.1986 | 307.4911 | 308.9496
3420 | [8 empty] | 6.437986 | 7.824445 | 9.474073 | 7.912168 | 0.7033038 | 306.1971 | 307.5113 | 309.075
3421 | [8 empty] | 6.295777 | 7.907028 | 9.325811 | 7.842872 | 0.6971441 | 306.0623 | 307.5896 | 308.9344
3422 | [8 empty] | 6.267669 | 7.824187 | 9.030122 | 7.707326 | 0.6850957 | 306.0357 | 307.5111 | 308.6541
3423 | [8 empty] | 6.448708 | 7.751295 | 8.868659 | 7.689554 | 0.6835159 | 306.2073 | 307.442 | 308.5011
3424 | [8 empty] | 6.52234 | 7.641764 | 8.827995 | 7.664033 | 0.6812474 | 306.2771 | 307.3382 | 308.4626
3425 | [8 empty] | 6.495456 | 7.757735 | 8.950308 | 7.7345 | 0.6875111 | 306.2516 | 307.4481 | 308.5785
3426 | [8 empty] | 6.462133 | 7.970647 | 8.949085 | 7.793955 | 0.692796 | 306.22 | 307.6499 | 308.5773
3427 | [8 empty] | 6.53773 | 7.882526 | 8.778059 | 7.732772 | 0.6873575 | 306.2917 | 307.5664 | 308.4152
3428 | [8 empty] | 6.441786 | 7.754515 | 8.59979 | 7.598697 | 0.6754397 | 306.2007 | 307.445 | 308.2462
3429 | [8 empty] | 6.387696 | 7.735133 | 8.646056 | 7.589628 | 0.6746336 | 306.1495 | 307.4267 | 308.2901
3430 | [8 empty] | 6.381837 | 7.863144 | 8.679829 | 7.641603 | 0.6792536 | 306.1439 | 307.548 | 308.3221
3431 | [8 empty] | 6.48319 | 7.815172 | 8.684787 | 7.66105 | 0.6809822 | 306.24 | 307.5025 | 308.3268
3432 | [8 empty] | 6.649901 | 7.740413 | 8.833179 | 7.741164 | 0.6881035 | 306.398 | 307.4317 | 308.4675
3433 | [8 empty] | 6.525238 | 7.831077 | 8.88582 | 7.747378 | 0.6886558 | 306.2798 | 307.5176 | 308.5174
3434 | [8 empty] | 6.332963 | 7.964691 | 8.881537 | 7.726397 | 0.6867908 | 306.0976 | 307.6443 | 308.5133
3435 | [8 empty] | 6.253149 | 7.920775 | 8.850404 | 7.674776 | 0.6822023 | 306.0219 | 307.6026 | 308.4838
3436 | [8 empty] | 6.379164 | 7.899783 | 8.902819 | 7.727256 | 0.6868672 | 306.1414 | 307.5827 | 308.5335
3437 | [8 empty] | 6.482224 | 8.042927 | 10.0141 | 8.17975 | 0.7270888 | 306.2391 | 307.7184 | 309.5868
3438 | [8 empty] | 6.383768 | 7.951168 | 9.02774 | 7.787559 | 0.6922274 | 306.1458 | 307.6314 | 308.6519
3439 | [8 empty] | 6.369988 | 7.912598 | 8.813636 | 7.698741 | 0.6843325 | 306.1327 | 307.5949 | 308.4489
3440 | [8 empty] | 6.429937 | 8.032946 | 8.804235 | 7.755706 | 0.6893961 | 306.1895 | 307.709 | 308.44
3441 | [8 empty] | 6.263323 | 8.134976 | 8.780023 | 7.726107 | 0.6867651 | 306.0316 | 307.8057 | 308.4171
3442 | [8 empty] | 6.315513 | 7.987164 | 8.721394 | 7.67469 | 0.6821947 | 306.0811 | 307.6656 | 308.3615
3443 | [8 empty] | 6.512456 | 7.919069 | 8.682534 | 7.704686 | 0.684861 | 306.2677 | 307.601 | 308.3247
3444 | [8 empty] | 6.447259 | 7.928341 | 8.608676 | 7.661425 | 0.6810156 | 306.2059 | 307.6098 | 308.2547
3445 | [8 empty] | 6.252956 | 8.07068 | 9.121108 | 7.814915 | 0.6946591 | 306.0218 | 307.7447 | 308.7404
3446 | [8 empty] | 6.129613 | 8.140417 | 9.236177 | 7.835402 | 0.6964802 | 305.9048 | 307.8108 | 308.8495
3447 | [8 empty] | 6.24539 | 8.085072 | 9.349088 | 7.893183 | 0.7016163 | 306.0146 | 307.7584 | 308.9565
3448 | [8 empty] | 6.319859 | 8.080693 | 9.51889 | 7.973148 | 0.7087242 | 306.0852 | 307.7542 | 309.1174
3449 | [8 empty] | 6.32295 | 8.083623 | 9.751958 | 8.052843 | 0.7158083 | 306.0881 | 307.757 | 309.3383
3450 | [8 empty] | 6.258365 | 8.233817 | 9.840014 | 8.110732 | 0.720954 | 306.0269 | 307.8994 | 309.4218
3451 | [8 empty] | 6.268861 | 8.298821 | 9.752666 | 8.106783 | 0.7206029 | 306.0368 | 307.961 | 309.339
3452 | [8 empty] | 6.307174 | 8.171486 | 9.536373 | 8.005011 | 0.7115565 | 306.0732 | 307.8403 | 309.134
3453 | [8 empty] | 6.25141 | 8.049559 | 9.410583 | 7.903851 | 0.7025645 | 306.0203 | 307.7247 | 309.0148
3454 | [8 empty] | 6.219021 | 8.128247 | 9.213092 | 7.853453 | 0.6980847 | 305.9896 | 307.7993 | 308.8276
3455 | [8 empty] | 6.317444 | 8.164918 | 9.041938 | 7.841434 | 0.6970163 | 306.0829 | 307.834 | 308.6653
3456 | [8 empty] | 6.45959 | 8.019295 | 9.042228 | 7.840371 | 0.6969219 | 306.2176 | 307.696 | 308.6656
3457 | [8 empty] | 6.385249 | 7.868199 | 9.024939 | 7.759462 | 0.68973 | 306.1472 | 307.5528 | 308.6492
3458 | [8 empty] | 6.263774 | 7.854001 | 8.982215 | 7.699996 | 0.6844441 | 306.032 | 307.5393 | 308.6087
3459 | [8 empty] | 6.301894 | 7.871676 | 8.89287 | 7.688814 | 0.6834501 | 306.0681 | 307.5561 | 308.524
3460 | [8 empty] | 6.47762 | 7.853808 | 8.795864 | 7.709097 | 0.6852531 | 306.2347 | 307.5392 | 308.4321
3461 | [8 empty] | 6.497646 | 7.875282 | 8.803784 | 7.725571 | 0.6867174 | 306.2537 | 307.5595 | 308.4396
3462 | [8 empty] | 6.360008 | 7.924252 | 8.78041 | 7.688223 | 0.6833976 | 306.1232 | 307.6059 | 308.4174
3463 | [8 empty] | 6.344264 | 7.879275 | 8.873553 | 7.69903 | 0.6843583 | 306.1083 | 307.5633 | 308.5057
3464 | [8 empty] | 6.371566 | 7.893344 | 8.983502 | 7.749471 | 0.6888419 | 306.1342 | 307.5766 | 308.61
3465 | [8 empty] | 6.274978 | 8.052586 | 8.967404 | 7.764989 | 0.6902213 | 306.0426 | 307.7276 | 308.5947
3466 | [8 empty] | 6.156496 | 8.190095 | 8.846379 | 7.73099 | 0.6871991 | 305.9303 | 307.8579 | 308.48
3467 | [8 empty] | 6.283478 | 8.066656 | 8.722553 | 7.690896 | 0.6836352 | 306.0507 | 307.7409 | 308.3626
3468 | [8 empty] | 6.339595 | 8.024672 | 8.812252 | 7.725506 | 0.6867117 | 306.1039 | 307.7011 | 308.4476
3469 | [8 empty] | 6.202569 | 8.048368 | 9.004687 | 7.751875 | 0.6890555 | 305.974 | 307.7236 | 308.63
3470 | [8 empty] | 6.087243 | 8.126508 | 9.065087 | 7.759613 | 0.6897433 | 305.8647 | 307.7976 | 308.6873
3471 | [8 empty] | 6.203148 | 8.170005 | 9.158681 | 7.843945 | 0.6972395 | 305.9745 | 307.8389 | 308.776
3472 | [8 empty] | 6.372081 | 8.105194 | 9.154013 | 7.877096 | 0.7001863 | 306.1347 | 307.7774 | 308.7716
3473 | [8 empty] | 6.381482 | 8.116946 | 9.30997 | 7.936133 | 0.705434 | 306.1436 | 307.7886 | 308.9194
3474 | [8 empty] | 6.344071 | 8.155581 | 9.439592 | 7.979748 | 0.7093109 | 306.1081 | 307.8252 | 309.0423
3475 | [8 empty] | 6.389821 | 8.28253 | 9.382154 | 8.018168 | 0.7127261 | 306.1515 | 307.9455 | 308.9878
3476 | [8 empty] | 6.426267 | 8.32812 | 9.288302 | 8.01423 | 0.712376 | 306.186 | 307.9887 | 308.8989
3477 | [8 empty] | 6.362165 | 8.196728 | 9.282121 | 7.947004 | 0.7064004 | 306.1253 | 307.8642 | 308.893
3478 | [8 empty] | 6.29114 | 8.167172 | 9.207683 | 7.888665 | 0.7012147 | 306.058 | 307.8362 | 308.8224
3479 | [8 empty] | 6.305886 | 8.201042 | 9.127966 | 7.878298 | 0.7002932 | 306.0719 | 307.8683 | 308.7469
3480 | [8 empty] | 6.462874 | 8.285524 | 9.139074 | 7.962491 | 0.7077769 | 306.2207 | 307.9484 | 308.7574
3481 | [8 empty] | 6.531741 | 8.143797 | 9.247671 | 7.974403 | 0.7088358 | 306.286 | 307.814 | 308.8604
3482 | [8 empty] | 6.327135 | 8.078858 | 9.231251 | 7.879081 | 0.7003628 | 306.0921 | 307.7525 | 308.8448
3483 | [8 empty] | 6.202891 | 8.163662 | 9.183311 | 7.849955 | 0.6977738 | 305.9743 | 307.8329 | 308.7993
3484 | [8 empty] | 6.313549 | 8.201943 | 9.089814 | 7.868435 | 0.6994165 | 306.0792 | 307.8691 | 308.7107
3485 | [8 empty] | 6.510009 | 8.167494 | 9.107972 | 7.928492 | 0.7047548 | 306.2654 | 307.8365 | 308.7279
3486 | [8 empty] | 6.409493 | 8.235942 | 9.111578 | 7.919005 | 0.7039115 | 306.1701 | 307.9014 | 308.7314
3487 | [8 empty] | 6.193715 | 8.361121 | 9.113542 | 7.889459 | 0.7012853 | 305.9656 | 308.02 | 308.7332
3488 | [8 empty] | 6.426879 | 8.183012 | 9.027514 | 7.879135 | 0.7003676 | 306.1866 | 307.8512 | 308.6517
3489 | [8 empty] | 6.432899 | 8.22432 | 9.048216 | 7.901812 | 0.7023833 | 306.1923 | 307.8904 | 308.6713
3490 | [8 empty] | 6.283156 | 8.429859 | 9.016535 | 7.90985 | 0.7030978 | 306.0504 | 308.0852 | 308.6413
3491 | [8 empty] | 6.41532 | 8.362441 | 8.900855 | 7.892872 | 0.7015886 | 306.1757 | 308.0213 | 308.5316
3492 | [8 empty] | 6.554858 | 8.292962 | 8.851821 | 7.89988 | 0.7022116 | 306.3079 | 307.9554 | 308.4851
3493 | [8 empty] | 6.441045 | 8.291803 | 8.905169 | 7.879339 | 0.7003857 | 306.2 | 307.9543 | 308.5357
3494 | [8 empty] | 6.276684 | 8.29924 | 8.960031 | 7.845319 | 0.6973616 | 306.0443 | 307.9614 | 308.5877
3495 | [8 empty] | 6.314032 | 8.349498 | 8.958293 | 7.873941 | 0.6999058 | 306.0797 | 308.009 | 308.5861
3496 | [8 empty] | 6.476203 | 8.300206 | 8.820043 | 7.865484 | 0.6991541 | 306.2334 | 307.9623 | 308.455
3497 | [8 empty] | 6.475076 | 8.179277 | 8.774711 | 7.809688 | 0.6941945 | 306.2323 | 307.8477 | 308.412
3498 | [8 empty] | 6.398031 | 8.136972 | 8.887397 | 7.807467 | 0.693997 | 306.1593 | 307.8076 | 308.5189
3499 | [8 empty] | 6.380323 | 8.22506 | 8.923714 | 7.843033 | 0.6971585 | 306.1425 | 307.8911 | 308.5533
3500 | [8 empty] | 6.446937 | 8.247243 | 8.91016 | 7.868113 | 0.6993878 | 306.2056 | 307.9121 | 308.5404
3501 | [8 empty] | 6.366254 | 8.076894 | 9.05018 | 7.831109 | 0.6960986 | 306.1292 | 307.7506 | 308.6732
3502 | [8 empty] | 6.271211 | 7.980596 | 9.048506 | 7.766771 | 0.6903796 | 306.0390625 | 307.6593 | 308.6716
3503 | [8 empty] | 6.179259 | 8.096791 | 9.038815 | 7.771622 | 0.6908108 | 305.9519 | 307.7695 | 308.6624
3504 | [8 empty] | 6.29832 | 8.198981 | 9.017856 | 7.838386 | 0.6967454 | 306.0648 | 307.8663 | 308.6425
3505 | [8 empty] | 6.466931 | 8.146115 | 9.28196 | 7.965002 | 0.7080002 | 306.2246 | 307.8162 | 308.8929
3506 | [8 empty] | 6.413292 | 8.007898 | 9.488626 | 7.969939 | 0.708439 | 306.1737 | 307.6852 | 309.0887
3507 | [8 empty] | 6.298417 | 7.973158 | 9.518633 | 7.930069 | 0.704895 | 306.0648 | 307.6523 | 309.1171875
3508 | [8 empty] | 6.271082 | 7.971838 | 9.401568 | 7.881496 | 0.7005774 | 306.0389 | 307.651 | 309.0062
3509 | [8 empty] | 6.385539 | 7.961696 | 9.300891 | 7.882709 | 0.7006852 | 306.1474 | 307.6414 | 308.9108
3510 | [8 empty] | 6.427877 | 8.099045 | 9.220819 | 7.915914 | 0.7036368 | 306.1876 | 307.7716 | 308.8349
3511 | [8 empty] | 6.387632 | 8.269072 | 9.167728 | 7.941477 | 0.7059091 | 306.1494 | 307.9328 | 308.7846
3512 | [8 empty] | 6.394908 | 8.290837 | 9.022395 | 7.902713 | 0.7024634 | 306.1563 | 307.9534 | 308.6468
3513 | [8 empty] | 6.375526 | 8.323548 | 9.027257 | 7.908777 | 0.7030024 | 306.1379 | 307.9844 | 308.6514
3514 | [8 empty] | 6.216542 | 8.420361 | 9.078577 | 7.90516 | 0.7026809 | 305.9872 | 308.0762 | 308.7001
3515 | [8 empty] | 6.258719 | 8.413761 | 8.866759 | 7.846413 | 0.6974589 | 306.0272 | 308.0699 | 308.4993
3516 | [8 empty] | 6.405372 | 8.293766 | 8.702721 | 7.80062 | 0.6933884 | 306.1662 | 307.9562 | 308.3438
3517 | [8 empty] | 6.398611 | 8.197565 | 8.73028 | 7.775485 | 0.6911542 | 306.1598 | 307.865 | 308.3699
3518 | [8 empty] | 6.277135 | 8.224867 | 8.914377 | 7.80546 | 0.6938186 | 306.0447 | 307.8909 | 308.5444
3519 | [8 empty] | 6.256819 | 8.313696 | 9.038139 | 7.869551 | 0.6995157 | 306.0254 | 307.9751 | 308.6617
3520 | [8 empty] | 6.361617 | 8.330889 | 9.017212 | 7.903239 | 0.7025101 | 306.1248 | 307.9914 | 308.6419
3521 | [8 empty] | 6.458656 | 8.189097 | 9.031313 | 7.893022 | 0.701602 | 306.2167 | 307.857 | 308.6553
3522 | [8 empty] | 6.484349 | 8.110442 | 9.187368 | 7.927386 | 0.7046566 | 306.2411 | 307.7824 | 308.8032
3523 | [8 empty] | 6.498869 | 8.14164 | 9.194902 | 7.945137 | 0.7062344 | 306.2549 | 307.812 | 308.8103
3524 | [8 empty] | 6.585605 | 8.181628 | 9.185629 | 7.984287 | 0.7097144 | 306.3371 | 307.8499 | 308.8015
3525 | [8 empty] | 6.627814 | 8.098208 | 9.303982 | 8.010001 | 0.7120001 | 306.3771 | 307.7708 | 308.9137
3526 | [8 empty] | 6.575592 | 7.828984375 | 9.416475 | 7.94035 | 0.7058089 | 306.3276 | 307.515625 | 309.0204
3527 | [8 empty] | 6.444619 | 8.034138 | 9.517248 | 7.998668 | 0.7109927 | 306.2034 | 307.7101 | 309.1159
3528 | [8 empty] | 6.528457 | 8.179181 | 9.523784 | 8.077141 | 0.7179681 | 306.2829 | 307.8476 | 309.1221
3529 | [8 empty] | 6.69797 | 8.15645 | 9.497544 | 8.117321 | 0.7215397 | 306.4436 | 307.826 | 309.0972
3530 | [8 empty] | 6.600029 | 8.014498 | 9.58721 | 8.067246 | 0.7170885 | 306.3507 | 307.6915 | 309.1822
3531 | [8 empty] | 6.406467 | 7.935392 | 9.677102 | 8.00632 | 0.7116729 | 306.1673 | 307.6165 | 309.2674
3532 | [8 empty] | 6.369538 | 7.994021 | 9.803246 | 8.055602 | 0.7160535 | 306.1323 | 307.6721 | 309.387
3533 | [8 empty] | 6.475334 | 7.953647 | 9.799318 | 8.0761 | 0.7178755 | 306.2325 | 307.6338 | 309.3832
3534 | [8 empty] | 6.427973 | 7.945148 | 9.746806 | 8.039976 | 0.7146645 | 306.1877 | 307.6257 | 309.3335
3535 | [8 empty] | 6.347677 | 8.080725 | 9.609329 | 8.012577 | 0.7122291 | 306.1115 | 307.7542 | 309.2032
3536 | [8 empty] | 6.349512 | 8.081176 | 9.446868 | 7.959185 | 0.7074831 | 306.1133 | 307.7547 | 309.0492
3537 | [8 empty] | 6.337857 | 8.108349 | 9.416088 | 7.954098 | 0.707031 | 306.1022 | 307.7804 | 309.02
3538 | [8 empty] | 6.240753 | 8.266335 | 9.431253 | 7.979447 | 0.7092842 | 306.0102 | 307.9302 | 309.0344
3539 | [8 empty] | 6.285152 | 8.292479 | 9.429096 | 8.002242 | 0.7113104 | 306.0523 | 307.955 | 309.0323
3540 | [8 empty] | 6.480163 | 8.12712 | 9.395129 | 8.000804 | 0.7111826 | 306.2371 | 307.7982 | 309.0001
3541 | [8 empty] | 6.535122 | 8.055001 | 9.317858 | 7.969327 | 0.7083846 | 306.2892 | 307.7299 | 308.9269
3542 | [8 empty] | 6.420085 | 8.184139 | 9.299474 | 7.9679 | 0.7082577 | 306.1802 | 307.8523 | 308.9095
3543 | [8 empty] | 6.397001 | 8.255067 | 9.40878 | 8.020283 | 0.712914 | 306.1583 | 307.9195 | 309.0131
3544 | [8 empty] | 6.464677 | 8.183141 | 9.458008 | 8.035275 | 0.7142467 | 306.2224 | 307.8513 | 309.0597
3545 | [8 empty] | 6.520183 | 8.008188 | 9.351761 | 7.960044 | 0.7075594 | 306.2751 | 307.6855 | 308.959
3546 | [8 empty] | 6.539565 | 7.984556 | 9.329384 | 7.951168 | 0.7067705 | 306.2934 | 307.6631 | 308.9378
3547 | [8 empty] | 6.56075 | 8.088903 | 9.316023 | 7.988559 | 0.7100941 | 306.3135 | 307.762 | 308.9251
3548 | [8 empty] | 6.610911 | 8.215401 | 9.184373 | 8.003562 | 0.7114277 | 306.3611 | 307.8819 | 308.8004
3549 | [8 empty] | 6.673501 | 8.074866 | 9.146253 | 7.964873 | 0.7079887 | 306.4204 | 307.7487 | 308.7642
3550 | [8 empty] | 6.574562 | 7.885488 | 9.253917 | 7.904656 | 0.7026361 | 306.3266 | 307.5692 | 308.8663
3551 | [8 empty] | 6.395681 | 7.962373 | 9.298026 | 7.88536 | 0.7009209 | 306.157 | 307.6421 | 308.9081
3552 | [8 empty] | 6.396325 | 8.077119 | 9.188269 | 7.887238 | 0.7010878 | 306.1577 | 307.7508 | 308.804
3553 | [8 empty] | 6.591755 | 8.098658 | 9.08624 | 7.925551 | 0.7044934 | 306.3429 | 307.7712 | 308.7073
3554 | [8 empty] | 6.649353 | 8.007029 | 9.252211 | 7.969531 | 0.7084027 | 306.3975 | 307.6844 | 308.8647
3555 | [8 empty] | 6.473466 | 7.958509 | 9.403532 | 7.945169 | 0.7062373 | 306.2308 | 307.6384 | 309.0081
3556 | [8 empty] | 6.362455 | 8.000976 | 9.499895 | 7.954442 | 0.7070615 | 306.1255 | 307.6786 | 309.0994
3557 | [8 empty] | 6.454117 | 7.987131 | 9.434987 | 7.958745 | 0.707444 | 306.2124 | 307.6655 | 309.0379
3558 | [8 empty] | 6.475978 | 7.906577 | 9.482444 | 7.955 | 0.7071111 | 306.2332 | 307.5892 | 309.0829
3559 | [8 empty] | 6.395681 | 8.043861 | 9.430834 | 7.956792 | 0.7072704 | 306.157 | 307.7193 | 309.034
3560 | [8 empty] | 6.490981 | 8.057222 | 9.325167 | 7.95779 | 0.7073591 | 306.2474 | 307.732 | 308.9338
3561 | [8 empty] | 6.519636 | 8.019907 | 9.376648 | 7.972064 | 0.7086279 | 306.2745 | 307.6966 | 308.9826
3562 | [8 empty] | 6.378295 | 8.169039 | 9.497319 | 8.014884 | 0.7124342 | 306.1406 | 307.838 | 309.097
3563 | [8 empty] | 6.35769 | 8.292028 | 9.442618 | 8.030778 | 0.713847 | 306.121 | 307.9545 | 309.0451
3564 | [8 empty] | 6.531194 | 8.17609 | 9.46757 | 8.058285 | 0.716292 | 306.2855 | 307.8446 | 309.0688
3565 | [8 empty] | 6.660043 | 8.059798 | 9.41084 | 8.04356 | 0.7149831 | 306.4076 | 307.7344 | 309.015
3566 | [8 empty] | 6.578458 | 8.053906 | 9.480738 | 8.037701 | 0.7144623 | 306.3303 | 307.7288 | 309.0813
3567 | [8 empty] | 6.495263 | 8.139064 | 9.675428 | 8.103252 | 0.720289 | 306.2514 | 307.8095 | 309.2658
3568 | [8 empty] | 6.483415 | 8.191125 | 9.820181 | 8.164907 | 0.7257695 | 306.2402 | 307.8589 | 309.403
3569 | [8 empty] | 6.502024 | 8.084428 | 9.883736 | 8.156729 | 0.7250426 | 306.2578 | 307.7578 | 309.4633
3570 | [8 empty] | 6.474046 | 7.995792 | 10.0018 | 8.157212 | 0.7250855 | 306.2313 | 307.6737 | 309.5752
3571 | [8 empty] | 6.479391 | 7.996468 | 9.964548 | 8.146802 | 0.7241602 | 306.2364 | 307.6744 | 309.5399
3572 | [8 empty] | 6.575174 | 8.044698 | 9.820471 | 8.146781 | 0.7241583 | 306.3272 | 307.7201 | 309.4033
3573 | [8 empty] | 6.615741 | 8.107126 | 9.789659 | 8.170842 | 0.7262971 | 306.3656 | 307.7793 | 309.3741
3574 | [8 empty] | 6.568284 | 7.983751 | 9.894844 | 8.148959 | 0.7243519 | 306.3206 | 307.6623 | 309.4738
3575 | [8 empty] | 6.430002 | 7.780626 | 9.995649 | 8.068759 | 0.717223 | 306.1896 | 307.4698 | 309.5693
3576 | [8 empty] | 6.44346 | 7.876602 | 10.01262 | 8.110893 | 0.7209683 | 306.2023 | 307.5608 | 309.5854
3577 | [8 empty] | 6.593365 | 7.916075 | 9.940755 | 8.150065 | 0.7244502 | 306.3444 | 307.5982 | 309.5173
3578 | [8 empty] | 6.655374 | 7.860697 | 9.831095 | 8.115722 | 0.7213975 | 306.4032 | 307.5457 | 309.4134
3579 | [8 empty] | 6.519861 | 7.782107 | 9.733477 | 8.011815 | 0.7121613 | 306.2747 | 307.4712 | 309.3208
3580 | [8 empty] | 6.464194 | 7.854194 | 9.629806 | 7.982731 | 0.7095761 | 306.222 | 307.5395 | 309.2226
3581 | [8 empty] | 6.597099 | 7.87232 | 9.481929 | 7.983783 | 0.7096696 | 306.348 | 307.5567 | 309.0824
3582 | [8 empty] | 6.617222 | 7.819905 | 9.539947 | 7.992358 | 0.7104318 | 306.367 | 307.507 | 309.1374
3583 | [8 empty] | 6.559462 | 7.854226 | 9.540011 | 7.984566 | 0.7097392 | 306.3123 | 307.5396 | 309.1375
3584 | [8 empty] | 6.648259 | 7.923834 | 9.487467 | 8.019853 | 0.7128758 | 306.3965 | 307.6055 | 309.0876
3585 | [8 empty] | 6.662232 | 7.886487 | 9.538369 | 8.029029 | 0.7136915 | 306.4097 | 307.5701 | 309.1359
3586 | [8 empty] | 6.565322 | 7.864754 | 9.692427 | 8.040834 | 0.7147408 | 306.3178 | 307.5495 | 309.2819
3587 | [8 empty] | 6.545682 | 8.013629 | 9.82456 | 8.127957 | 0.7224851 | 306.2992 | 307.6906 | 309.4072
3588 | [8 empty] | 6.61397 | 7.986616 | 9.793458 | 8.131348 | 0.7227865 | 306.364 | 307.665 | 309.3777
3589 | [8 empty] | 6.71938 | 7.861953125 | 9.630128 | 8.070487 | 0.7173766 | 306.4639 | 307.546875 | 309.2229
3590 | [8 empty] | 6.622856 | 7.88111 | 9.453017 | 7.985661 | 0.7098365 | 306.3724 | 307.565 | 309.055
3591 | [8 empty] | 6.567576 | 7.965174 | 9.499251 | 8.010667 | 0.7120593 | 306.32 | 307.6447 | 309.0988
3592 | [8 empty] | 6.557402 | 7.986359 | 9.487886 | 8.010549 | 0.7120488 | 306.3103 | 307.6648 | 309.088
3593 | [8 empty] | 6.600931 | 8.017235 | 9.39442 | 8.004195 | 0.711484 | 306.3516 | 307.6941 | 308.9995
3594 | [8 empty] | 6.565161 | 7.885714 | 9.429514 | 7.96013 | 0.7075671 | 306.3177 | 307.5694 | 309.0327
3595 | [8 empty] | 6.484767 | 7.885488 | 9.355721 | 7.908659 | 0.7029919 | 306.2415 | 307.5692 | 308.9628
3596 | [8 empty] | 6.531226 | 7.926635 | 9.183311 | 7.880391 | 0.7004792 | 306.2855 | 307.6082 | 308.7993
3597 | [8 empty] | 6.66484 | 8.009926 | 9.033213 | 7.90266 | 0.7024586 | 306.4122 | 307.6871 | 308.6571
3598 | [8 empty] | 6.632837 | 7.955483 | 9.053786 | 7.880702 | 0.7005068 | 306.3818 | 307.6355 | 308.6766
3599 | [8 empty] | 6.452442 | 7.910956 | 9.084244 | 7.815881 | 0.6947449 | 306.2108 | 307.5933 | 308.7054
3600 | [8 empty] | 6.384187 | 8.033558 | 9.079157 | 7.832301 | 0.6962045 | 306.1461 | 307.7095 | 308.7006
3601 | [8 empty] | 6.518026 | 8.183527 | 8.943129 | 7.881561 | 0.7005832 | 306.273 | 307.8517 | 308.5717
3602 | [8 empty] | 6.578651 | 8.113919 | 8.858485 | 7.850352 | 0.6978091 | 306.3305 | 307.7857 | 308.4915
3603 | [8 empty] | 6.457948 | 7.949752 | 8.872136 | 7.759945 | 0.6897729 | 306.2161 | 307.6301 | 308.5044
3604 | [8 empty] | 6.399834 | 8.094698 | 8.870237 | 7.788256 | 0.6922895 | 306.161 | 307.7675 | 308.5026
3605 | [8 empty] | 6.517157 | 8.111311 | 8.850275 | 7.826248 | 0.6956665 | 306.2722 | 307.7832 | 308.4837
3606 | [8 empty] | 6.501445 | 7.974124 | 8.997894 | 7.824488 | 0.69551 | 306.2573 | 307.6532 | 308.6236
3607 | [8 empty] | 6.506306 | 8.047853 | 9.032086 | 7.862082 | 0.6988517 | 306.2619 | 307.7231 | 308.656
3608 | [8 empty] | 6.726753 | 8.006707 | 9.009356 | 7.914272 | 0.7034908 | 306.4709 | 307.6841 | 308.6345
3609 | [8 empty] | 6.816129 | 7.984491 | 9.11161 | 7.970744 | 0.7085105 | 306.5556 | 307.663 | 308.7314
3610 | [8 empty] | 6.727139 | 8.034041 | 9.254207 | 8.005129 | 0.711567 | 306.4712 | 307.71 | 308.8665
3611 | [8 empty] | 6.660847 | 8.045632 | 9.364865 | 8.023781 | 0.713225 | 306.4084 | 307.721 | 308.9714
3612 | [8 empty] | 6.784448 | 8.057093 | 9.333602 | 8.058381 | 0.7163006 | 306.5255 | 307.7318 | 308.9418
3613 | [8 empty] | 6.906117 | 8.037261 | 9.226486 | 8.056621 | 0.7161441 | 306.6409 | 307.713 | 308.8403
3614 | [8 empty] | 6.891822 | 8.093121 | 9.208295 | 8.064413 | 0.7168367 | 306.6273 | 307.766 | 308.823
3615 | [8 empty] | 6.824049 | 8.206837 | 9.278032 | 8.102973 | 0.7202642 | 306.5631 | 307.8738 | 308.8891
3616 | [8 empty] | 6.809722 | 8.229149 | 9.484441 | 8.174437 | 0.7266166 | 306.5495 | 307.8949 | 309.0848
3617 | [8 empty] | 6.7726 | 8.197436 | 9.649478 | 8.206504 | 0.7294671 | 306.5143 | 307.8649 | 309.2412
3618 | [8 empty] | 6.667448 | 8.138968 | 9.892332 | 8.232916 | 0.7318148 | 306.4146 | 307.8094 | 309.4714
3619 | [8 empty] | 6.513003 | 8.113404 | 9.927201 | 8.184536 | 0.7275143 | 306.2682 | 307.7852 | 309.5045
3620 | [8 empty] | 6.399158 | 8.183495 | 9.912938 | 8.165197 | 0.7257953 | 306.1603 | 307.8517 | 309.4909
3621 | [8 empty] | 6.506178 | 8.150494 | 9.903601 | 8.186758 | 0.7277118 | 306.2618 | 307.8204 | 309.4821
3622 | [8 empty] | 6.535379 | 7.965045 | 10.0281 | 8.176176 | 0.7267712 | 306.2895 | 307.6446 | 309.6001
3623 | [8 empty] | 6.362616 | 7.812242 | 10.06181 | 8.07889 | 0.7181236 | 306.1257 | 307.4998 | 309.632
3624 | [8 empty] | 6.242685 | 7.931432 | 10.06081 | 8.078311 | 0.718072 | 306.012 | 307.6127 | 309.6311
3625 | [8 empty] | 6.356208 | 8.045149 | 9.899737 | 8.100365 | 0.7200324 | 306.1196 | 307.7205 | 309.4784
3626 | [8 empty] | 6.448772 | 8.023803 | 9.808236 | 8.093604 | 0.7194314 | 306.2074 | 307.7003 | 309.3917
3627 | [8 empty] | 6.374142 | 7.876119 | 9.782447 | 8.010903 | 0.7120802 | 306.1366 | 307.5603 | 309.3672
3628 | [8 empty] | 6.323014 | 7.846274 | 9.765255 | 7.978181 | 0.7091716 | 306.0882 | 307.532 | 309.351
3629 | [8 empty] | 6.348546 | 7.938741 | 9.63705 | 7.974779 | 0.7088692 | 306.1124 | 307.6197 | 309.2294
3630 | [8 empty] | 6.313742 | 7.89959 | 9.553727 | 7.922353 | 0.7042091 | 306.0794 | 307.5826 | 309.1505
3631 | [8 empty] | 6.275944 | 7.870421 | 9.36451 | 7.836958 | 0.6966185 | 306.0435 | 307.5549 | 308.9711
3632 | [8 empty] | 6.410105 | 7.858122 | 9.131991 | 7.800072 | 0.6933398 | 306.1707 | 307.5432 | 308.7507
3633 | [8 empty] | 6.526654 | 7.896274 | 9.106717 | 7.843215 | 0.6971747 | 306.2812 | 307.5794 | 308.7267
3634 | [8 empty] | 6.447677 | 7.900943 | 9.186273 | 7.844964 | 0.6973302 | 306.2063 | 307.5838 | 308.8022
3635 | [8 empty] | 6.345197 | 8.01849 | 9.30997 | 7.891219 | 0.7014417 | 306.1092 | 307.6953 | 308.9194
3636 | [8 empty] | 6.371985 | 8.102908 | 9.350763 | 7.941885 | 0.7059453 | 306.1346 | 307.7753 | 308.9581
3637 | [8 empty] | 6.54829 | 8.014627 | 9.256171 | 7.939696 | 0.7057507 | 306.3017 | 307.6916 | 308.8684
3638 | [8 empty] | 6.592592 | 8.061601 | 9.160838 | 7.938344 | 0.7056305 | 306.3437 | 307.7361 | 308.778
3639 | [8 empty] | 6.500898 | 8.241029 | 9.218083 | 7.98667 | 0.7099262 | 306.2568 | 307.9062 | 308.8323
3640 | [8 empty] | 6.506661 | 8.312859 | 9.23608 | 8.018533 | 0.7127585 | 306.2622 | 307.9743 | 308.8494
3641 | [8 empty] | 6.56236 | 8.288937 | 9.203434 | 8.018243 | 0.7127328 | 306.315 | 307.9516 | 308.8184
3642 | [8 empty] | 6.502443 | 8.148337 | 9.327195 | 7.992658 | 0.7104585 | 306.2582 | 307.8183 | 308.9357
3643 | [8 empty] | 6.420633 | 8.094054 | 9.350312 | 7.955 | 0.7071111 | 306.1807 | 307.7669 | 308.9576
3644 | [8 empty] | 6.358784 | 8.163115 | 9.296866 | 7.939589 | 0.7057412 | 306.1221 | 307.8323 | 308.907
3645 | [8 empty] | 6.5716 | 8.110249 | 9.250343 | 7.977397 | 0.709102 | 306.3238 | 307.7822 | 308.8629
3646 | [8 empty] | 6.738665 | 8.097757 | 9.281799 | 8.039407 | 0.714614 | 306.4821 | 307.7704 | 308.8927
3647 | [8 empty] | 6.570248 | 8.051362 | 9.31744 | 7.979683 | 0.7093052 | 306.3225 | 307.7264 | 308.9265
3648 | [8 empty] | 6.432545 | 8.201557 | 9.356397 | 7.996833 | 0.7108296 | 306.192 | 307.8688 | 308.9634
3649 | [8 empty] | 6.500254 | 8.373902 | 9.29706 | 8.057072 | 0.7161842 | 306.2562 | 308.0321 | 308.9072
3650 | [8 empty] | 6.57527 | 8.205775 | 9.424234 | 8.068426 | 0.7171935 | 306.3273 | 307.8728 | 309.0277
3651 | [8 empty] | 6.515772 | 8.061118 | 9.694262 | 8.090384 | 0.7191453 | 306.2709 | 307.7357 | 309.2837
3652 | [8 empty] | 6.521406 | 8.053681 | 9.856788 | 8.143958 | 0.7239074 | 306.2762 | 307.7286 | 309.4377
3653 | [8 empty] | 6.606726 | 8.071324 | 9.327066 | 8.001705 | 0.7112627 | 306.3571 | 307.7453 | 308.9356
3654 | [8 empty] | 6.490305 | 8.004904 | 9.949319 | 8.148176 | 0.7242823 | 306.2467 | 307.6824 | 309.5254
3655 | [8 empty] | 6.378134 | 7.885199 | 10.02418 | 8.095836 | 0.7196299 | 306.1404 | 307.5689 | 309.5964
3656 | [8 empty] | 6.533061 | 7.886712 | 9.641268 | 8.020347 | 0.7129197 | 306.2873 | 307.5703 | 309.2334
3657 | [8 empty] | 6.708948 | 7.934459 | 9.420725 | 8.021377 | 0.7130113 | 306.454 | 307.6156 | 309.0244
3658 | [8 empty] | 6.67833 | 7.944375 | 9.288077 | 7.970261 | 0.7084676 | 306.425 | 307.625 | 308.8987
3659 | [8 empty] | 6.522823 | 8.082206 | 9.231991 | 7.945674 | 0.7062821 | 306.2776 | 307.7556 | 308.8455
3660 | [8 empty] | 6.565386 | 8.129985 | 9.159293 | 7.951555 | 0.7068049 | 306.3179 | 307.8009 | 308.7766
3661 | [8 empty] | 6.627814 | 8.03388 | 9.000888 | 7.887528 | 0.7011136 | 306.3771 | 307.7098 | 308.6264
3662 | [8 empty] | 6.659688 | 8.100011 | 8.819753 | 7.859817 | 0.6986504 | 306.4073 | 307.7725 | 308.4547
3663 | [8 empty] | 6.563615 | 8.273032 | 8.853881 | 7.896843 | 0.7019416 | 306.3162 | 307.9365 | 308.4871
3664 | [8 empty] | 6.581549 | 8.329053 | 9.325939 | 8.078847 | 0.7181197 | 306.3332 | 307.9896 | 308.9345
3665 | [8 empty] | 6.712876 | 8.227443 | 8.706455 | 7.882258 | 0.7006452 | 306.4577 | 307.8933 | 308.3474
3666 | [8 empty] | 6.620763 | 8.093282 | 8.797345 | 7.83713 | 0.6966338 | 306.3704 | 307.7661 | 308.4335
3667 | [8 empty] | 6.481355 | 8.068652 | 8.912188 | 7.820731 | 0.6951761 | 306.2383 | 307.7428 | 308.5424
3668 | [8 empty] | 6.373466 | 8.152265 | 8.879574 | 7.801768 | 0.6934905 | 306.136 | 307.8221 | 308.5114
3669 | [8 empty] | 6.443299 | 8.149399 | 8.789908 | 7.794202 | 0.6928179 | 306.2022 | 307.8193 | 308.4265
3670 | [8 empty] | 6.522984 | 8.104228 | 8.841614 | 7.822942 | 0.6953726 | 306.2777 | 307.7765 | 308.4755
3671 | [8 empty] | 6.389789 | 8.028922 | 8.940424 | 7.786378 | 0.6921225 | 306.1515 | 307.7051 | 308.5691
3672 | [8 empty] | 6.298095 | 8.101266 | 9.02349 | 7.807617 | 0.6940104 | 306.0645 | 307.7737 | 308.6479
3673 | [8 empty] | 6.408495 | 8.11833 | 9.013316 | 7.846714 | 0.6974857 | 306.1692 | 307.7899 | 308.6382
3674 | [8 empty] | 6.542881 | 8.079727 | 9.124038 | 7.915549 | 0.7036043 | 306.2966 | 307.7533 | 308.7432
3675 | [8 empty] | 6.532482 | 7.96057 | 9.246576 | 7.913209 | 0.7033964 | 306.2867 | 307.6404 | 308.8593
3676 | [8 empty] | 6.491239 | 8.002843 | 9.309165 | 7.934416 | 0.7052814 | 306.2476 | 307.6804 | 308.9186
3677 | [8 empty] | 6.562295 | 8.140964 | 9.380544 | 8.027934 | 0.7135942 | 306.315 | 307.8113 | 308.9863
3678 | [8 empty] | 6.484284 | 8.137583 | 9.553147 | 8.058338 | 0.7162967 | 306.241 | 307.8081 | 309.1499
3679 | [8 empty] | 6.300187 | 8.063726 | 9.590172 | 7.984695 | 0.7097507 | 306.0665 | 307.7381 | 309.185
3680 | [8 empty] | 6.368733 | 8.098304 | 9.468182 | 7.978406 | 0.7091917 | 306.1315 | 307.7709 | 309.0694
3681 | [8 empty] | 6.564388 | 8.129792 | 9.422946 | 8.039042 | 0.7145815 | 306.317 | 307.8008 | 309.0265
3682 | [8 empty] | 6.554955 | 8.105774 | 9.515993 | 8.058907 | 0.7163473 | 306.308 | 307.778 | 309.1147
3683 | [8 empty] | 6.432996 | 8.100236 | 9.660714 | 8.064649 | 0.7168577 | 306.1924 | 307.7727 | 309.2519
3684 | [8 empty] | 6.444039 | 8.127345 | 9.705724 | 8.092369 | 0.7193217 | 306.2029 | 307.7984 | 309.2945
3685 | [8 empty] | 6.55914 | 8.00983 | 9.525619 | 8.03153 | 0.7139138 | 306.312 | 307.687 | 309.1238
3686 | [8 empty] | 6.657177 | 7.98594 | 9.369211 | 8.004109 | 0.7114764 | 306.4049 | 307.6644 | 308.9756
3687 | [8 empty] | 6.52762 | 8.135169 | 9.312224 | 7.991671 | 0.7103708 | 306.2821 | 307.8058 | 308.9215
3688 | [8 empty] | 6.444007 | 8.152522 | 9.204528 | 7.933686 | 0.7052165 | 306.2029 | 307.8223 | 308.8195
3689 | [8 empty] | 6.520891 | 8.096694 | 9.143678 | 7.920421 | 0.7040374 | 306.2757 | 307.7694 | 308.7618
3690 | [8 empty] | 6.510202 | 7.97435 | 9.255527 | 7.913359 | 0.7034097 | 306.2656 | 307.6534 | 308.8678
3691 | [8 empty] | 6.369892 | 7.941059 | 9.278225 | 7.863059 | 0.6989385 | 306.1326 | 307.6219 | 308.8893
3692 | [8 empty] | 6.271533 | 8.058542 | 9.205977 | 7.845351 | 0.6973645 | 306.0394 | 307.7332 | 308.8208
3693 | [8 empty] | 6.430549 | 8.021002 | 9.096189 | 7.849246 | 0.6977108 | 306.1901 | 307.6976 | 308.7168
3694 | [8 empty] | 6.608271 | 7.970518 | 9.10852 | 7.89577 | 0.7018462 | 306.3586 | 307.6498 | 308.7285
3695 | [8 empty] | 6.491915 | 7.951909 | 9.129544 | 7.857789 | 0.6984701 | 306.2483 | 307.6321 | 308.7484
3696 | [8 empty] | 6.510428 | 8.035586 | 9.186981 | 7.910998 | 0.7031999 | 306.2658 | 307.7115 | 308.8028
3697 | [8 empty] | 6.380613 | 8.200173 | 8.359575 | 7.646787 | 0.6797144 | 306.1428 | 307.8675 | 308.0186
3698 | [8 empty] | 6.503248 | 8.160797 | 9.098764 | 7.920936 | 0.7040832 | 306.259 | 307.8301 | 308.7192
3699 | [8 empty] | 6.500415 | 7.993023 | 9.28827 | 7.927236 | 0.7046432 | 306.2563 | 307.6711 | 308.8988
3700 | [8 empty] | 6.432513 | 7.920357 | 9.267826 | 7.873565 | 0.6998725 | 306.192 | 307.6022 | 308.8795
3701 | [8 empty] | 6.504342 | 8.118556 | 9.244001 | 7.955633 | 0.7071674 | 306.26 | 307.7901 | 308.8569
3702 | [8 empty] | 6.4697 | 8.083816 | 9.331767 | 7.961761 | 0.7077121 | 306.2272 | 307.7572 | 308.9401
3703 | [8 empty] | 6.352989 | 8.012502 | 9.398026 | 7.921172 | 0.7041042 | 306.1166 | 307.6896 | 309.0029
3704 | [8 empty] | 6.422919 | 8.029791 | 9.277162 | 7.909957 | 0.7031073 | 306.1829 | 307.706 | 308.8883
3705 | [8 empty] | 6.601575 | 8.002489 | 9.142261 | 7.915441 | 0.7035948 | 306.3522 | 307.6801 | 308.7604
3706 | [8 empty] | 6.571085 | 8.044537 | 9.072396 | 7.896006 | 0.7018672 | 306.3233 | 307.7199 | 308.6942
3707 | [8 empty] | 6.469088 | 8.05529 | 9.151115 | 7.891831 | 0.7014961 | 306.2266 | 307.7301 | 308.7688
3708 | [8 empty] | 6.452829 | 8.005741 | 9.170111 | 7.876227 | 0.700109 | 306.2112 | 307.6832 | 308.7868
3709 | [8 empty] | 6.510685 | 7.982849 | 9.117148 | 7.870228 | 0.6995758 | 306.2661 | 307.6615 | 308.7366
3710 | [8 empty] | 6.556307 | 8.036617 | 9.01763 | 7.870185 | 0.699572 | 306.3093 | 307.7124 | 308.6423
3711 | [8 empty] | 6.521503 | 8.143282 | 9.072557 | 7.912447 | 0.7033286 | 306.2763 | 307.8135 | 308.6944
3712 | [8 empty] | 6.552443 | 8.072644 | 8.98215 | 7.869079 | 0.6994737 | 306.3056 | 307.7466 | 308.6087
3713 | [8 empty] | 6.621343 | 7.93961 | 8.91618 | 7.825711 | 0.6956188 | 306.3709 | 307.6205 | 308.5461
3714 | [8 empty] | 6.699 | 8.02757 | 8.992002 | 7.90619 | 0.7027725 | 306.4445 | 307.7039 | 308.618
3715 | [8 empty] | 6.582933 | 8.167687 | 9.076517 | 7.942379 | 0.7059892 | 306.3345 | 307.8367 | 308.6981
3716 | [8 empty] | 6.47997 | 8.241255 | 9.110451 | 7.943892 | 0.7061237 | 306.2369 | 307.9064 | 308.7303
3717 | [8 empty] | 6.614968 | 8.218106 | 9.027901 | 7.953658 | 0.7069918 | 306.3649 | 307.8845 | 308.652
3718 | [8 empty] | 6.8009 | 8.122934 | 9.042775 | 7.98887 | 0.7101218 | 306.5411 | 307.7943 | 308.6661
3719 | [8 empty] | 6.657499 | 8.053616 | 9.124392 | 7.945169 | 0.7062373 | 306.4052 | 307.7285 | 308.7435
3720 | [8 empty] | 6.41355 | 8.035297 | 9.194934 | 7.88126 | 0.7005564 | 306.174 | 307.7112 | 308.8104
3721 | [8 empty] | 6.406885 | 8.142509 | 9.189235 | 7.912877 | 0.7033668 | 306.1677 | 307.8128 | 308.805
3722 | [8 empty] | 6.542624 | 8.11627 | 9.16013 | 7.939674 | 0.7057488 | 306.2963 | 307.7879 | 308.7774
3723 | [8 empty] | 6.537408 | 7.973223 | 9.149827 | 7.886819 | 0.7010506 | 306.2914 | 307.6523 | 308.7676
3724 | [8 empty] | 6.538535 | 8.018844 | 9.057392 | 7.87159 | 0.6996969 | 306.2924 | 307.6956 | 308.68
3725 | [8 empty] | 6.657081 | 8.033912 | 8.987366 | 7.892786 | 0.701581 | 306.4048 | 307.7099 | 308.6136
3726 | [8 empty] | 6.550157 | 7.94621 | 9.176807 | 7.891058 | 0.7014274 | 306.3035 | 307.6267 | 308.7932
3727 | [8 empty] | 6.453602 | 7.758217 | 9.30102 | 7.837613 | 0.6966767 | 306.2119 | 307.4485 | 308.9109
3728 | [8 empty] | 6.47968 | 7.707959 | 9.2006 | 7.79608 | 0.6929849 | 306.2367 | 307.4009 | 308.8157
3729 | [8 empty] | 6.690951 | 7.681494 | 9.11805 | 7.830165 | 0.6960147 | 306.4369 | 307.3758 | 308.7375
3730 | [8 empty] | 6.625625 | 7.525408 | 9.047444 | 7.732826 | 0.6873623 | 306.375 | 307.2279 | 308.6706
3731 | [8 empty] | 6.496809 | 7.513946 | 9.123781 | 7.711512 | 0.6854677 | 306.2529 | 307.217 | 308.7429
3732 | [8 empty] | 6.454342 | 7.646465 | 9.182892 | 7.761233 | 0.6898874 | 306.2126 | 307.3426 | 308.799
3733 | [8 empty] | 6.463228 | 7.717007 | 9.188366 | 7.789533 | 0.692403 | 306.2211 | 307.4095 | 308.8041
3734 | [8 empty] | 6.479906 | 7.7955 | 9.222848 | 7.832751 | 0.6962446 | 306.2369 | 307.4839 | 308.8368
3735 | [8 empty] | 6.403891 | 7.982849 | 9.495484 | 7.960741 | 0.7076215 | 306.1648 | 307.6615 | 309.0952
3736 | [8 empty] | 6.44259 | 8.003648 | 9.641976 | 8.029405 | 0.7137249 | 306.2015 | 307.6812 | 309.2341
3737 | [8 empty] | 6.482353 | 7.849847 | 9.677263 | 8.003154 | 0.7113915 | 306.2392 | 307.5354 | 309.2675
3738 | [8 empty] | 6.582643 | 7.87158 | 9.768313 | 8.074179 | 0.7177048 | 306.3343 | 307.556 | 309.3539
3739 | [8 empty] | 6.55518 | 7.989739 | 9.909557 | 8.151492 | 0.7245771 | 306.3082 | 307.668 | 309.4877
3740 | [8 empty] | 6.553796 | 8.011761 | 9.896486 | 8.154014 | 0.7248013 | 306.3069 | 307.6889 | 309.4753
3741 | [8 empty] | 6.707371 | 8.071195 | 9.787953 | 8.18884 | 0.7278969 | 306.4525 | 307.7452 | 309.3725
3742 | [8 empty] | 6.843141 | 7.9682 | 9.595195 | 8.135512 | 0.7231566 | 306.5812 | 307.6476 | 309.1898
3743 | [8 empty] | 6.792851 | 7.936101 | 9.497448 | 8.075467 | 0.7178193 | 306.5335 | 307.6172 | 309.0971
3744 | [8 empty] | 6.597614 | 7.896339 | 9.50833 | 8.000761 | 0.7111788 | 306.3484 | 307.5795 | 309.1074
3745 | [8 empty] | 6.514581 | 7.971838 | 9.534377 | 8.006932 | 0.7117273 | 306.2697 | 307.651 | 309.1321
3746 | [8 empty] | 6.583158 | 7.975573 | 9.51126 | 8.02333 | 0.7131849 | 306.3347 | 307.6546 | 309.1102
3747 | [8 empty] | 6.586668 | 7.830948 | 9.563289 | 7.993635 | 0.7105453 | 306.3381 | 307.5175 | 309.1595
3748 | [8 empty] | 6.541046 | 7.815076 | 9.493134 | 7.949752 | 0.7066446 | 306.2948 | 307.5024 | 309.093
3749 | [8 empty] | 6.652187 | 7.920228 | 9.336629 | 7.969681 | 0.7084161 | 306.4002 | 307.6021 | 308.9447
3750 | [8 empty] | 6.57878 | 7.918296 | 9.354304 | 7.95046 | 0.7067076 | 306.3306 | 307.6003 | 308.9614
3751 | [8 empty] | 6.480163 | 7.779853 | 9.437467 | 7.899161 | 0.7021476 | 306.2371 | 307.4691 | 309.0403
3752 | [8 empty] | 6.469088 | 7.719614 | 9.315444 | 7.834715 | 0.6964191 | 306.2266 | 307.412 | 308.9246
3753 | [8 empty] | 6.516609 | 7.797625 | 9.181637 | 7.831957 | 0.696174 | 306.2717 | 307.4859 | 308.7978
3754 | [8 empty] | 6.52292 | 7.787838 | 8.92761 | 7.746122 | 0.6885442 | 306.2776 | 307.4766 | 308.557
3755 | [8 empty] | 6.474851 | 7.819358 | 8.931023 | 7.741744 | 0.688155 | 306.2321 | 307.5065 | 308.5602
3756 | [8 empty] | 6.502829 | 7.915334 | 8.99168 | 7.803281 | 0.693625 | 306.2586 | 307.5975 | 308.6177
3757 | [8 empty] | 6.575753 | 7.904484 | 8.956361 | 7.8122 | 0.6944177 | 306.3277 | 307.5872 | 308.5842
3758 | [8 empty] | 6.63142 | 7.901361 | 8.889361 | 7.807381 | 0.6939894 | 306.3805 | 307.5842 | 308.5207
3759 | [8 empty] | 6.560331 | 8.063565 | 8.85269 | 7.825529 | 0.6956025 | 306.3131 | 307.738 | 308.486
3760 | [8 empty] | 6.576333 | 8.117203 | 8.761253 | 7.818263 | 0.6949567 | 306.3283 | 307.7888 | 308.3993
3761 | [8 empty] | 6.649869 | 7.93037 | 8.73408 | 7.771439 | 0.6907946 | 306.398 | 307.6117 | 308.3735
3762 | [8 empty] | 6.751318 | 7.824413 | 8.771942 | 7.782558 | 0.6917829 | 306.4941 | 307.5113 | 308.4094
3763 | [8 empty] | 6.675143 | 7.896982 | 8.985305 | 7.852477 | 0.6979979 | 306.4219 | 307.5801 | 308.6117
3764 | [8 empty] | 6.572244 | 8.018716 | 9.152886 | 7.914615 | 0.7035213 | 306.3244 | 307.6955 | 308.7705
3765 | [8 empty] | 6.657081 | 8.002328 | 9.191553 | 7.950321 | 0.7066952 | 306.4048 | 307.6799 | 308.8072
3766 | [8 empty] | 6.746103 | 7.922514 | 9.132731 | 7.933783 | 0.7052251 | 306.4892 | 307.6043 | 308.7514
3767 | [8 empty] | 6.675175 | 7.851071 | 9.184148 | 7.903465 | 0.7025302 | 306.422 | 307.5366 | 308.8001
3768 | [8 empty] | 6.508496 | 7.852713 | 9.176324 | 7.845844 | 0.6974084 | 306.264 | 307.5381 | 308.7927
3769 | [8 empty] | 6.481805 | 7.869036 | 9.081475 | 7.810772 | 0.6942909 | 306.2387 | 307.5536 | 308.7028
3770 | [8 empty] | 6.439146 | 7.771257 | 9.108165 | 7.772856 | 0.6909205 | 306.1982 | 307.4609 | 308.7281
3771 | [8 empty] | 6.424593 | 7.610888 | 9.226711 | 7.754064 | 0.6892501 | 306.1844 | 307.3089 | 308.8405
3772 | [8 empty] | 6.451799 | 7.702679 | 9.221077 | 7.791852 | 0.692609 | 306.2102 | 307.3959 | 308.8351
3773 | [8 empty] | 6.586925 | 7.854451 | 9.130831 | 7.857403 | 0.6984358 | 306.3383 | 307.5398 | 308.7496
3774 | [8 empty] | 6.521664 | 7.89753 | 9.198926 | 7.872707 | 0.6997961 | 306.2765 | 307.5806 | 308.8141
3775 | [8 empty] | 6.523403 | 7.85326 | 9.369372 | 7.915345 | 0.7035862 | 306.2781 | 307.5386 | 308.9757
3776 | [8 empty] | 6.562199 | 7.876087 | 9.428677 | 7.955654 | 0.7071693 | 306.3149 | 307.5603 | 309.0319
3777 | [8 empty] | 6.629231 | 7.994858 | 9.469502 | 8.031197 | 0.7138842 | 306.3784 | 307.6729 | 309.0706
3778 | [8 empty] | 6.567125 | 8.00133 | 9.418407 | 7.99562 | 0.7107218 | 306.3195 | 307.679 | 309.0222
3779 | [8 empty] | 6.55444 | 7.944472 | 9.518375 | 8.005762 | 0.7116233 | 306.3075 | 307.6251 | 309.1169
3780 | [8 empty] | 6.592045 | 8.07889 | 9.637404 | 8.10278 | 0.7202471 | 306.3432 | 307.7525 | 309.2298
3781 | [8 empty] | 6.657338 | 8.194635 | 9.60978 | 8.153918 | 0.7247927 | 306.4051 | 307.8622 | 309.2036
3782 | [8 empty] | 6.618252 | 8.163566 | 9.581029 | 8.120949 | 0.7218621 | 306.368 | 307.8328 | 309.1763
3783 | [8 empty] | 6.607177 | 8.283045 | 9.57298 | 8.154401 | 0.7248356 | 306.3575 | 307.946 | 309.1687
3784 | [8 empty] | 6.624273 | 8.373065 | 9.383152 | 8.12683 | 0.7223849 | 306.3737 | 308.0313 | 308.9888
3785 | [8 empty] | 6.65576 | 8.168942 | 9.243485 | 8.022729 | 0.7131315 | 306.4036 | 307.8379 | 308.8564
3786 | [8 empty] | 6.702413 | 8.118749 | 9.133504 | 7.984888 | 0.7097679 | 306.4478 | 307.7903 | 308.7521
3787 | [8 empty] | 6.525302 | 8.22741 | 9.222622 | 7.991778 | 0.7103803 | 306.2799 | 307.8933 | 308.8366
3788 | [8 empty] | 6.381547 | 8.33575 | 9.38357 | 8.033622 | 0.7140998 | 306.1436 | 307.996 | 308.9892
3789 | [8 empty] | 6.487536 | 8.347566 | 9.481962 | 8.105688 | 0.7205056 | 306.2441 | 308.0072 | 309.0824
3790 | [8 empty] | 6.648742 | 8.248402 | 9.495935 | 8.131026 | 0.7227579 | 306.3969 | 307.9132 | 309.0957
3791 | [8 empty] | 6.628941 | 8.213437 | 9.584892 | 8.142424 | 0.723771 | 306.3781 | 307.88 | 309.18
3792 | [8 empty] | 6.477523 | 8.195633 | 9.562484 | 8.078547 | 0.718093 | 306.2346 | 307.8632 | 309.1588
3793 | [8 empty] | 6.469378 | 8.216818 | 9.5158 | 8.067332 | 0.7170962 | 306.2269 | 307.8832 | 309.1145
3794 | [8 empty] | 6.512037 | 8.169071 | 9.493037 | 8.058049 | 0.716271 | 306.2673 | 307.838 | 309.0929
3795 | [8 empty] | 6.514098 | 8.053165 | 9.576618 | 8.04796 | 0.7153743 | 306.2693 | 307.7281 | 309.1721
3796 | [8 empty] | 6.557144 | 7.980113 | 9.674365 | 8.070541 | 0.7173814 | 306.3101 | 307.6589 | 309.2648
3797 | [8 empty] | 6.72759 | 8.057512 | 9.611712 | 8.132271 | 0.7228685 | 306.4716 | 307.7322 | 309.2054
3798 | [8 empty] | 6.641562 | 8.120359 | 9.452856 | 8.071592 | 0.7174749 | 306.3901 | 307.7918 | 309.0548
3799 | [8 empty] | 6.586378 | 7.996887 | 9.34339 | 7.975552 | 0.7089379 | 306.3378 | 307.6748 | 308.9511
3800 | [8 empty] | 6.600995 | 7.857542 | 9.398316 | 7.952284 | 0.7068697 | 306.3517 | 307.5427 | 309.0031
3801 | [8 empty] | 6.737506 | 7.891219 | 9.390299 | 8.006342 | 0.7116748 | 306.481 | 307.5746 | 308.9955
3802 | [8 empty] | 6.766193 | 7.840575 | 9.192294 | 7.933021 | 0.7051574 | 306.5082 | 307.5266 | 308.8079
3803 | [8 empty] | 6.676527 | 7.812468 | 8.980701 | 7.823232 | 0.6953984 | 306.4232 | 307.5 | 308.6073
3804 | [8 empty] | 6.679328 | 7.898689 | 8.992517 | 7.856845 | 0.6983862 | 306.4259 | 307.5817 | 308.6185
3805 | [8 empty] | 6.709431 | 7.93536 | 8.985917 | 7.876903 | 0.7001691 | 306.4544 | 307.6165 | 308.6122
3806 | [8 empty] | 6.646713 | 7.852327 | 8.992517 | 7.830519 | 0.6960461 | 306.395 | 307.5378 | 308.6185
3807 | [8 empty] | 6.569282 | 7.867974 | 9.100052 | 7.845769 | 0.6974017 | 306.3216 | 307.5526 | 308.7204
3808 | [8 empty] | 6.553441 | 7.753324 | 9.130381 | 7.812382 | 0.694434 | 306.3066 | 307.4439 | 308.7492
3809 | [8 empty] | 6.69739 | 7.651745 | 9.014185 | 7.787773 | 0.6922465 | 306.443 | 307.3476 | 308.639
3810 | [8 empty] | 6.833193 | 7.706156 | 8.912993 | 7.817447 | 0.6948842 | 306.5717 | 307.3992 | 308.5431
3811 | [8 empty] | 6.715935 | 7.951168 | 8.933598 | 7.866901 | 0.6992801 | 306.4606 | 307.6314 | 308.5627
3812 | [8 empty] | 6.576558 | 8.081047 | 8.972363 | 7.876656 | 0.7001472 | 306.3285 | 307.7545 | 308.5994
3813 | [8 empty] | 6.607756 | 8.114756 | 9.04255 | 7.921688 | 0.70415 | 306.3581 | 307.7865 | 308.6659
3814 | [8 empty] | 6.704216 | 7.958284 | 8.939877 | 7.867459 | 0.6993297 | 306.4495 | 307.6382 | 308.5686
3815 | [8 empty] | 6.640789 | 7.822899 | 8.933663 | 7.799117 | 0.6932549 | 306.3894 | 307.5099 | 308.5627
3816 | [8 empty] | 6.476622 | 7.8512 | 9.063864 | 7.797228 | 0.693087 | 306.2338 | 307.5367 | 308.6861
3817 | [8 empty] | 6.508367 | 7.865623 | 9.120883 | 7.831624 | 0.6961444 | 306.2639 | 307.5504 | 308.7402
3818 | [8 empty] | 6.553506 | 7.786614 | 9.187271 | 7.842464 | 0.6971079 | 306.3066 | 307.4755 | 308.8031
3819 | [8 empty] | 6.504536 | 7.689994 | 9.371626 | 7.855385 | 0.6982565 | 306.2602 | 307.3839 | 308.9778
3820 | [8 empty] | 6.584156 | 7.720452 | 9.566991 | 7.9572 | 0.7073066 | 306.3357 | 307.4128 | 309.163
3821 | [8 empty] | 6.687248 | 7.872481 | 9.521724 | 8.027151 | 0.7135245 | 306.4334 | 307.5569 | 309.1201
3822 | [8 empty] | 6.57952 | 7.839416 | 9.463739 | 7.960892 | 0.7076348 | 306.3313 | 307.5255 | 309.0652
3823 | [8 empty] | 6.425108 | 7.747078 | 9.442618 | 7.871601 | 0.6996979 | 306.1849 | 307.438 | 309.0451
3824 | [8 empty] | 6.523403 | 7.774605 | 9.594454 | 7.964154 | 0.7079248 | 306.2781 | 307.4641 | 309.1891
3825 | [8 empty] | 6.748324 | 7.995052 | 9.644552 | 8.129309 | 0.7226053 | 306.4913 | 307.673 | 309.2365
3826 | [8 empty] | 6.750095 | 8.050912 | 9.522432 | 8.107813 | 0.7206945 | 306.493 | 307.726 | 309.1208
3827 | [8 empty] | 6.647647 | 7.977569 | 9.450377 | 8.025198 | 0.7133509 | 306.3959 | 307.6565 | 309.0525
3828 | [8 empty] | 6.68522 | 7.966848 | 9.529322 | 8.060463 | 0.7164856 | 306.4315 | 307.6463 | 309.1273
3829 | [8 empty] | 6.710301 | 8.112406 | 9.514319 | 8.112342 | 0.721097 | 306.4553 | 307.7843 | 309.1131
3830 | [8 empty] | 6.628297 | 8.031208 | 9.479289 | 8.046265 | 0.7152235 | 306.3775 | 307.7073 | 309.0799
3831 | [8 empty] | 6.486281 | 8.00661 | 9.663934 | 8.052275 | 0.7157577 | 306.2429 | 307.684 | 309.2549
3832 | [8 empty] | 6.416673 | 7.973963 | 9.764063 | 8.051566 | 0.7156948 | 306.1769 | 307.653 | 309.3498
3833 | [8 empty] | 6.567447 | 7.756318 | 9.780226 | 8.034663 | 0.7141923 | 306.3199 | 307.4467 | 309.3651
3834 | [8 empty] | 6.678491 | 7.735648 | 9.654983 | 8.023041 | 0.7131592 | 306.4251 | 307.4272 | 309.2464
3835 | [8 empty] | 6.592849 | 7.879307 | 9.574525 | 8.01556 | 0.7124943 | 306.3439 | 307.5633 | 309.1702
3836 | [8 empty] | 6.614775 | 8.041414 | 9.375811 | 8.010667 | 0.7120593 | 306.3647 | 307.717 | 308.9818
3837 | [8 empty] | 6.725111 | 7.958831 | 9.326841 | 8.003594 | 0.7114306 | 306.4693 | 307.6387 | 308.9354
3838 | [8 empty] | 6.864165 | 7.853196 | 9.237883 | 7.985082 | 0.709785 | 306.6011 | 307.5386 | 308.8511
3839 | [8 empty] | 6.738601 | 7.849847 | 9.177387 | 7.921945 | 0.7041729 | 306.4821 | 307.5354 | 308.7937
3840 | [8 empty] | 6.576268 | 8.025187 | 9.201534 | 7.93433 | 0.7052738 | 306.3282 | 307.7016 | 308.8166
3841 | [8 empty] | 6.61455 | 8.060055 | 9.266763 | 7.980456 | 0.7093739 | 306.3645 | 307.7346 | 308.8784
3842 | [8 empty] | 6.608175 | 7.975895 | 9.276873 | 7.953647 | 0.7069909 | 306.3585 | 307.6549 | 308.888
3843 | [8 empty] | 6.499738 | 7.937517 | 9.269081 | 7.902112 | 0.70241 | 306.2557 | 307.6185 | 308.8806
3844 | [8 empty] | 6.57028 | 8.06144 | 9.25176 | 7.96116 | 0.7076587 | 306.3225 | 307.736 | 308.8642
3845 | [8 empty] | 6.603925 | 8.168942 | 9.073394 | 7.948754 | 0.7065559 | 306.3544 | 307.8379 | 308.6952
3846 | [8 empty] | 6.420536 | 8.07992 | 8.98376 | 7.828072 | 0.6958286 | 306.1806 | 307.7535 | 308.6102
3847 | [8 empty] | 6.233928 | 7.915914 | 9.00092 | 7.716921 | 0.6859485 | 306.0037 | 307.598 | 308.6265
3848 | [8 empty] | 6.363034 | 7.974929 | 9.177548 | 7.838504 | 0.6967559 | 306.1261 | 307.654 | 308.7939
3849 | [8 empty] | 6.440562 | 7.826602 | 9.315218 | 7.860794 | 0.6987373 | 306.1996 | 307.5134 | 308.9244
3850 | [8 empty] | 6.331933 | 7.635518 | 9.09767 | 7.688374 | 0.683411 | 306.0966 | 307.3322 | 308.7182
3851 | [8 empty] | 6.285281 | 7.499876 | 9.017244 | 7.6008 | 0.6756267 | 306.0524 | 307.2037 | 308.6419
3852 | [8 empty] | 6.285474 | 7.487127 | 9.106717 | 7.626439 | 0.6779057 | 306.0526 | 307.1916 | 308.7267
3853 | [8 empty] | 6.291205 | 7.608152 | 9.083729 | 7.661028 | 0.6809803 | 306.058 | 307.3063 | 308.705
3854 | [8 empty] | 6.225493 | 7.562305 | 8.971751 | 7.586516 | 0.674357 | 305.9957 | 307.2628 | 308.5988
3855 | [8 empty] | 6.251378 | 7.594436 | 9.071076 | 7.638963 | 0.679019 | 306.0203 | 307.2933 | 308.693
3856 | [8 empty] | 6.364708 | 7.748591 | 9.205526 | 7.772942 | 0.6909282 | 306.1277 | 307.4394 | 308.8204
3857 | [8 empty] | 6.61632 | 7.751521 | 9.282024 | 7.883288 | 0.7007367 | 306.3662 | 307.4422 | 308.8929
3858 | [8 empty] | 6.582836 | 7.68774 | 9.20588 | 7.825486 | 0.6955987 | 306.3344 | 307.3817 | 308.8207
3859 | [8 empty] | 6.446229 | 7.83024 | 9.161096 | 7.812521 | 0.6944464 | 306.205 | 307.5168 | 308.7783
3860 | [8 empty] | 6.49433 | 7.952295 | 9.245932 | 7.897519 | 0.7020017 | 306.2505 | 307.6325 | 308.8587
3861 | [8 empty] | 6.619476 | 7.711694 | 9.337079 | 7.889416 | 0.7012815 | 306.3692 | 307.4044 | 308.9451
3862 | [8 empty] | 6.543364 | 7.549619 | 9.306332 | 7.799772 | 0.6933131 | 306.297 | 307.2508 | 308.916
3863 | [8 empty] | 6.297805 | 7.504835 | 9.314445 | 7.705695 | 0.6849507 | 306.0643 | 307.2084 | 308.9236
3864 | [8 empty] | 6.219053 | 7.659955 | 9.388593 | 7.755867 | 0.6894104 | 305.9896 | 307.3554 | 308.9939
3865 | [8 empty] | 6.314193 | 7.672157 | 9.42198 | 7.802777 | 0.6935802 | 306.0798 | 307.367 | 309.0256
3866 | [8 empty] | 6.26094 | 7.481396 | 9.382057 | 7.708131 | 0.6851672 | 306.0293 | 307.1862 | 308.9877
3867 | [8 empty] | 6.301797 | 7.448137 | 9.589174 | 7.779703 | 0.6915292 | 306.0681 | 307.1546 | 309.1841
3868 | [8 empty] | 6.480582 | 7.560212 | 9.634217 | 7.89167 | 0.7014818 | 306.2375 | 307.2609 | 309.2267
3869 | [8 empty] | 6.393234 | 7.745403 | 9.465348 | 7.867995 | 0.6993774 | 306.1547 | 307.4364 | 309.0667
3870 | [8 empty] | 6.309556 | 7.843247 | 9.362836 | 7.838547 | 0.6967597 | 306.0754 | 307.5291 | 308.9695
3871 | [8 empty] | 6.224816 | 7.823575 | 9.21628 | 7.754891 | 0.6893236 | 305.9951 | 307.5105 | 308.8306
3872 | [8 empty] | 6.446132 | 7.848527 | 9.285437 | 7.860032 | 0.6986695 | 306.2049 | 307.5341 | 308.8961
3873 | [8 empty] | 6.480839 | 8.025316 | 9.342714 | 7.949623 | 0.7066332 | 306.2378 | 307.7017 | 308.9504
3874 | [8 empty] | 6.369441 | 8.044988 | 9.314381 | 7.909603 | 0.7030758 | 306.1322 | 307.7204 | 308.9236
3875 | [8 empty] | 6.306176 | 7.929404 | 9.353531 | 7.863037 | 0.6989366 | 306.0722 | 307.6108 | 308.9607
3876 | [8 empty] | 6.335345 | 7.878888 | 9.462805 | 7.892346 | 0.7015419 | 306.0999 | 307.5629 | 309.0643
3877 | [8 empty] | 6.315352 | 7.947595 | 9.355753 | 7.8729 | 0.6998133 | 306.0809 | 307.6281 | 308.9628
3878 | [8 empty] | 6.251893 | 7.930048 | 9.268244 | 7.816728 | 0.6948203 | 306.0208 | 307.6114 | 308.8799
3879 | [8 empty] | 6.223915 | 7.861599 | 9.23183 | 7.772448 | 0.6908843 | 305.9942 | 307.5465 | 308.8453
3880 | [8 empty] | 6.303278 | 8.003551 | 9.293615 | 7.866815 | 0.6992724 | 306.0695 | 307.6811 | 308.9039
3881 | [8 empty] | 6.495939 | 8.074769 | 9.264638 | 7.945116 | 0.7062325 | 306.2521 | 307.7486 | 308.8764
3882 | [8 empty] | 6.430324 | 8.041189 | 9.138172 | 7.869895 | 0.6995462 | 306.1899 | 307.7168 | 308.7566
3883 | [8 empty] | 6.359235 | 8.155903 | 9.109228 | 7.874789 | 0.6999812 | 306.1225 | 307.8255 | 308.7291
3884 | [8 empty] | 6.393427 | 8.378217 | 9.306268 | 8.025971 | 0.7134196 | 306.1549 | 308.0362 | 308.9159
3885 | [8 empty] | 6.498354 | 8.11231 | 9.511163 | 8.040609 | 0.7147208 | 306.2544 | 307.7842 | 309.1101
3886 | [8 empty] | 6.436344 | 8.013629 | 9.566508 | 8.005494 | 0.7115995 | 306.1956 | 307.6906 | 309.1626
3887 | [8 empty] | 6.279678 | 8.085329 | 9.524203 | 7.96307 | 0.7078285 | 306.0471 | 307.7586 | 309.1225
3888 | [8 empty] | 6.325268 | 8.222903 | 9.437016 | 7.995062 | 0.7106722 | 306.0903 | 307.889 | 309.0398
3889 | [8 empty] | 6.417123 | 8.279697 | 9.389527 | 8.028782 | 0.7136695 | 306.1774 | 307.9428 | 308.9948
3890 | [8 empty] | 6.408044 | 8.154003 | 9.267214 | 7.943087 | 0.7060522 | 306.1688 | 307.8237 | 308.8789
3891 | [8 empty] | 6.463711 | 8.108961 | 9.274104 | 7.948925 | 0.7065711 | 306.2215 | 307.781 | 308.8854
3892 | [8 empty] | 6.599804 | 8.090899 | 9.401665 | 8.030789 | 0.7138479 | 306.3505 | 307.7639 | 309.0063
3893 | [8 empty] | 6.575174 | 8.19325 | 9.406848 | 8.058424 | 0.7163044 | 306.3272 | 307.8609 | 309.0112
3894 | [8 empty] | 6.499384 | 8.215755 | 9.410776 | 8.041972 | 0.714842 | 306.2553 | 307.8822 | 309.015
3895 | [8 empty] | 6.52234 | 8.155452 | 9.380963 | 8.019585 | 0.712852 | 306.2771 | 307.8251 | 308.9867
3896 | [8 empty] | 6.710558 | 8.08314 | 9.455013 | 8.082904 | 0.7184803 | 306.4555 | 307.7565 | 309.0569
3897 | [8 empty] | 6.743978 | 8.171582 | 9.575201 | 8.163587 | 0.7256522 | 306.4872 | 307.8404 | 309.1708
3898 | [8 empty] | 6.655406 | 8.278248 | 9.531415 | 8.155023 | 0.7248909 | 306.4032 | 307.9415 | 309.1293
3899 | [8 empty] | 6.607821 | 8.164242 | 9.450377 | 8.074147 | 0.7177019 | 306.3581 | 307.8334 | 309.0525
3900 | [8 empty] | 6.617447 | 7.97538 | 9.483024 | 8.025284 | 0.7133585 | 306.3672 | 307.6544 | 309.0834
3901 | [8 empty] | 6.660976 | 7.985779 | 9.468954 | 8.03857 | 0.7145395 | 306.4085 | 307.6642 | 309.0701
3902 | [8 empty] | 6.567962 | 7.974671 | 9.293711 | 7.945448 | 0.7062621 | 306.3203 | 307.6537 | 308.904
3903 | [8 empty] | 6.475881 | 7.882526 | 9.152693 | 7.837033 | 0.6966252 | 306.2331 | 307.5664 | 308.7703
3904 | [8 empty] | 6.540821 | 8.019843 | 9.232185 | 7.930949 | 0.7049733 | 306.2946 | 307.6965 | 308.8457
3905 | [8 empty] | 6.723855 | 8.116849 | 9.31055 | 8.050418 | 0.7155927 | 306.4681 | 307.7885 | 308.92
3906 | [8 empty] | 6.640918 | 8.113082 | 9.288882 | 8.014294 | 0.7123817 | 306.3895 | 307.7849 | 308.8994
3907 | [8 empty] | 6.420214 | 8.142123 | 9.229384 | 7.930574 | 0.7049399 | 306.1803 | 307.8124 | 308.843
3908 | [8 empty] | 6.417317 | 8.275737 | 9.274844 | 7.989299 | 0.7101599 | 306.1776 | 307.9391 | 308.8861
3909 | [8 empty] | 6.511104 | 8.128086 | 9.226808 | 7.955332 | 0.7071407 | 306.2664 | 307.7991 | 308.8406
3910 | [8 empty] | 6.540016 | 8.038259 | 9.183536 | 7.920604 | 0.7040537 | 306.2939 | 307.714 | 308.7996
3911 | [8 empty] | 6.421792 | 8.125124 | 9.130735 | 7.89255 | 0.70156 | 306.1818 | 307.7963 | 308.7495
3912 | [8 empty] | 6.441335 | 8.3032 | 9.208971 | 7.984502 | 0.7097335 | 306.2003 | 307.9651 | 308.8237
3913 | [8 empty] | 6.460266 | 8.324321 | 9.18843 | 7.991006 | 0.7103116 | 306.2183 | 307.9851 | 308.8042
3914 | [8 empty] | 6.609398 | 8.190578 | 9.069208 | 7.956395 | 0.7072351 | 306.3596 | 307.8584 | 308.6912
3915 | [8 empty] | 6.539887 | 8.124415 | 9.017888 | 7.894063 | 0.7016945 | 306.2937 | 307.7957 | 308.6425
3916 | [8 empty] | 6.69021 | 8.172194 | 9.076839 | 7.979748 | 0.7093109 | 306.4362 | 307.8409 | 308.6984
3917 | [8 empty] | 6.692786 | 8.183753 | 9.204786 | 8.027108 | 0.7135207 | 306.4387 | 307.8519 | 308.8197
3918 | [8 empty] | 6.555051 | 8.063372 | 9.207136 | 7.941853 | 0.7059425 | 306.3081 | 307.7378 | 308.8219
3919 | [8 empty] | 6.529069 | 7.94328 | 9.144837 | 7.872395 | 0.6997685 | 306.2835 | 307.624 | 308.7629
3920 | [8 empty] | 6.721408 | 8.064659 | 9.111417 | 7.965828 | 0.7080736 | 306.4658 | 307.739 | 308.7312
3921 | [8 empty] | 6.835865 | 8.277829 | 9.207716 | 8.107137 | 0.7206344 | 306.5743 | 307.9411 | 308.8225
3922 | [8 empty] | 6.77363 | 8.233721 | 9.2223 | 8.07655 | 0.7179156 | 306.5153 | 307.8993 | 308.8363
3923 | [8 empty] | 6.707274 | 8.068426 | 9.126839 | 7.967513 | 0.7082234 | 306.4524 | 307.7426 | 308.7458
3924 | [8 empty] | 6.715581 | 8.087519 | 9.126582 | 7.97656 | 0.7090276 | 306.4603 | 307.7607 | 308.7456
3925 | [8 empty] | 6.737764 | 8.209864 | 9.126388 | 8.024672 | 0.7133042 | 306.4813 | 307.8766 | 308.7454
3926 | [8 empty] | 6.649482 | 8.1626 | 8.922362 | 7.911481 | 0.7032428 | 306.3976 | 307.8318 | 308.552
3927 | [8 empty] | 6.578876 | 8.150494 | 8.804911 | 7.84476 | 0.697312 | 306.3307 | 307.8204 | 308.4407
3928 | [8 empty] | 6.718897 | 8.237488 | 8.775419 | 7.910601 | 0.7031646 | 306.4634 | 307.9028 | 308.4127
3929 | [8 empty] | 6.855859 | 8.288164 | 8.870977 | 8.005 | 0.7115556 | 306.5932 | 307.9509 | 308.5033
3930 | [8 empty] | 6.731647 | 8.19383 | 8.935917 | 7.953798 | 0.7070042 | 306.4755 | 307.8615 | 308.5648
3931 | [8 empty] | 6.580551 | 8.275286 | 8.912929 | 7.922922 | 0.7042597 | 306.3323 | 307.9387 | 308.5431
3932 | [8 empty] | 6.67086 | 8.348049 | 8.845414 | 7.954774 | 0.7070911 | 306.4179 | 308.0076 | 308.4791
3933 | [8 empty] | 6.849355 | 8.209799 | 8.889426 | 7.98286 | 0.7095876 | 306.5871 | 307.8766 | 308.5208
3934 | [8 empty] | 6.782066 | 8.149174 | 8.916792 | 7.949344 | 0.7066083 | 306.5233 | 307.8191 | 308.5467
3935 | [8 empty] | 6.539565 | 8.271165 | 8.857165 | 7.889298 | 0.701271 | 306.2934 | 307.9348 | 308.4902
3936 | [8 empty] | 6.464645 | 8.313116 | 8.821009 | 7.866257 | 0.6992228 | 306.2224 | 307.9745 | 308.4559
3937 | [8 empty] | 6.536667 | 8.270618 | 8.950856 | 7.91938 | 0.7039449 | 306.2907 | 307.9342 | 308.579
3938 | [8 empty] | 6.496744 | 8.147918 | 8.894834 | 7.846499 | 0.6974666 | 306.2528 | 307.8179 | 308.5259
3939 | [8 empty] | 6.533995 | 8.097113 | 8.798375 | 7.809828 | 0.6942069 | 306.2881 | 307.7698 | 308.4345
3940 | [8 empty] | 6.670184 | 8.237745 | 8.821717 | 7.909882 | 0.7031006 | 306.4172 | 307.9031 | 308.4566
3941 | [8 empty] | 6.619765 | 8.254165 | 8.984307 | 7.952746 | 0.7069108 | 306.3694 | 307.9186 | 308.6107
3942 | [8 empty] | 6.490852 | 8.189258 | 9.124328 | 7.934813 | 0.7053167 | 306.2473 | 307.8571 | 308.7434
3943 | [8 empty] | 6.425333 | 8.125381 | 9.13521 | 7.895308 | 0.7018052 | 306.1852 | 307.7966 | 308.7538
3944 | [8 empty] | 6.596874 | 8.222452 | 9.123169 | 7.980832 | 0.7094073 | 306.3477 | 307.8886 | 308.7423
3945 | [8 empty] | 6.670506 | 8.39087 | 9.159035 | 8.07347 | 0.7176418 | 306.4175 | 308.0482 | 308.7763
3946 | [8 empty] | 6.610267 | 8.385171 | 9.228836 | 8.074758 | 0.7177563 | 306.3604 | 308.0428 | 308.8425
3947 | [8 empty] | 6.57292 | 8.293573 | 9.263576 | 8.043356 | 0.714965 | 306.325 | 307.956 | 308.8754
3948 | [8 empty] | 6.622953 | 8.301397 | 9.374716 | 8.099689 | 0.7199723 | 306.3725 | 307.9634 | 308.9808
3949 | [8 empty] | 6.696907 | 8.370393 | 9.57562 | 8.214307 | 0.7301606 | 306.4426 | 308.0288 | 309.1712
3950 | [8 empty] | 6.640017 | 8.309671 | 9.680933 | 8.210207 | 0.7297962 | 306.3886 | 307.9713 | 309.271
3951 | [8 empty] | 6.547099 | 8.225125 | 9.604854 | 8.125692 | 0.7222838 | 306.3006 | 307.8911 | 309.1989
3952 | [8 empty] | 6.603667 | 8.224867 | 9.502116 | 8.110217 | 0.7209082 | 306.3542 | 307.8909 | 309.1015
3953 | [8 empty] | 6.723469 | 8.245118 | 9.579033 | 8.18254 | 0.7273369 | 306.4677 | 307.9101 | 309.1744
3954 | [8 empty] | 6.619186 | 8.18269 | 9.679935 | 8.160604 | 0.725387 | 306.3689 | 307.8509 | 309.2701
3955 | [8 empty] | 6.50386 | 8.265885 | 9.735602 | 8.168449 | 0.7260843 | 306.2596 | 307.9297 | 309.3228
3956 | [8 empty] | 6.612586 | 8.332627 | 9.706529 | 8.217247 | 0.730422 | 306.3626 | 307.993 | 309.2953
3957 | [8 empty] | 6.745394 | 8.235073 | 9.699768 | 8.226745 | 0.7312662 | 306.4885 | 307.9005 | 309.2889
3958 | [8 empty] | 6.718736 | 8.252717 | 9.620887 | 8.197447 | 0.7286619 | 306.4633 | 307.9173 | 309.2141
3959 | [8 empty] | 6.579939 | 8.371745 | 9.414704 | 8.122129 | 0.7219671 | 306.3317 | 308.0301 | 309.0187
3960 | [8 empty] | 6.5952 | 8.383915 | 9.242391 | 8.073835 | 0.7176742 | 306.3462 | 308.0416 | 308.8553
3961 | [8 empty] | 6.677847 | 8.317431 | 9.313608 | 8.102962 | 0.7202633 | 306.4245 | 307.9786 | 308.9229
3962 | [8 empty] | 6.589179 | 8.135877 | 9.343197 | 8.022751 | 0.7131334 | 306.3405 | 307.8065 | 308.9509
3963 | [8 empty] | 6.672406 | 8.066462 | 9.230671 | 7.989847 | 0.7102086 | 306.4193 | 307.7407 | 308.8442
3964 | [8 empty] | 6.816065 | 8.139354 | 9.017051 | 7.990823 | 0.7102954 | 306.5555 | 307.8098 | 308.6418
3965 | [8 empty] | 6.704634 | 8.029083 | 8.815246 | 7.849654 | 0.697747 | 306.4499 | 307.7053 | 308.4505
3966 | [8 empty] | 6.486892 | 8.003938 | 8.821621 | 7.770817 | 0.6907393 | 306.2435 | 307.6815 | 308.4565
3967 | [8 empty] | 6.470343 | 7.966977 | 8.851853 | 7.763058 | 0.6900496 | 306.2278 | 307.6464 | 308.4852
3968 | [8 empty] | 6.660075 | 8.139258 | 8.927224 | 7.908852 | 0.7030091 | 306.4077 | 307.8097 | 308.5566
3969 | [8 empty] | 6.711588 | 8.293026 | 8.871975 | 7.958863 | 0.7074545 | 306.4565 | 307.9555 | 308.5042
3970 | [8 empty] | 6.617769 | 8.212085 | 8.842838 | 7.890897 | 0.7014131 | 306.3676 | 307.8788 | 308.4766
3971 | [8 empty] | 6.631388 | 8.067557 | 8.703687 | 7.800877 | 0.6934113 | 306.3805 | 307.7418 | 308.3447
3972 | [8 empty] | 6.716675 | 8.097725 | 8.60565 | 7.806683 | 0.6939274 | 306.4613 | 307.7704 | 308.2518
3973 | [8 empty] | 6.700062 | 8.231306 | 8.678928 | 7.870099 | 0.6995643 | 306.4456 | 307.897 | 308.3213
3974 | [8 empty] | 6.562907 | 8.13636 | 8.746604 | 7.81529 | 0.6946925 | 306.3156 | 307.807 | 308.3854
3975 | [8 empty] | 6.499095 | 8.041897 | 8.692643 | 7.744545 | 0.688404 | 306.2551 | 307.7174 | 308.3343
3976 | [8 empty] | 6.617769 | 8.187165 | 8.668657 | 7.824531 | 0.6955138 | 306.3676 | 307.8551 | 308.3115
3977 | [8 empty] | 6.742561 | 8.234687 | 8.633242 | 7.870163 | 0.6995701 | 306.4858 | 307.9002 | 308.278
3978 | [8 empty] | 6.626076 | 8.227314 | 8.629024 | 7.827471 | 0.6957752 | 306.3754 | 307.8932 | 308.274
3979 | [8 empty] | 6.517704 | 8.259639 | 8.627511 | 7.801618 | 0.6934771 | 306.2727 | 307.9238 | 308.2725
3980 | [8 empty] | 6.557981 | 8.3683 | 8.700789 | 7.87569 | 0.7000613 | 306.3109 | 308.0268 | 308.342
3981 | [8 empty] | 6.717899 | 8.300045 | 8.756198 | 7.924714 | 0.704419 | 306.4625 | 307.9621 | 308.3945
3982 | [8 empty] | 6.641787 | 8.343735 | 8.876451 | 7.953991 | 0.7070214 | 306.3903 | 308.0035 | 308.5085
3983 | [8 empty] | 6.534703 | 8.423613 | 8.863862 | 7.940726 | 0.7058423 | 306.2888 | 308.0793 | 308.4966
3984 | [8 empty] | 6.639212 | 8.356195 | 8.757003 | 7.91747 | 0.7037751 | 306.3879 | 308.0154 | 308.3953
3985 | [8 empty] | 6.673501 | 8.250978 | 8.789521 | 7.904667 | 0.702637 | 306.4204 | 307.9156 | 308.4261
3986 | [8 empty] | 6.657789 | 8.140385 | 8.961834 | 7.920003 | 0.7040002 | 306.4055 | 307.8108 | 308.5894
3987 | [8 empty] | 6.802703 | 8.15835 | 8.935949 | 7.965667 | 0.7080593 | 306.5428 | 307.8278 | 308.5649
3988 | [8 empty] | 6.891564 | 8.23781 | 8.917597 | 8.015657 | 0.7125028 | 306.6271 | 307.9031 | 308.5475
3989 | [8 empty] | 6.761235 | 8.157481 | 8.909967 | 7.942894 | 0.706035 | 306.5035 | 307.827 | 308.5403
3990 | [8 empty] | 6.550125 | 8.138131 | 9.000663 | 7.896306 | 0.7018939 | 306.3034 | 307.8087 | 308.6262
3991 | [8 empty] | 6.586603 | 8.174094 | 9.086884 | 7.949194 | 0.706595 | 306.338 | 307.8427 | 308.7079
3992 | [8 empty] | 6.822343 | 8.30188 | 9.145159 | 8.089794 | 0.7190928 | 306.5615 | 307.9639 | 308.7632
3993 | [8 empty] | 6.833772 | 8.23694 | 9.213189 | 8.094634 | 0.719523 | 306.5723 | 307.9023 | 308.8277
3994 | [8 empty] | 6.776399 | 8.090481 | 9.34471 | 8.07053 | 0.7173804 | 306.5179 | 307.7635 | 308.9523
3995 | [8 empty] | 6.732387 | 8.062213 | 9.271335 | 8.021978 | 0.7130647 | 306.4762 | 307.7367 | 308.8828
3996 | [8 empty] | 6.739148 | 8.165626 | 9.167857 | 8.02421 | 0.7132632 | 306.4826 | 307.8347 | 308.7847
3997 | [8 empty] | 6.702026 | 8.180469 | 9.142905 | 8.008467 | 0.7118637 | 306.4474 | 307.8488 | 308.761
3998 | [8 empty] | 6.642399 | 8.05352 | 9.299989 | 7.998636 | 0.7109899 | 306.3909 | 307.7285 | 308.9099
3999 | [8 empty] | 6.573661 | 7.92818 | 9.465767 | 7.989203 | 0.7101513 | 306.3257 | 307.6096 | 309.0671
4000 | [8 empty] | 6.740436 | 8.00529 | 9.611937 | 8.119221 | 0.7217085 | 306.4838 | 307.6827 | 309.2056
4001 | [8 empty] | 6.877881 | 8.005226 | 9.666735 | 8.18328 | 0.7274027 | 306.6141 | 307.6827 | 309.2576
4002 | [8 empty] | 6.723115 | 8.002199 | 9.697707 | 8.141007 | 0.7236451 | 306.4674 | 307.6798 | 309.2869
4003 | [8 empty] | 6.584961 | 8.108543 | 9.642813 | 8.112106 | 0.7210761 | 306.3365 | 307.7806 | 309.2349
4004 | [8 empty] | 6.626462 | 8.195569 | 9.590655 | 8.137562 | 0.7233388 | 306.3758 | 307.8631 | 309.1855
4005 | [8 empty] | 6.760076 | 8.155227 | 9.532155 | 8.149153 | 0.7243691 | 306.5024 | 307.8249 | 309.13
4006 | [8 empty] | 6.654473 | 8.148949 | 9.561035 | 8.121485 | 0.7219098 | 306.4023 | 307.8189 | 309.1574
4007 | [8 empty] | 6.48921 | 8.165111 | 9.600443 | 8.084921 | 0.7186597 | 306.2457 | 307.8342 | 309.1947
4008 | [8 empty] | 6.563132 | 8.016623 | 9.451214 | 8.010323 | 0.7120287 | 306.3158 | 307.6935 | 309.0533
4009 | [8 empty] | 6.556243 | 7.851393 | 9.430705 | 7.946114 | 0.7063212 | 306.3092 | 307.5369 | 309.0338
4010 | [8 empty] | 6.481516 | 7.844857 | 9.409939 | 7.912104 | 0.7032981 | 306.2384 | 307.5307 | 309.0142
4011 | [8 empty] | 6.663649 | 7.998851 | 9.481962 | 8.048154 | 0.7153914 | 306.411 | 307.6766 | 309.0824
4012 | [8 empty] | 6.821184 | 8.010023 | 9.506849 | 8.112685 | 0.7211276 | 306.5604 | 307.6872 | 309.106
4013 | [8 empty] | 6.684512 | 7.870034 | 9.346835 | 7.967127 | 0.7081891 | 306.4308 | 307.5545 | 308.9543
4014 | [8 empty] | 6.539694 | 7.750201 | 9.187625 | 7.82584 | 0.6956302 | 306.2935 | 307.4409 | 308.8034
4015 | [8 empty] | 6.526429 | 7.720001 | 9.202371 | 7.816267 | 0.6947793 | 306.281 | 307.4123 | 308.8174
4016 | [8 empty] | 6.689599 | 7.718616 | 9.17597 | 7.861395 | 0.6987907 | 306.4356 | 307.411 | 308.7924
4017 | [8 empty] | 6.775787 | 7.645757 | 9.162094 | 7.861213 | 0.6987745 | 306.5173 | 307.3419 | 308.7792
4018 | [8 empty] | 6.771055 | 7.465684 | 9.308167 | 7.848302 | 0.6976268 | 306.5128 | 307.1713 | 308.9177
4019 | [8 empty] | 6.715838 | 7.429399 | 9.303467 | 7.816235 | 0.6947764 | 306.4605 | 307.1369 | 308.9132
4020 | [8 empty] | 6.735929 | 7.713336 | 9.251599 | 7.900288 | 0.7022478 | 306.4796 | 307.406 | 308.8641
4021 | [8 empty] | 6.685606 | 7.861019 | 9.116665 | 7.887764 | 0.7011345 | 306.4319 | 307.546 | 308.7362
4022 | [8 empty] | 6.550769 | 7.800298 | 8.993741 | 7.781603 | 0.691698 | 306.304 | 307.4884 | 308.6197
4023 | [8 empty] | 6.468798 | 7.8059 | 9.015473 | 7.76339 | 0.6900791 | 306.2263 | 307.4937 | 308.6403
4024 | [8 empty] | 6.648323 | 7.924252 | 9.147541 | 7.906706 | 0.7028183 | 306.3965 | 307.6059 | 308.7654
4025 | [8 empty] | 6.81307 | 7.89695 | 9.179512 | 7.963177 | 0.707838 | 306.5527 | 307.58 | 308.7957
4026 | [8 empty] | 6.707113 | 7.890672 | 9.200697 | 7.932827 | 0.7051402 | 306.4522 | 307.5741 | 308.8158
4027 | [8 empty] | 6.582354 | 7.985167 | 9.235372 | 7.934298 | 0.7052709 | 306.334 | 307.6637 | 308.8487
4028 | [8 empty] | 6.591014 | 8.082915 | 9.233408 | 7.969112 | 0.7083655 | 306.3422 | 307.7563 | 308.8468
4029 | [8 empty] | 6.681292 | 7.978954 | 9.284246 | 7.981497 | 0.7094664 | 306.4278 | 307.6578 | 308.895
4030 | [8 empty] | 6.603281 | 8.106096 | 9.400699 | 8.036692 | 0.7143726 | 306.3538 | 307.7783 | 309.0054
4031 | [8 empty] | 6.441335 | 8.243219 | 9.542265 | 8.075606 | 0.7178317 | 306.2003 | 307.9083 | 309.1396
4032 | [8 empty] | 6.470086 | 8.173064 | 9.579483 | 8.074211 | 0.7177076 | 306.2276 | 307.8418 | 309.1749
4033 | [8 empty] | 6.392429 | 8.097564 | 9.089653 | 7.859882 | 0.6986562 | 306.154 | 307.7702 | 308.7106
4034 | [8 empty] | 6.338018 | 8.235653 | 8.248531 | 7.6074 | 0.6762134 | 306.1024 | 307.9011 | 307.9133
4035 | [8 empty] | 6.486989 | 8.375158 | 7.736131 | 7.532759 | 0.6695786 | 306.2436 | 308.0333 | 307.4276
4036 | [8 empty] | 6.596359 | 8.351816 | 7.45023 | 7.466135 | 0.6636564 | 306.3473 | 308.0112 | 307.1566
4037 | [8 empty] | 6.556468 | 8.186586 | 7.274214 | 7.339089 | 0.6523635 | 306.3094 | 307.8546 | 306.9898
4038 | [8 empty] | 6.513615 | 8.082013 | 7.09968 | 7.231769 | 0.6428239 | 306.2688 | 307.7555 | 306.8243
4039 | [8 empty] | 6.587054 | 8.148112 | 7.37135 | 7.368839 | 0.6550079 | 306.3384 | 307.8181 | 307.0818
4040 | [8 empty] | 6.758562 | 8.135845 | 7.797014 | 7.563807 | 0.6723384 | 306.501 | 307.8065 | 307.4853
4041 | [8 empty] | 6.846039 | 8.056224 | 8.300013 | 7.734092 | 0.6874748 | 306.5839 | 307.731 | 307.9621
4042 | [8 empty] | 6.77656 | 7.941155 | 8.708484 | 7.808733 | 0.6941096 | 306.5181 | 307.6219 | 308.3493
4043 | [8 empty] | 6.728395 | 8.01746 | 9.056298 | 7.934051 | 0.705249 | 306.4724 | 307.6943 | 308.679
4044 | [8 empty] | 6.752542 | 8.152104 | 9.262674 | 8.055773 | 0.7160687 | 306.4953 | 307.8219 | 308.8746
4045 | [8 empty] | 6.618349 | 8.151685 | 9.326197 | 8.032077 | 0.7139624 | 306.3681 | 307.8215 | 308.9348
4046 | [8 empty] | 6.526976 | 8.014981 | 9.332958 | 7.958305 | 0.7074049 | 306.2815 | 307.6919 | 308.9412
4047 | [8 empty] | 6.560235 | 8.08813 | 9.464865 | 8.037744 | 0.7144661 | 306.313 | 307.7613 | 309.0662
4048 | [8 empty] | 6.716128 | 8.196663 | 9.582445 | 8.165079 | 0.7257848 | 306.4608 | 307.8641 | 309.1777
4049 | [8 empty] | 6.771376 | 8.073224 | 9.64204 | 8.162213 | 0.7255301 | 306.5132 | 307.7471 | 309.2342
4050 | [8 empty] | 6.591755 | 8.050976 | 9.672659 | 8.10513 | 0.720456 | 306.3429 | 307.726 | 309.2632
4051 | [8 empty] | 6.459944 | 8.096952 | 9.661937 | 8.072945 | 0.7175951 | 306.218 | 307.7696 | 309.253
4052 | [8 empty] | 6.527395 | 8.137036 | 9.463835 | 8.042755 | 0.7149116 | 306.2819 | 307.8076 | 309.0652
4053 | [8 empty] | 6.645941 | 8.071099 | 9.332475 | 8.016505 | 0.7125782 | 306.3943 | 307.7451 | 308.9407
4054 | [8 empty] | 6.536023 | 8.179277 | 9.406945 | 8.040748 | 0.7147332 | 306.2901 | 307.8477 | 309.0113
4055 | [8 empty] | 6.442558 | 8.234172 | 9.511163 | 8.062631 | 0.7166783 | 306.2015 | 307.8997 | 309.1101
4056 | [8 empty] | 6.535766 | 8.12052 | 9.382411 | 8.012899 | 0.7122577 | 306.2898 | 307.792 | 308.9881
4057 | [8 empty] | 6.457014 | 8.076572 | 9.306236 | 7.946607 | 0.7063651 | 306.2152 | 307.7503 | 308.9159
4058 | [8 empty] | 6.39713 | 8.230147 | 9.23769 | 7.954989 | 0.7071101 | 306.1584 | 307.8959 | 308.8509
4059 | [8 empty] | 6.595007 | 8.367882 | 9.328998 | 8.097295 | 0.7197596 | 306.346 | 308.0264 | 308.9374
4060 | [8 empty] | 6.751254 | 8.345119 | 9.415284 | 8.170552 | 0.7262713 | 306.4941 | 308.0049 | 309.0192
4061 | [8 empty] | 6.682483 | 8.157609 | 9.473752 | 8.104615 | 0.7204102 | 306.4289 | 307.8271 | 309.0746
4062 | [8 empty] | 6.534607 | 8.059347 | 9.495291 | 8.029748 | 0.7137554 | 306.2887 | 307.734 | 309.0951
4063 | [8 empty] | 6.558078 | 8.002585 | 9.484859 | 8.015174 | 0.7124599 | 306.311 | 307.6802 | 309.0852
4064 | [8 empty] | 6.609527 | 7.995502 | 9.510487 | 8.038506 | 0.7145338 | 306.3597 | 307.6735 | 309.1095
4065 | [8 empty] | 6.627621 | 7.937163 | 9.519212 | 8.027999 | 0.7135999 | 306.3769 | 307.6182 | 309.1177
4066 | [8 empty] | 6.465836 | 7.911632 | 9.562452 | 7.979973 | 0.7093309 | 306.2235 | 307.594 | 309.1587
4067 | [8 empty] | 6.507337 | 8.104583 | 9.633315 | 8.081745 | 0.7183773 | 306.2629 | 307.7769 | 309.2259
4068 | [8 empty] | 6.653668 | 8.251461 | 9.567088 | 8.157405 | 0.7251027 | 306.4016 | 307.9161 | 309.1631
4069 | [8 empty] | 6.616546 | 8.20967 | 9.601151 | 8.142456 | 0.7237738 | 306.3664 | 307.8765 | 309.1954
4070 | [8 empty] | 6.487053 | 7.961664 | 9.673914 | 8.040877 | 0.7147446 | 306.2437 | 307.6414 | 309.2644
4071 | [8 empty] | 6.439757 | 7.978793 | 9.801894 | 8.073481 | 0.7176428 | 306.1988 | 307.6576 | 309.3857
4072 | [8 empty] | 6.665934 | 8.110152 | 9.873369 | 8.216485 | 0.7303542 | 306.4132 | 307.7821 | 309.4534
4073 | [8 empty] | 6.762265 | 8.060796 | 9.883768 | 8.23561 | 0.7320542 | 306.5045 | 307.7354 | 309.4633
4074 | [8 empty] | 6.636894 | 8.006385 | 9.909428 | 8.184236 | 0.7274876 | 306.3857 | 307.6838 | 309.4876
4075 | [8 empty] | 6.514323 | 7.975798 | 9.896003 | 8.128708 | 0.7225518 | 306.2695 | 307.6548 | 309.4749
4076 | [8 empty] | 6.561072 | 7.957253 | 9.761359 | 8.093228 | 0.719398 | 306.3138 | 307.6372 | 309.3473
4077 | [8 empty] | 6.625432 | 7.990512 | 9.601795 | 8.07258 | 0.7175626 | 306.3748 | 307.6687 | 309.196
4078 | [8 empty] | 6.55357 | 8.093121 | 9.703213 | 8.116635 | 0.7214786 | 306.3067 | 307.766 | 309.2921
4079 | [8 empty] | 6.555921 | 8.093443 | 9.75302 | 8.134128 | 0.7230336 | 306.3089 | 307.7663 | 309.3394
4080 | [8 empty] | 6.661169 | 8.017975 | 9.701442 | 8.126862 | 0.7223877 | 306.4087 | 307.6948 | 309.2905
4081 | [8 empty] | 6.551993 | 8.188485 | 9.631898 | 8.124126 | 0.7221445 | 306.3052 | 307.8564 | 309.2245
4082 | [8 empty] | 6.46091 | 8.244281 | 9.501472 | 8.068888 | 0.7172345 | 306.2189 | 307.9093 | 309.1009
4083 | [8 empty] | 6.651221 | 8.266207 | 9.522368 | 8.146598 | 0.7241421 | 306.3993 | 307.9301 | 309.1207
4084 | [8 empty] | 6.788956 | 8.214468 | 9.51023 | 8.171218 | 0.7263305 | 306.5298 | 307.881 | 309.1092
4085 | [8 empty] | 6.625078 | 8.136521 | 9.464125 | 8.075241 | 0.7177992 | 306.3745 | 307.8071 | 309.0655
4086 | [8 empty] | 6.525012 | 8.160217 | 9.408941 | 8.03139 | 0.7139013 | 306.2796 | 307.8296 | 309.0132
4087 | [8 empty] | 6.590177 | 8.161054 | 9.345804 | 8.032345 | 0.7139863 | 306.3414 | 307.8304 | 308.9534
4088 | [8 empty] | 6.684737 | 8.070423 | 9.184052 | 7.979737 | 0.70931 | 306.431 | 307.7445 | 308.8
4089 | [8 empty] | 6.654923 | 7.939578 | 9.12114 | 7.905214 | 0.7026857 | 306.4028 | 307.6205 | 308.7404
4090 | [8 empty] | 6.598162 | 7.962212 | 9.187142 | 7.915839 | 0.7036301 | 306.349 | 307.6419 | 308.803
4091 | [8 empty] | 6.706759 | 8.150526 | 9.318824 | 8.058703 | 0.7163292 | 306.4519 | 307.8204 | 308.9278
4092 | [8 empty] | 6.735671 | 8.17741 | 9.345676 | 8.086252 | 0.718778 | 306.4793 | 307.8459 | 308.9532
4093 | [8 empty] | 6.60312 | 8.086521 | 9.312932 | 8.000858 | 0.7111873 | 306.3537 | 307.7597 | 308.9222
4094 | [8 empty] | 6.471696 | 7.984652 | 9.289912 | 7.91542 | 0.7035929 | 306.2291 | 307.6632 | 308.9004
4095 | [8 empty] | 6.538889 | 8.068072 | 9.281895 | 7.962952 | 0.707818 | 306.2928 | 307.7422 | 308.8928
4096 | [8 empty] | 6.684962 | 8.091994 | 9.299474 | 8.025477 | 0.7133757 | 306.4312 | 307.7649 | 308.9095
4097 | [8 empty] | 6.637763 | 7.994601 | 9.22581 | 7.952725 | 0.7069088 | 306.3865 | 307.6726 | 308.8396
4098 | [8 empty] | 6.49668 | 7.96688 | 9.220755 | 7.894772 | 0.7017575 | 306.2528 | 307.6463 | 308.8348
4099 | [8 empty] | 6.463357 | 8.109476 | 9.202339 | 7.925057 | 0.7044495 | 306.2212 | 307.7815 | 308.8174
4100 | [8 empty] | 6.60708 | 8.058574 | 9.091102 | 7.918919 | 0.7039039 | 306.3574 | 307.7332 | 308.7119
4101 | [8 empty] | 6.618123 | 8.104743 | 9.027868 | 7.916912 | 0.7037255 | 306.3679 | 307.777 | 308.652
4102 | [8 empty] | 6.492688 | 8.186006 | 9.174393 | 7.951029 | 0.7067581 | 306.249 | 307.854 | 308.7909
4103 | [8 empty] | 6.578297 | 8.138131 | 9.208778 | 7.975069 | 0.708895 | 306.3301 | 307.8087 | 308.8235
4104 | [8 empty] | 6.663069 | 8.087197 | 9.177484 | 7.975916 | 0.7089703 | 306.4105 | 307.7604 | 308.7938
4105 | [8 empty] | 6.551606 | 8.2079 | 9.132151 | 7.963886 | 0.707901 | 306.3048 | 307.8748 | 308.7509
4106 | [8 empty] | 6.551864 | 8.261087 | 9.123716 | 7.978889 | 0.7092346 | 306.3051 | 307.9252 | 308.7429
4107 | [8 empty] | 6.727236 | 8.159767 | 9.265411 | 8.050804 | 0.7156271 | 306.4713 | 307.8292 | 308.8772
4108 | [8 empty] | 6.775916 | 8.011568 | 9.312449 | 8.033311 | 0.7140721 | 306.5175 | 307.6887 | 308.9218
4109 | [8 empty] | 6.616868 | 7.945244 | 9.179383 | 7.913832 | 0.7034517 | 306.3667 | 307.6258 | 308.7956
4110 | [8 empty] | 6.461135 | 7.978438 | 9.125938 | 7.85517 | 0.6982374 | 306.2191 | 307.6573 | 308.745
4111 | [8 empty] | 6.566481 | 7.974768 | 9.076935 | 7.872728 | 0.6997981 | 306.3189 | 307.6538 | 308.6985
4112 | [8 empty] | 6.57923 | 7.929565 | 8.99168 | 7.833492 | 0.6963104 | 306.331 | 307.611 | 308.6177
4113 | [8 empty] | 6.540724 | 7.871032 | 8.962446 | 7.791401 | 0.692569 | 306.2945 | 307.5555 | 308.59
4114 | [8 empty] | 6.549868 | 7.901168 | 9.113446 | 7.854827 | 0.6982069 | 306.3032 | 307.584 | 308.7331
4115 | [8 empty] | 6.628877 | 8.117912 | 9.24825 | 7.998346 | 0.7109641 | 306.3781 | 307.7895 | 308.8609
4116 | [8 empty] | 6.7141 | 8.13182 | 9.283505 | 8.043142 | 0.7149459 | 306.4589 | 307.8027 | 308.8943
4117 | [8 empty] | 6.643333 | 8.053681 | 9.280897 | 7.992637 | 0.7104566 | 306.3918 | 307.7286 | 308.8918
4118 | [8 empty] | 6.484993 | 8.024865 | 9.367054 | 7.958971 | 0.707464 | 306.2417 | 307.7013 | 308.9735
4119 | [8 empty] | 6.587923 | 8.092799 | 9.44616 | 8.042294 | 0.7148706 | 306.3393 | 307.7657 | 309.0485
4120 | [8 empty] | 6.769477 | 8.013307 | 9.502084 | 8.094956 | 0.7195516 | 306.5114 | 307.6903 | 309.1015
4121 | [8 empty] | 6.69739 | 7.925347 | 9.475426 | 8.032721 | 0.7140196 | 306.443 | 307.607 | 309.0762
4122 | [8 empty] | 6.511909 | 7.989707 | 9.549927 | 8.017181 | 0.7126383 | 306.2672 | 307.668 | 309.1469
4123 | [8 empty] | 6.439822 | 8.076701 | 9.693715 | 8.070079 | 0.7173404 | 306.1989 | 307.7504 | 309.2831
4124 | [8 empty] | 6.496519 | 8.028085 | 9.715029 | 8.079877 | 0.7182113 | 306.2526 | 307.7043 | 309.3033
4125 | [8 empty] | 6.474561 | 7.994794 | 9.88409 | 8.117815 | 0.7215836 | 306.2318 | 307.6728 | 309.4636
4126 | [8 empty] | 6.429068 | 8.011472 | 10.04697 | 8.162503 | 0.7255558 | 306.1887 | 307.6886 | 309.618
4127 | [8 empty] | 6.557144 | 7.930627 | 9.974786 | 8.154186 | 0.7248165 | 306.3101 | 307.612 | 309.5496
4128 | [8 empty] | 6.522211 | 7.850685 | 9.899287 | 8.090727 | 0.7191758 | 306.277 | 307.5362 | 309.478
4129 | [8 empty] | 6.353633 | 7.912082 | 9.791752 | 8.019156 | 0.7128138 | 306.1171875 | 307.5944 | 309.3761
4130 | [8 empty] | 6.330838 | 7.952199 | 9.743361 | 8.008799 | 0.7118933 | 306.0956 | 307.6324 | 309.3302
4131 | [8 empty] | 6.575142 | 7.767039 | 9.768281 | 8.036821 | 0.7143841 | 306.3271 | 307.4569 | 309.3538
4132 | [8 empty] | 6.647647 | 7.578306 | 9.810973 | 8.012309 | 0.7122052 | 306.3959 | 307.278 | 309.3943
4133 | [8 empty] | 6.487407 | 7.555704 | 9.648866 | 7.897326 | 0.7019845 | 306.244 | 307.2566 | 309.2406
4134 | [8 empty] | 6.419087 | 7.727985 | 9.52842 | 7.891831 | 0.7014961 | 306.1792 | 307.4199 | 309.1265
4135 | [8 empty] | 6.438244 | 7.792281 | 9.269693 | 7.833406 | 0.6963028 | 306.1974 | 307.4808 | 308.8812
4136 | [8 empty] | 6.50431 | 7.75693 | 9.134695 | 7.798645 | 0.6932129 | 306.26 | 307.4473 | 308.7533
4137 | [8 empty] | 6.534414 | 7.763046875 | 9.16512 | 7.82086 | 0.6951876 | 306.2885 | 307.453125 | 308.7821
4138 | [8 empty] | 6.488405 | 7.841444 | 9.179673 | 7.836508 | 0.6965784 | 306.2449 | 307.5274 | 308.7959
4139 | [8 empty] | 6.58905 | 7.935875 | 9.134309 | 7.886411 | 0.7010143 | 306.3403 | 307.6169 | 308.7529
4140 | [8 empty] | 6.695523 | 7.920936 | 9.026387 | 7.880949 | 0.7005288 | 306.4413 | 307.6028 | 308.6506
4141 | [8 empty] | 6.594717 | 7.784844 | 8.969851 | 7.783137 | 0.6918344 | 306.3457 | 307.4738 | 308.597
4142 | [8 empty] | 6.437053 | 7.757058 | 9.028351 | 7.740821 | 0.688073 | 306.1963 | 307.4474 | 308.6525
4143 | [8 empty] | 6.528844 | 7.851747 | 9.016857 | 7.799149 | 0.6932577 | 306.2833 | 307.5372 | 308.6416
4144 | [8 empty] | 6.688053 | 7.904935 | 8.933405 | 7.842131 | 0.6970783 | 306.4342 | 307.5876 | 308.5625
4145 | [8 empty] | 6.6216 | 7.707283 | 8.921074 | 7.749986 | 0.6888876 | 306.3712 | 307.4003 | 308.5508
4146 | [8 empty] | 6.386924 | 7.659247 | 8.942807 | 7.662992 | 0.6811549 | 306.1487 | 307.3547 | 308.5714
4147 | [8 empty] | 6.436151 | 7.642762 | 8.891615 | 7.656843 | 0.6806083 | 306.1954 | 307.3391 | 308.5229
4148 | [8 empty] | 6.602798 | 7.574925 | 8.900533 | 7.692752 | 0.6838002 | 306.3534 | 307.2748 | 308.5313
4149 | [8 empty] | 6.586442 | 7.587707 | 9.101726 | 7.758625 | 0.6896556 | 306.3379 | 307.2869 | 308.722
4150 | [8 empty] | 6.534317 | 7.621095 | 9.0836 | 7.746337 | 0.6885633 | 306.2885 | 307.3186 | 308.7048
4151 | [8 empty] | 6.609237 | 7.604932 | 9.052402 | 7.755524 | 0.6893799 | 306.3595 | 307.3033 | 308.6753
4152 | [8 empty] | 6.60943 | 7.57866 | 9.050792 | 7.746294 | 0.6885595 | 306.3596 | 307.2784 | 308.6737
4153 | [8 empty] | 6.491883 | 7.705963 | 8.95752 | 7.718455 | 0.6860849 | 306.2482 | 307.399 | 308.5853
4154 | [8 empty] | 6.53319 | 7.569291 | 9.086337 | 7.729606 | 0.6870761 | 306.2874 | 307.2695 | 308.7074
4155 | [8 empty] | 6.793946 | 7.430558 | 9.171366 | 7.798624 | 0.693211 | 306.5345 | 307.138 | 308.788
4156 | [8 empty] | 6.796457 | 7.509406 | 9.229641 | 7.845168 | 0.6973483 | 306.5369 | 307.2127 | 308.8433
4157 | [8 empty] | 6.645941 | 7.636162 | 9.388335 | 7.890146 | 0.7013463 | 306.3943 | 307.3329 | 308.9937
4158 | [8 empty] | 6.561297 | 7.823704 | 9.437756 | 7.940919 | 0.7058595 | 306.314 | 307.5106 | 309.0405
4159 | [8 empty] | 6.59755 | 7.859667 | 9.512773 | 7.989997 | 0.7102219 | 306.3484 | 307.5447 | 309.1116
4160 | [8 empty] | 6.680197 | 7.752293 | 9.640849 | 8.024447 | 0.7132841 | 306.4267 | 307.4429 | 309.233
4161 | [8 empty] | 6.687377 | 7.705191 | 9.798642 | 8.063736 | 0.7167766 | 306.4335 | 307.3983 | 309.3826
4162 | [8 empty] | 6.615709 | 7.672125 | 9.841688 | 8.043174 | 0.7149488 | 306.3656 | 307.3669 | 309.4234
4163 | [8 empty] | 6.705085 | 7.69991 | 9.726297 | 8.043764 | 0.7150013 | 306.4503 | 307.3933 | 309.314
4164 | [8 empty] | 6.787668 | 7.654643 | 9.658847 | 8.033719 | 0.7141084 | 306.5286 | 307.3504 | 309.2501
4165 | [8 empty] | 6.703024 | 7.586033 | 9.650637 | 7.979898 | 0.7093243 | 306.4484 | 307.2853 | 309.2423
4166 | [8 empty] | 6.556532 | 7.722834 | 9.626618 | 7.968662 | 0.7083255 | 306.3095 | 307.415 | 309.2195
4167 | [8 empty] | 6.657821 | 7.975219 | 9.598769 | 8.07727 | 0.7179795 | 306.4055 | 307.6542 | 309.1931
4168 | [8 empty] | 6.80573 | 7.900138 | 9.57211 | 8.092659 | 0.7193475 | 306.5457 | 307.5831 | 309.1679
4169 | [8 empty] | 6.712393 | 7.750072 | 9.588305 | 8.016923 | 0.7126154 | 306.4572 | 307.4408 | 309.1832
4170 | [8 empty] | 6.490273 | 7.77203 | 9.524396 | 7.928899 | 0.7047911 | 306.2467 | 307.4616 | 309.1227
4171 | [8 empty] | 6.45592 | 7.896113 | 9.530578 | 7.96087 | 0.7076329 | 306.2141 | 307.5793 | 309.1285
4172 | [8 empty] | 6.571181 | 7.786904 | 9.635472 | 7.997853 | 0.7109202 | 306.3234 | 307.4757 | 309.2279
4173 | [8 empty] | 6.536667 | 7.752036 | 9.683348 | 7.990684 | 0.710283 | 306.2907 | 307.4427 | 309.2733
4174 | [8 empty] | 6.511329 | 7.800942 | 9.710682 | 8.007651 | 0.7117912 | 306.2667 | 307.489 | 309.2992
4175 | [8 empty] | 6.672857 | 7.824509 | 9.796968 | 8.098111 | 0.7198321 | 306.4198 | 307.5114 | 309.381
4176 | [8 empty] | 6.651543 | 7.811083 | 9.855886 | 8.106171 | 0.7205485 | 306.3996 | 307.4987 | 309.4369
4177 | [8 empty] | 6.506983 | 7.983847 | 10.02588 | 8.172237 | 0.7264211 | 306.2625 | 307.6624 | 309.598
4178 | [8 empty] | 6.509687 | 7.999913 | 9.922081 | 8.143894 | 0.7239017 | 306.2651 | 307.6776 | 309.4996
4179 | [8 empty] | 6.729071 | 7.882816 | 9.66696 | 8.092949 | 0.7193732 | 306.4731 | 307.5667 | 309.2578
4180 | [8 empty] | 6.741627 | 7.87789 | 9.581222 | 8.066913 | 0.7170589 | 306.485 | 307.562 | 309.1765
4181 | [8 empty] | 6.618284 | 8.009604 | 9.569792 | 8.065894 | 0.7169683 | 306.368 | 307.6868 | 309.1657
4182 | [8 empty] | 6.529005 | 8.096984 | 9.367472 | 7.99782 | 0.7109174 | 306.2834 | 307.7697 | 308.9739
4183 | [8 empty] | 6.53422 | 8.100912 | 9.269854 | 7.968329 | 0.7082959 | 306.2884 | 307.7734 | 308.8814
4184 | [8 empty] | 6.572469 | 7.953905 | 9.268373 | 7.931582 | 0.7050296 | 306.3246 | 307.634 | 308.88
4185 | [8 empty] | 6.499964 | 7.922031 | 9.29149 | 7.904495 | 0.7026218 | 306.2559 | 307.6038 | 308.9019
4186 | [8 empty] | 6.438244 | 8.027441 | 9.298541 | 7.921408 | 0.7041252 | 306.1974 | 307.7037 | 308.9086
4187 | [8 empty] | 6.553667 | 8.050847 | 9.348734 | 7.984416 | 0.7097259 | 306.3068 | 307.7259 | 308.9561
4188 | [8 empty] | 6.642979 | 7.922932 | 9.600636 | 8.055516 | 0.7160458 | 306.3914 | 307.6047 | 309.1949
4189 | [8 empty] | 6.459526 | 7.850685 | 9.573141 | 7.961117 | 0.7076548 | 306.2176 | 307.5362 | 309.1689
4190 | [8 empty] | 6.374625 | 8.00133 | 9.493101 | 7.956352 | 0.7072313 | 306.1371 | 307.679 | 309.093
4191 | [8 empty] | 6.51471 | 8.183044 | 9.364092 | 8.020615 | 0.7129436 | 306.2699 | 307.8512 | 308.9707
4192 | [8 empty] | 6.657113 | 8.043925 | 9.291168 | 7.997402 | 0.7108802 | 306.4048 | 307.7194 | 308.9016
4193 | [8 empty] | 6.616417 | 7.871934 | 9.25176 | 7.91337 | 0.7034107 | 306.3663 | 307.5563 | 308.8642
4194 | [8 empty] | 6.439274 | 7.956191 | 9.196898 | 7.864121 | 0.699033 | 306.1984 | 307.6362 | 308.8122
4195 | [8 empty] | 6.45666 | 7.99547 | 9.232217 | 7.894782 | 0.7017584 | 306.2148 | 307.6734 | 308.8457
4196 | [8 empty] | 6.558593 | 7.906287 | 9.271335 | 7.912072 | 0.7032953 | 306.3115 | 307.5889 | 308.8828
4197 | [8 empty] | 6.504278 | 7.811534 | 9.182828 | 7.83288 | 0.696256 | 306.26 | 307.4991 | 308.7989
4198 | [8 empty] | 6.48158 | 7.841026 | 9.171753 | 7.831453 | 0.6961291 | 306.2385 | 307.527 | 308.7884
4199 | [8 empty] | 6.630004 | 7.79154 | 9.209873 | 7.877139 | 0.7001901 | 306.3792 | 307.4801 | 308.8245
4200 | [8 empty] | 6.554922 | 7.612563 | 9.397415 | 7.854967 | 0.6982193 | 306.308 | 307.3105 | 309.0023
4201 | [8 empty] | 6.36825 | 7.631558 | 9.484795 | 7.828201 | 0.6958401 | 306.131 | 307.3285 | 309.0851
4202 | [8 empty] | 6.417252 | 7.568454 | 9.429514 | 7.805073 | 0.6937843 | 306.1775 | 307.2687 | 309.0327
4203 | [8 empty] | 6.569572 | 7.381974 | 9.362321 | 7.771289 | 0.69078125 | 306.3219 | 307.0919 | 308.969
4204 | [8 empty] | 6.607338 | 7.367679 | 9.407556 | 7.794191 | 0.692817 | 306.3577 | 307.0784 | 309.0119
4205 | [8 empty] | 6.485862 | 7.510437 | 9.066633 | 7.687644 | 0.6833461 | 306.2425 | 307.2137 | 308.6888
4206 | [8 empty] | 6.46384 | 7.557668 | 8.346021 | 7.455843 | 0.6627416 | 306.2216 | 307.2585 | 308.0057
4207 | [8 empty] | 6.491013 | 7.439155 | 7.964916 | 7.298361 | 0.6487432 | 306.2474 | 307.1461 | 307.6445
4208 | [8 empty] | 6.546423 | 7.324859 | 7.648944 | 7.173409 | 0.6376363 | 306.2999 | 307.0378 | 307.345
4209 | [8 empty] | 6.536667 | 7.412271 | 7.427854 | 7.125597 | 0.6333864 | 306.2907 | 307.1206 | 307.1354
4210 | [8 empty] | 6.545006 | 7.506219 | 7.24028 | 7.097168 | 0.6308594 | 306.2986 | 307.2097 | 306.9576
4211 | [8 empty] | 6.617544 | 7.463978 | 7.176499 | 7.086007 | 0.6298673 | 306.3673 | 307.1696 | 306.8972
4212 | [8 empty] | 6.633964 | 7.419676 | 7.143627 | 7.065756 | 0.6280672 | 306.3829 | 307.1277 | 306.866
4213 | [8 empty] | 6.483898 | 7.457442 | 7.008468 | 6.983269 | 0.6207351 | 306.2407 | 307.1635 | 306.7379
4214 | [8 empty] | 6.366511 | 7.69463 | 6.896297 | 6.985813 | 0.6209611 | 306.1294 | 307.3883 | 306.6316
4215 | [8 empty] | 6.511297 | 7.937324 | 6.916033 | 7.121551 | 0.6330268 | 306.2666 | 307.6183 | 306.6503
4216 | [8 empty] | 6.688182 | 7.879307 | 6.943303 | 7.170264 | 0.6373568 | 306.4343 | 307.5633 | 306.6761
4217 | [8 empty] | 6.633803 | 7.768166 | 6.883387 | 7.095118 | 0.6306772 | 306.3828 | 307.458 | 306.6193
4218 | [8 empty] | 6.429036 | 7.797722 | 6.938313 | 7.055024 | 0.6271132 | 306.1887 | 307.486 | 306.6714
4219 | [8 empty] | 6.396969 | 7.923222 | 6.976111 | 7.098767 | 0.6310015 | 306.1583 | 307.6049 | 306.7072
4220 | [8 empty] | 6.525302 | 7.963177 | 6.91188 | 7.133453 | 0.6340847 | 306.2799 | 307.6428 | 306.6463
4221 | [8 empty] | 6.48583 | 7.818263 | 6.834416 | 7.04617 | 0.6263262 | 306.2425 | 307.5055 | 306.5729
4222 | [8 empty] | 6.47543 | 7.911213 | 6.931359 | 7.106001 | 0.6316445 | 306.2326 | 307.5936 | 306.6648
4223 | [8 empty] | 6.64417 | 7.968297 | 7.001353 | 7.204606 | 0.6404095 | 306.3926 | 307.6477 | 306.7311
4224 | [8 empty] | 6.629907 | 7.804837 | 7.038797 | 7.157847 | 0.6362531 | 306.3791 | 307.4927 | 306.7666
4225 | [8 empty] | 6.471438 | 7.734908 | 6.98519 | 7.063845 | 0.6278974 | 306.2289 | 307.4265 | 306.7158
4226 | [8 empty] | 6.566449 | 7.852745 | 6.85367 | 7.090954 | 0.6303071 | 306.3189 | 307.5381 | 306.5912
4227 | [8 empty] | 6.790243 | 7.818038 | 6.909304 | 7.172528 | 0.6375581 | 306.531 | 307.5052 | 306.6439
4228 | [8 empty] | 6.813135 | 7.702969 | 6.911816 | 7.14264 | 0.6349013 | 306.5527 | 307.3962 | 306.6463
4229 | [8 empty] | 6.68889 | 7.80004 | 6.924018 | 7.137649 | 0.6344577 | 306.435 | 307.4882 | 306.6578
4230 | [8 empty] | 6.634286 | 8.011407 | 7.100227 | 7.24864 | 0.6443235 | 306.3832 | 307.6885 | 306.8249
4231 | [8 empty] | 6.686186 | 7.933203 | 7.190408 | 7.269932 | 0.6462162 | 306.4324 | 307.6144 | 306.9103
4232 | [8 empty] | 6.732677 | 7.772191 | 7.181232 | 7.2287 | 0.6425511 | 306.4765 | 307.4618 | 306.9016
4233 | [8 empty] | 6.654601 | 7.704353 | 7.129139 | 7.162698 | 0.6366843 | 306.4025 | 307.3975 | 306.8523
4234 | [8 empty] | 6.61075 | 7.804 | 7.159468 | 7.191406 | 0.6392361 | 306.3609 | 307.4919 | 306.881
4235 | [8 empty] | 6.654215 | 7.924413 | 7.14411 | 7.240913 | 0.6436367 | 306.4021 | 307.6061 | 306.8665
4236 | [8 empty] | 6.74401 | 7.835713 | 7.14836 | 7.242694 | 0.6437951 | 306.4872 | 307.522 | 306.8705
4237 | [8 empty] | 6.60943 | 7.768874 | 7.028784 | 7.135696 | 0.6342841 | 306.3596 | 307.4586 | 306.7571
4238 | [8 empty] | 6.460491 | 7.826376 | 7.051675 | 7.112848 | 0.6322531 | 306.2185 | 307.5132 | 306.7788
4239 | [8 empty] | 6.556564 | 8.097564 | 7.017547 | 7.223892 | 0.6421237 | 306.3095 | 307.7702 | 306.7465
4240 | [8 empty] | 6.737828 | 8.198917 | 6.944784 | 7.293843 | 0.6483416 | 306.4814 | 307.8663 | 306.6775
4241 | [8 empty] | 6.695233 | 7.992927 | 6.958886 | 7.215682 | 0.6413939 | 306.441 | 307.671 | 306.6909
4242 | [8 empty] | 6.574079 | 7.767297 | 7.010754 | 7.117377 | 0.6326557 | 306.3261 | 307.4572 | 306.7401
4243 | [8 empty] | 6.597357 | 7.730625 | 6.92566 | 7.084547 | 0.6297375 | 306.3482 | 307.4224 | 306.6594
4244 | [8 empty] | 6.684383 | 7.782107 | 6.831647 | 7.099379 | 0.6310559 | 306.4307 | 307.4712 | 306.5703
4245 | [8 empty] | 6.647551 | 7.727599 | 6.882904 | 7.086018 | 0.6298682 | 306.3958 | 307.4195 | 306.6189
4246 | [8 empty] | 6.610718 | 7.654192 | 6.895202 | 7.053371 | 0.6269663 | 306.3609 | 307.3499 | 306.6305
4247 | [8 empty] | 6.691595 | 7.685068 | 6.981069 | 7.119244 | 0.6328217 | 306.4375 | 307.3792 | 306.7119
4248 | [8 empty] | 6.607788 | 7.687225 | 6.961494 | 7.085503 | 0.6298225 | 306.3581 | 307.3813 | 306.6934
4249 | [8 empty] | 6.437922 | 7.644662 | 6.835994 | 6.972859 | 0.6198097 | 306.1971 | 307.3409 | 306.5744
4250 | [8 empty] | 6.442236 | 7.720065 | 6.812394 | 6.991565 | 0.6214725 | 306.2012 | 307.4124 | 306.552
4251 | [8 empty] | 6.645812 | 7.720709 | 6.84166 | 7.069394 | 0.6283906 | 306.3941 | 307.413 | 306.5798
4252 | [8 empty] | 6.626172 | 7.624572 | 6.84034 | 7.030361 | 0.624921 | 306.3755 | 307.3219 | 306.5785
4253 | [8 empty] | 6.479358 | 7.634166 | 6.981005 | 7.03151 | 0.6250231 | 306.2364 | 307.331 | 306.7119
4254 | [8 empty] | 6.443782 | 7.798237 | 7.061012 | 7.10101 | 0.6312009 | 306.2026 | 307.4865 | 306.7877
4255 | [8 empty] | 6.500994 | 7.887968 | 7.012203 | 7.133722 | 0.6341086 | 306.2569 | 307.5715 | 306.7414
4256 | [8 empty] | 6.492623 | 7.825894 | 6.917386 | 7.078634 | 0.6292119 | 306.2489 | 307.5127 | 306.6516
4257 | [8 empty] | 6.413968 | 7.666491 | 6.837507 | 6.972655 | 0.6197916 | 306.1744 | 307.3616 | 306.5758
4258 | [8 empty] | 6.41136 | 7.680593 | 6.882485 | 6.991479 | 0.6214648 | 306.1719 | 307.375 | 306.6185
4259 | [8 empty] | 6.623629 | 7.822416 | 6.899807 | 7.115284 | 0.6324697 | 306.3731 | 307.5094 | 306.6349
4260 | [8 empty] | 6.688053 | 7.791895 | 6.871088 | 7.117012 | 0.6326233 | 306.4342 | 307.4805 | 306.6077
4261 | [8 empty] | 6.536893 | 7.734521 | 6.78448 | 7.018631 | 0.6238783 | 306.2909 | 307.4261 | 306.5256
4262 | [8 empty] | 6.441431 | 7.68539 | 6.839568 | 6.988796 | 0.6212263 | 306.2004 | 307.3795 | 306.5778
4263 | [8 empty] | 6.58802 | 7.778501 | 6.865904 | 7.077475 | 0.6291089 | 306.3394 | 307.4678 | 306.6028
4264 | [8 empty] | 6.728041 | 7.994762 | 6.840179 | 7.187661 | 0.6389032 | 306.4721 | 307.6728 | 306.5784
4265 | [8 empty] | 6.666353 | 7.928631 | 6.900096 | 7.165027 | 0.6368913 | 306.4136 | 307.6101 | 306.6352
4266 | [8 empty] | 6.462488 | 7.733845 | 6.95058 | 7.048971 | 0.6265752 | 306.2204 | 307.4254 | 306.683
4267 | [8 empty] | 6.521245 | 7.661823 | 6.810076 | 6.997715 | 0.6220191 | 306.2761 | 307.3572 | 306.5498
4268 | [8 empty] | 6.594202 | 7.73333 | 6.813682 | 7.047071 | 0.6264063 | 306.3452 | 307.425 | 306.5533
4269 | [8 empty] | 6.575238 | 7.755481 | 6.849162 | 7.05996 | 0.627552 | 306.3272 | 307.446 | 306.5869
4270 | [8 empty] | 6.604698 | 7.662531 | 7.002608 | 7.089946 | 0.6302174 | 306.3552 | 307.3578 | 306.7323
4271 | [8 empty] | 6.715677 | 7.574281 | 7.002544 | 7.097501 | 0.630889 | 306.4604 | 307.2742 | 306.7323
4272 | [8 empty] | 6.55064 | 7.683523 | 6.875177 | 7.036447 | 0.6254619 | 306.3039 | 307.3777 | 306.6115
4273 | [8 empty] | 6.423241 | 7.666072 | 6.827108 | 6.97214 | 0.6197458 | 306.1832 | 307.3612 | 306.566
4274 | [8 empty] | 6.540627 | 7.653258 | 6.882163 | 7.02535 | 0.6244755 | 306.2944 | 307.3491 | 306.6182
4275 | [8 empty] | 6.589662 | 7.810987 | 6.914906 | 7.105185 | 0.631572 | 306.3409 | 307.4986 | 306.6492
4276 | [8 empty] | 6.579295 | 7.722029 | 6.972924 | 7.091416 | 0.6303481 | 306.3311 | 307.4142 | 306.7042
4277 | [8 empty] | 6.460427 | 7.651488 | 7.097007 | 7.069641 | 0.6284125 | 306.2184 | 307.3474 | 306.8218
4278 | [8 empty] | 6.514323 | 7.717844 | 7.069641 | 7.100603 | 0.6311647 | 306.2695 | 307.4103 | 306.7959
4279 | [8 empty] | 6.507852 | 7.806061 | 7.021347 | 7.111753 | 0.6321558 | 306.2634 | 307.4939 | 306.7501
4280 | [8 empty] | 6.455405 | 7.768166 | 6.980458 | 7.068009 | 0.6282675 | 306.2137 | 307.458 | 306.7113
4281 | [8 empty] | 6.426428 | 7.581332 | 7.110047 | 7.039269 | 0.6257128 | 306.1862 | 307.2809 | 306.8342
4282 | [8 empty] | 6.375397 | 7.420449 | 7.281233 | 7.025693 | 0.624506 | 306.1378 | 307.1284 | 306.9964
4283 | [8 empty] | 6.50914 | 7.451293 | 7.287061 | 7.082498 | 0.6295553 | 306.2646 | 307.1576 | 307.002
4284 | [8 empty] | 6.661974 | 7.529465 | 7.18677 | 7.12607 | 0.6334284 | 306.4095 | 307.2317 | 306.9069
4285 | [8 empty] | 6.548033 | 7.52602 | 7.229172 | 7.101075 | 0.6312066 | 306.3015 | 307.2285 | 306.9471
4286 | [8 empty] | 6.409396 | 7.352547 | 7.275245 | 7.012396 | 0.6233241 | 306.17 | 307.064 | 306.9908
4287 | [8 empty] | 6.552926 | 7.376083 | 7.209919 | 7.046309 | 0.6263386 | 306.3061 | 307.0863 | 306.9288
4288 | [8 empty] | 6.732516 | 7.67821 | 7.096331 | 7.169019 | 0.6372461 | 306.4763 | 307.3727 | 306.8212
4289 | [8 empty] | 6.694911 | 7.79608 | 7.080362 | 7.190451 | 0.6391512 | 306.4407 | 307.4844 | 306.806
4290 | [8 empty] | 6.506306 | 7.643728 | 6.866934 | 7.005656 | 0.622725 | 306.2619 | 307.34 | 306.6037
4291 | [8 empty] | 6.52791 | 7.510211 | 6.727719 | 6.921947 | 0.6152841 | 306.2824 | 307.2135 | 306.4718
4292 | [8 empty] | 6.526107 | 7.599652 | 6.758434 | 6.961398 | 0.6187909 | 306.2807 | 307.2982 | 306.5009
4293 | [8 empty] | 6.536796 | 7.709054 | 6.963072 | 7.069641 | 0.6284125 | 306.2908 | 307.4019 | 306.6949
4294 | [8 empty] | 6.443685 | 7.561532 | 7.049422 | 7.018213 | 0.6238411 | 306.2025 | 307.2621 | 306.7767
4295 | [8 empty] | 6.606114 | 7.488833 | 7.027013 | 7.040653 | 0.6258359 | 306.3565 | 307.1932 | 306.7555
4296 | [8 empty] | 6.594073 | 7.593503 | 6.933226 | 7.040267 | 0.6258015 | 306.3451 | 307.2924 | 306.6666
4297 | [8 empty] | 6.500576 | 7.712821 | 6.942337 | 7.051911 | 0.6268366 | 306.2565 | 307.4055 | 306.6752
4298 | [8 empty] | 6.600995 | 7.717683 | 6.960593 | 7.09309 | 0.6304969 | 306.3517 | 307.4101 | 306.6925
4299 | [8 empty] | 6.819864 | 7.771064 | 6.967901 | 7.186276 | 0.6387801 | 306.5591 | 307.4607 | 306.6994
4300 | [8 empty] | 6.845621 | 7.890511 | 7.068868 | 7.268333 | 0.6460741 | 306.5835 | 307.5739 | 306.7951
4301 | [8 empty] | 6.728395 | 7.80722 | 7.120704 | 7.218773 | 0.6416687 | 306.4724 | 307.495 | 306.8443
4302 | [8 empty] | 6.616771 | 7.770903 | 7.110304 | 7.165993 | 0.6369771 | 306.3666 | 307.4606 | 306.8344
4303 | [8 empty] | 6.724145 | 7.935843 | 7.010979 | 7.223656 | 0.6421027 | 306.4684 | 307.6169 | 306.7403
4304 | [8 empty] | 6.719541 | 8.054389 | 6.973535 | 7.249155 | 0.6443693 | 306.464 | 307.7293 | 306.7048
4305 | [8 empty] | 6.602766 | 7.944343 | 6.979331 | 7.17548 | 0.6378204 | 306.3533 | 307.625 | 306.7103
4306 | [8 empty] | 6.559108 | 7.806608 | 6.95792 | 7.107879 | 0.6318115 | 306.312 | 307.4944 | 306.69
4307 | [8 empty] | 6.676559 | 7.740123 | 6.932646 | 7.116443 | 0.6325727 | 306.4233 | 307.4314 | 306.666
4308 | [8 empty] | 6.798872 | 7.856931 | 6.884481 | 7.180095 | 0.6382306 | 306.5392 | 307.5421 | 306.6204
4309 | [8 empty] | 6.707854 | 7.899783 | 6.963619 | 7.190419 | 0.6391483 | 306.4529 | 307.5827 | 306.6954
4310 | [8 empty] | 6.580872 | 7.821515 | 6.947682 | 7.11669 | 0.6325946 | 306.3326 | 307.5085 | 306.6803
4311 | [8 empty] | 6.700642 | 7.760181 | 6.895331 | 7.118718 | 0.6327749 | 306.4461 | 307.4504 | 306.6306
4312 | [8 empty] | 6.916935 | 7.837452 | 7.021926 | 7.258771 | 0.6452241 | 306.6511 | 307.5237 | 306.7506
4313 | [8 empty] | 6.82714 | 7.964819 | 7.165359 | 7.319106 | 0.6505872 | 306.566 | 307.6444 | 306.8866
4314 | [8 empty] | 6.603667 | 7.959056 | 7.131811 | 7.231512 | 0.642801 | 306.3542 | 307.6389 | 306.8548
4315 | [8 empty] | 6.590209 | 7.843923 | 7.103704 | 7.179279 | 0.6381581 | 306.3414 | 307.5298 | 306.8282
4316 | [8 empty] | 6.694814 | 7.771675 | 6.994463 | 7.153651 | 0.6358801 | 306.4406 | 307.4613 | 306.7246
4317 | [8 empty] | 6.624015 | 7.898689 | 6.983484 | 7.168729 | 0.6372204 | 306.3735 | 307.5817 | 306.7142
4318 | [8 empty] | 6.608143 | 7.943634 | 6.982261 | 7.178013 | 0.6380456 | 306.3584 | 307.6243 | 306.713
4319 | [8 empty] | 6.726141 | 7.891799 | 6.93754 | 7.18516 | 0.6386809 | 306.4703 | 307.5752 | 306.6707
4320 | [8 empty] | 6.679908 | 7.858444 | 6.867192 | 7.135181 | 0.6342383 | 306.4265 | 307.5435 | 306.604
4321 | [8 empty] | 6.576784 | 7.927054 | 6.894333 | 7.132723 | 0.6340199 | 306.3287 | 307.6086 | 306.6297
4322 | [8 empty] | 6.677428 | 7.852552 | 6.85235 | 7.127443 | 0.6335505 | 306.4241 | 307.538 | 306.5899
4323 | [8 empty] | 6.849162 | 7.805546 | 6.802188 | 7.152299 | 0.6357599 | 306.5869 | 307.4934 | 306.5424
4324 | [8 empty] | 6.759689 | 8.07918 | 6.924823 | 7.254564 | 0.6448501 | 306.5021 | 307.7528 | 306.6586
4325 | [8 empty] | 6.58802 | 7.984202 | 7.077593 | 7.216605 | 0.641476 | 306.3394 | 307.6628 | 306.8034
4326 | [8 empty] | 6.533898 | 7.892346 | 7.0453 | 7.157182 | 0.6361939 | 306.2881 | 307.5757 | 306.7728
4327 | [8 empty] | 6.612586 | 7.948818 | 6.998745 | 7.186716 | 0.6388192 | 306.3626 | 307.6292 | 306.7287
4328 | [8 empty] | 6.643011 | 7.985554 | 6.925435 | 7.184666 | 0.638637 | 306.3915 | 307.664 | 306.6592
4329 | [8 empty] | 6.590596 | 7.792828 | 6.955924 | 7.113116 | 0.632277 | 306.3418 | 307.4814 | 306.6881
4330 | [8 empty] | 6.572566 | 7.637418 | 6.985158 | 7.065047 | 0.6280042 | 306.3247 | 307.334 | 306.7158
4331 | [8 empty] | 6.658368 | 7.561564 | 7.025854 | 7.081929 | 0.6295048 | 306.406 | 307.2621 | 306.7544
4332 | [8 empty] | 6.760945 | 7.595338 | 6.973149 | 7.109811 | 0.6319832 | 306.5033 | 307.2942 | 306.7044
4333 | [8 empty] | 6.733289 | 7.692055 | 6.98828125 | 7.137875 | 0.6344778 | 306.4771 | 307.3858 | 306.71875
4334 | [8 empty] | 6.642785 | 7.583683 | 6.943368 | 7.056612 | 0.6272544 | 306.3913 | 307.2831 | 306.6762
4335 | [8 empty] | 6.771956 | 7.459696 | 6.797359 | 7.00967 | 0.6230818 | 306.5137 | 307.1656 | 306.5378
4336 | [8 empty] | 6.954862 | 7.525343 | 6.830585 | 7.103597 | 0.6314308 | 306.6871 | 307.2278 | 306.5693
4337 | [8 empty] | 6.851673 | 7.770098 | 6.928332 | 7.183368 | 0.6385216 | 306.5893 | 307.4598 | 306.6619
4338 | [8 empty] | 6.713585 | 7.891155 | 6.846973 | 7.150571 | 0.6356063 | 306.4584 | 307.5746 | 306.5848
4339 | [8 empty] | 6.648098 | 7.811566 | 6.790598 | 7.083421 | 0.6296374 | 306.3963 | 307.4991 | 306.5314
4340 | [8 empty] | 6.741048 | 7.689286 | 6.771859 | 7.067398 | 0.6282131 | 306.4844 | 307.3832 | 306.5136
4341 | [8 empty] | 6.720153 | 7.687708 | 6.808434 | 7.072098 | 0.628631 | 306.4646 | 307.3817 | 306.5483
4342 | [8 empty] | 6.720861 | 7.75532 | 6.865325 | 7.113835 | 0.6323409 | 306.4653 | 307.4458 | 306.6022
4343 | [8 empty] | 6.865614 | 7.716008 | 6.752284 | 7.111302 | 0.6321158 | 306.6025 | 307.4085 | 306.4951
4344 | [8 empty] | 6.880264 | 7.622479 | 6.819123 | 7.107289 | 0.631759 | 306.6164 | 307.3199 | 306.5584
4345 | [8 empty] | 6.736347 | 7.693214 | 7.008565 | 7.146042 | 0.6352037 | 306.4799 | 307.3869 | 306.738
4346 | [8 empty] | 6.736154 | 7.661018 | 7.011108 | 7.136093 | 0.6343194 | 306.4798 | 307.3564 | 306.7404
4347 | [8 empty] | 6.893239 | 7.603226 | 6.999904 | 7.165456 | 0.6369294 | 306.6287 | 307.3016 | 306.7298
4348 | [8 empty] | 6.883322 | 7.694276 | 7.056215 | 7.211271 | 0.6410019 | 306.6193 | 307.3879 | 306.7831
4349 | [8 empty] | 6.678974 | 7.697979 | 7.154928 | 7.177293 | 0.6379816 | 306.4256 | 307.3914 | 306.8767
4350 | [8 empty] | 6.58142 | 7.660921 | 7.238799 | 7.16038 | 0.6364782 | 306.3331 | 307.3563 | 306.9562
4351 | [8 empty] | 6.627203 | 7.7238 | 7.239088 | 7.196697 | 0.6397064 | 306.3765 | 307.4159 | 306.9565
4352 | [8 empty] | 6.676463 | 7.894181 | 7.154992 | 7.241879 | 0.6437226 | 306.4232 | 307.5774 | 306.8768
4353 | [8 empty] | 6.672502 | 7.856866 | 7.189893 | 7.239754 | 0.6435337 | 306.4194 | 307.5421 | 306.9099
4354 | [8 empty] | 6.686057 | 7.695371 | 7.204285 | 7.195237 | 0.6395767 | 306.4323 | 307.389 | 306.9235
4355 | [8 empty] | 6.702831 | 7.563399 | 7.250035 | 7.172088 | 0.637519 | 306.4482 | 307.2639 | 306.9669
4356 | [8 empty] | 6.756599 | 7.591539 | 7.203254 | 7.183797 | 0.6385597 | 306.4991 | 307.2906 | 306.9225
4357 | [8 empty] | 6.679006 | 7.708958 | 7.291149 | 7.226371 | 0.6423441 | 306.4256 | 307.4019 | 307.0058
4358 | [8 empty] | 6.63596 | 7.656124 | 7.220865 | 7.170983 | 0.6374207 | 306.3848 | 307.3518 | 306.9392
4359 | [8 empty] | 6.695265 | 7.678693 | 7.119448 | 7.164469 | 0.6368417 | 306.441 | 307.3732 | 306.8431
4360 | [8 empty] | 6.885447 | 7.691507 | 7.117967 | 7.23164 | 0.6428125 | 306.6213 | 307.3853 | 306.8417
4361 | [8 empty] | 6.874372 | 7.805513 | 7.245785 | 7.308557 | 0.6496495 | 306.6108 | 307.4934 | 306.9628
4362 | [8 empty] | 6.731518 | 7.965302 | 7.217421 | 7.304747 | 0.6493108 | 306.4754 | 307.6448 | 306.9359
4363 | [8 empty] | 6.636411 | 7.834393 | 7.227208 | 7.232671 | 0.6429041 | 306.3852 | 307.5208 | 306.9452
4364 | [8 empty] | 6.710172 | 7.727663 | 7.059563 | 7.1658 | 0.63696 | 306.4551 | 307.4196 | 306.7863
4365 | [8 empty] | 6.713359 | 7.804387 | 7.072088 | 7.196611 | 0.6396988 | 306.4582 | 307.4923 | 306.7982
4366 | [8 empty] | 6.700481 | 7.913982 | 7.187349 | 7.267271 | 0.6459796 | 306.446 | 307.5962 | 306.9074
4367 | [8 empty] | 6.794268 | 7.895501 | 7.237446 | 7.309072 | 0.6496953 | 306.5349 | 307.5787 | 306.9549
4368 | [8 empty] | 6.732967 | 7.842603 | 7.205315 | 7.260295 | 0.6453595 | 306.4767 | 307.5285 | 306.9245
4369 | [8 empty] | 6.614904 | 7.871998 | 7.147748 | 7.21155 | 0.6410267 | 306.3648 | 307.5564 | 306.8699
4370 | [8 empty] | 6.615902 | 7.918425 | 6.972119 | 7.168815 | 0.637228 | 306.3658 | 307.6004 | 306.7034
4371 | [8 empty] | 6.788601 | 7.853131 | 6.808434 | 7.150056 | 0.6355605 | 306.5295 | 307.5385 | 306.5483
4372 | [8 empty] | 6.767706 | 7.912855 | 6.824919 | 7.168493 | 0.6371994 | 306.5097 | 307.5951 | 306.5639
4373 | [8 empty] | 6.672341 | 7.878792 | 6.986285 | 7.179139 | 0.6381457 | 306.4193 | 307.5628 | 306.7169
4374 | [8 empty] | 6.674305 | 7.73494 | 7.061753 | 7.156999 | 0.6361777 | 306.4211 | 307.4265 | 306.7884
4375 | [8 empty] | 6.72305 | 7.776923 | 7.053317 | 7.18443 | 0.638616 | 306.4673 | 307.4663 | 306.7804
4376 | [8 empty] | 6.773018 | 7.945566 | 7.012847 | 7.243811 | 0.6438943 | 306.5147 | 307.6261 | 306.742
4377 | [8 empty] | 6.763521 | 7.953873 | 6.958049 | 7.225148 | 0.6422353 | 306.5057 | 307.634 | 306.6901
4378 | [8 empty] | 6.74504 | 7.865559 | 6.91246 | 7.174353 | 0.6377203 | 306.4882 | 307.5503 | 306.6469
4379 | [8 empty] | 6.801866 | 7.793086 | 6.922054 | 7.172335 | 0.6375409 | 306.5421 | 307.4816 | 306.656
4380 | [8 empty] | 6.848196 | 7.751682 | 6.864681 | 7.154853 | 0.6359869 | 306.586 | 307.4424 | 306.6016
4381 | [8 empty] | 6.786895 | 7.829371 | 7.004057 | 7.206774 | 0.6406022 | 306.5279 | 307.516 | 306.7337
4382 | [8 empty] | 6.679843 | 7.787194 | 6.954765 | 7.140601 | 0.6347201 | 306.4264 | 307.476 | 306.687
4383 | [8 empty] | 6.756695 | 7.7587 | 6.871538 | 7.128978 | 0.6336869 | 306.4992 | 307.449 | 306.6081
4384 | [8 empty] | 6.940889 | 7.702679 | 6.85338 | 7.165649 | 0.6369466 | 306.6738 | 307.3959 | 306.5909
4385 | [8 empty] | 6.902028 | 7.835617 | 6.933838 | 7.223828 | 0.642118 | 306.637 | 307.5219 | 306.6671
4386 | [8 empty] | 6.68654 | 7.970293 | 7.068031 | 7.241621 | 0.6436997 | 306.4327 | 307.6496 | 306.7943
4387 | [8 empty] | 6.59623 | 7.918586 | 7.050098 | 7.188305 | 0.6389604 | 306.3471 | 307.6006 | 306.7773
4388 | [8 empty] | 6.679103 | 7.858895 | 7.016131 | 7.184709 | 0.6386408 | 306.4257 | 307.544 | 306.7451
4389 | [8 empty] | 6.70927 | 8.01482 | 6.944205 | 7.222765 | 0.6420236 | 306.4543 | 307.6918 | 306.677
4390 | [8 empty] | 6.660686 | 8.145632 | 7.00512 | 7.27048 | 0.6462649 | 306.4082 | 307.8158 | 306.7347
4391 | [8 empty] | 6.745105 | 8.089515 | 7.031939 | 7.288853 | 0.647898 | 306.4883 | 307.7626 | 306.7601
4392 | [8 empty] | 6.696585 | 8.020937 | 6.997843 | 7.238455 | 0.6434182 | 306.4423 | 307.6976 | 306.7278
4393 | [8 empty] | 6.5952 | 8.081949 | 7.094754 | 7.257301 | 0.6450934 | 306.3462 | 307.7554 | 306.8197
4394 | [8 empty] | 6.558689 | 8.072547 | 7.118289 | 7.249842 | 0.6444304 | 306.3116 | 307.7465 | 306.842
4395 | [8 empty] | 6.645973 | 7.979211 | 7.037992 | 7.221059 | 0.6418719 | 306.3943 | 307.658 | 306.7659
4396 | [8 empty] | 6.709399 | 8.071775 | 6.942659 | 7.241278 | 0.6436691 | 306.4544 | 307.7458 | 306.6755
4397 | [8 empty] | 6.549546 | 8.0956 | 7.010625 | 7.21859 | 0.6416525 | 306.3029 | 307.7683 | 306.7399
4398 | [8 empty] | 6.510589 | 8.089708 | 7.081811 | 7.227369 | 0.6424328 | 306.266 | 307.7628 | 306.8074
4399 | [8 empty] | 6.545811 | 8.057769 | 7.130395 | 7.244658 | 0.6439696 | 306.2993 | 307.7325 | 306.8535
4400 | [8 empty] | 6.617769 | 8.157609 | 7.077818 | 7.284399 | 0.6475021 | 306.3676 | 307.8271 | 306.8036
4401 | [8 empty] | 6.634736 | 8.105323 | 6.982357 | 7.240806 | 0.6436272 | 306.3836 | 307.7776 | 306.7131
4402 | [8 empty] | 6.707693 | 7.941284 | 6.955795 | 7.201591 | 0.6401414 | 306.4528 | 307.6221 | 306.688
4403 | [8 empty] | 6.775401 | 7.845726 | 6.91613 | 7.179086 | 0.638141 | 306.517 | 307.5315 | 306.6504
4404 | [8 empty] | 6.740726 | 7.784522 | 6.844043 | 7.123097 | 0.6331642 | 306.4841 | 307.4735 | 306.582
4405 | [8 empty] | 6.606114 | 7.925669 | 6.881712 | 7.137832 | 0.6344739 | 306.3565 | 307.6073 | 306.6177
4406 | [8 empty] | 6.392461 | 7.850491 | 6.986993 | 7.076649 | 0.6290354 | 306.154 | 307.536 | 306.7175
4407 | [8 empty] | 6.405726 | 7.768874 | 6.89282 | 7.022473 | 0.6242199 | 306.1666 | 307.4586 | 306.6283
4408 | [8 empty] | 6.608625 | 7.748977 | 6.880553 | 7.079385 | 0.6292787 | 306.3589 | 307.4398 | 306.6166
4409 | [8 empty] | 6.6103 | 7.918071 | 6.891468 | 7.139946 | 0.6346619 | 306.3605 | 307.6001 | 306.627
4410 | [8 empty] | 6.488888 | 7.992057 | 6.915196 | 7.132047 | 0.6339598 | 306.2454 | 307.6702 | 306.6495
4411 | [8 empty] | 6.440176 | 7.880434 | 6.918416 | 7.079675 | 0.6293045 | 306.1992 | 307.5644 | 306.6525
4412 | [8 empty] | 6.622212 | 7.736839 | 6.894237 | 7.084429 | 0.6297271 | 306.3718 | 307.4283 | 306.6296
4413 | [8 empty] | 6.629521 | 7.811663 | 6.805923 | 7.082369 | 0.6295439 | 306.3787 | 307.4992 | 306.5459
4414 | [8 empty] | 6.511876 | 7.913016 | 6.824403 | 7.083099 | 0.6296088 | 306.2672 | 307.5953 | 306.5634
4415 | [8 empty] | 6.601897 | 7.791025 | 6.842143 | 7.078355 | 0.6291871 | 306.3525 | 307.4796 | 306.5802
4416 | [8 empty] | 6.555277 | 7.763272 | 6.740179 | 7.019576 | 0.6239623 | 306.3083 | 307.4533 | 306.4836
4417 | [8 empty] | 6.490434 | 7.86279 | 6.937283 | 7.096836 | 0.6308298 | 306.2469 | 307.5477 | 306.6704
4418 | [8 empty] | 6.771087 | 7.845887 | 7.150936 | 7.25597 | 0.6449751 | 306.5129 | 307.5316 | 306.8729
4419 | [8 empty] | 6.829104 | 7.81646 | 7.149777 | 7.265114 | 0.6457879 | 306.5679 | 307.5038 | 306.8718
4420 | [8 empty] | 6.919253 | 7.979984 | 7.074373 | 7.324537 | 0.6510699 | 306.6533 | 307.6588 | 306.8004
4421 | [8 empty] | 6.820797 | 7.954517 | 7.026079 | 7.267131 | 0.6459672 | 306.56 | 307.6346 | 306.7546
4422 | [8 empty] | 6.816676 | 7.846789 | 7.006536 | 7.223334 | 0.6420741 | 306.5561 | 307.5325 | 306.7361
4423 | [8 empty] | 6.919929 | 7.88243 | 6.982228 | 7.261529 | 0.6454693 | 306.654 | 307.5663 | 306.713
4424 | [8 empty] | 7.031842 | 7.912662 | 6.96172 | 7.302075 | 0.6490733 | 306.76 | 307.5949 | 306.6936
4425 | [8 empty] | 7.043819 | 7.749492 | 6.787281 | 7.193531 | 0.639425 | 306.7714 | 307.4403 | 306.5282
4426 | [8 empty] | 7.119577 | 7.601841 | 6.714711 | 7.145376 | 0.6351446 | 306.8432 | 307.3003 | 306.4594
4427 | [8 empty] | 7.214652 | 7.515942 | 6.638568 | 7.123054 | 0.6331603 | 306.9333 | 307.2189 | 306.3873
4428 | [8 empty] | 7.236931 | 7.535067 | 6.537472 | 7.103157 | 0.6313917 | 306.9544 | 307.237 | 306.2914
4429 | [8 empty] | 7.133228 | 7.623026 | 6.558046 | 7.104767 | 0.6315348 | 306.8561 | 307.3204 | 306.3109
4430 | [8 empty] | 7.093144 | 7.570321 | 6.613745 | 7.092403 | 0.6304358 | 306.8181 | 307.2704 | 306.3637
4431 | [8 empty] | 7.192887 | 7.566619 | 6.465353 | 7.074953 | 0.6288847 | 306.9127 | 307.2669 | 306.2231
4432 | [8 empty] | 7.334839 | 7.584069 | 6.491078 | 7.136662 | 0.63437 | 307.0472 | 307.2835 | 306.2475
4433 | [8 empty] | 7.22914 | 7.772899 | 6.489468 | 7.163836 | 0.6367854 | 306.9471 | 307.4625 | 306.2459
4434 | [8 empty] | 7.061978 | 7.876409 | 6.587215 | 7.175201 | 0.6377956 | 306.7886 | 307.5606 | 306.3386
4435 | [8 empty] | 7.055829 | 7.770645 | 6.696456 | 7.17431 | 0.6377164 | 306.7828 | 307.4603 | 306.4421
4436 | [8 empty] | 7.173634 | 7.565106 | 6.810302 | 7.183014 | 0.6384901 | 306.8944 | 307.2655 | 306.55
4437 | [8 empty] | 7.140858 | 7.552517 | 6.821763 | 7.171713 | 0.6374856 | 306.8634 | 307.2536 | 306.5609
4438 | [8 empty] | 7.016839 | 7.600747 | 6.840727 | 7.152771 | 0.6358019 | 306.7458 | 307.2993 | 306.5789
4439 | [8 empty] | 7.045655 | 7.614945 | 6.862942 | 7.174514 | 0.6377346 | 306.7731 | 307.3127 | 306.5999
4440 | [8 empty] | 6.9972 | 7.582073 | 6.831197 | 7.136823 | 0.6343843 | 306.7272 | 307.2816 | 306.5699
4441 | [8 empty] | 6.913232 | 7.643181 | 6.892466 | 7.149626 | 0.6355223 | 306.6476 | 307.3395 | 306.6279
4442 | [8 empty] | 6.959659 | 7.706124 | 7.020735 | 7.228839 | 0.6425635 | 306.6916 | 307.3992 | 306.7495
4443 | [8 empty] | 7.18017 | 7.734392 | 7.111109 | 7.34189 | 0.6526125 | 306.9006 | 307.426 | 306.8352
4444 | [8 empty] | 7.148102 | 7.86601 | 7.016066 | 7.343393 | 0.652746 | 306.8702 | 307.5507 | 306.7451
4445 | [8 empty] | 6.971796875 | 7.907028 | 6.882292 | 7.253705 | 0.6447738 | 306.703125 | 307.5896 | 306.6183
4446 | [8 empty] | 6.916677 | 7.780207 | 6.953638 | 7.216841 | 0.641497 | 306.6509 | 307.4694 | 306.6859
4447 | [8 empty] | 7.058275 | 7.72145 | 7.054541 | 7.278089 | 0.6469412 | 306.7851 | 307.4137 | 306.7816
4448 | [8 empty] | 7.177884 | 7.872578 | 7.034708 | 7.361723 | 0.6543754 | 306.8985 | 307.5569 | 306.7628
4449 | [8 empty] | 7.093852 | 7.610373 | 7.086544 | 7.26359 | 0.6456524 | 306.8188 | 307.3084 | 306.8119
4450 | [8 empty] | 7.118965 | 7.393533 | 6.887765 | 7.133421 | 0.6340819 | 306.8426 | 307.1029 | 306.6235
4451 | [8 empty] | 7.188573 | 7.320673 | 6.693881 | 7.067709 | 0.6282408 | 306.9086 | 307.0338 | 306.4397
4452 | [8 empty] | 7.195109 | 7.434422 | 6.584221 | 7.07125 | 0.6285556 | 306.9148 | 307.1416 | 306.3358
4453 | [8 empty] | 7.015004 | 7.593889 | 6.558818 | 7.055904 | 0.6271914 | 306.7441 | 307.2928 | 306.3117
4454 | [8 empty] | 6.902962 | 7.558988 | 6.766161 | 7.076037 | 0.6289811 | 306.6379 | 307.2597 | 306.5082
4455 | [8 empty] | 7.054669 | 7.556219 | 6.837443 | 7.149444 | 0.6355061 | 306.7817 | 307.2571 | 306.5758
4456 | [8 empty] | 7.183743 | 7.567488 | 6.857598 | 7.202943 | 0.6402616 | 306.904 | 307.2678 | 306.5949
4457 | [8 empty] | 7.057857 | 7.661758 | 6.745298 | 7.154971 | 0.6359974 | 306.7847 | 307.3571 | 306.4884
4458 | [8 empty] | 6.924597 | 7.740284 | 5.665636 | 6.776839 | 0.6023857 | 306.6584 | 307.4315 | 305.4651
4459 | [8 empty] | 6.92463 | 7.637096 | 7.61765 | 7.393125 | 0.6571667 | 306.6584 | 307.3337 | 307.3153
4460 | [8 empty] | 7.037638 | 7.468839 | 8.469267 | 7.658581 | 0.6807628 | 306.7655 | 307.1743 | 308.1225
4461 | [8 empty] | 6.956278 | 7.554481 | 8.815214 | 7.775324 | 0.6911399 | 306.6884 | 307.2554 | 308.4504
4462 | [8 empty] | 6.874017 | 7.661629 | 9.022782 | 7.852809 | 0.6980275 | 306.6104 | 307.357 | 308.6472
4463 | [8 empty] | 6.948938 | 7.662209 | 9.275263 | 7.962136 | 0.7077455 | 306.6815 | 307.3575 | 308.8865
4464 | [8 empty] | 6.92112 | 7.658313 | 8.189966 | 7.5898 | 0.6746489 | 306.6551 | 307.3539 | 307.8578
4465 | [8 empty] | 6.85734 | 7.72248 | 7.517552 | 7.365791 | 0.6547369 | 306.5946 | 307.4147 | 307.2204
4466 | [8 empty] | 7.059917 | 7.771353 | 7.267614 | 7.366295 | 0.6547818 | 306.7867 | 307.461 | 306.9835
4467 | [8 empty] | 7.289121 | 7.762918 | 7.291568 | 7.447869 | 0.6620328 | 307.0039 | 307.453 | 307.0062
4468 | [8 empty] | 7.191567 | 7.8795 | 7.174471 | 7.415179 | 0.6591271 | 306.9114 | 307.5635 | 306.8952
4469 | [8 empty] | 7.066389 | 7.89035 | 7.055764 | 7.337501 | 0.6522223 | 306.7928 | 307.5738 | 306.7827
4470 | [8 empty] | 7.101386 | 7.787806 | 6.936059 | 7.275084 | 0.6466741 | 306.826 | 307.4766 | 306.6693
4471 | [8 empty] | 7.241085 | 7.851489 | 6.918738 | 7.337104 | 0.652187 | 306.9584 | 307.537 | 306.6528
4472 | [8 empty] | 7.269031 | 7.894181 | 6.912524 | 7.358579 | 0.6540959 | 306.9849 | 307.5774 | 306.6469
4473 | [8 empty] | 7.162301 | 7.76588 | 6.844204 | 7.257462 | 0.6451077 | 306.8837 | 307.4558 | 306.5822
4474 | [8 empty] | 7.158341 | 7.636871 | 7.062815 | 7.286009 | 0.6476452 | 306.8799 | 307.3335 | 306.7894
4475 | [8 empty] | 7.180878 | 7.638319 | 7.904227 | 7.574475 | 0.6732866 | 306.9013 | 307.3349 | 307.5869
4476 | [8 empty] | 7.071798 | 7.724573 | 8.380728 | 7.725699 | 0.6867288 | 306.7979 | 307.4167 | 308.0386
4477 | [8 empty] | 6.947199 | 7.786808 | 8.621297 | 7.785101 | 0.692009 | 306.6798 | 307.4756 | 308.2666
4478 | [8 empty] | 6.894784 | 7.699363 | 8.942485 | 7.845544 | 0.6973817 | 306.6301 | 307.3928 | 308.5711
4479 | [8 empty] | 7.070735 | 7.695403 | 9.159486 | 7.975208 | 0.7089074 | 306.7969 | 307.389 | 308.7768
4480 | [8 empty] | 7.151322 | 7.840028 | 9.544937 | 8.178762 | 0.7270011 | 306.8733 | 307.5261 | 309.1421
4481 | [8 empty] | 7.005699 | 7.970583 | 8.47078 | 7.815687 | 0.6947278 | 306.7353 | 307.6498 | 308.124
4482 | [8 empty] | 6.856471 | 7.910376 | 7.690638 | 7.485828 | 0.665407 | 306.5938 | 307.5928 | 307.3845
4483 | [8 empty] | 6.965873 | 7.739093 | 7.398008 | 7.367658 | 0.6549029 | 306.6975 | 307.4304 | 307.1071
4484 | [8 empty] | 7.141567 | 7.653613 | 7.25274 | 7.349306 | 0.6532717 | 306.864 | 307.3494 | 306.9694
4485 | [8 empty] | 7.08693 | 7.711598 | 7.211883 | 7.336803 | 0.6521603 | 306.8123 | 307.4044 | 306.9307
4486 | [8 empty] | 7.010851 | 7.728694 | 7.031971 | 7.257172 | 0.6450819 | 306.7401 | 307.4206 | 306.7602
4487 | [8 empty] | 7.104219 | 7.662209 | 6.934449 | 7.233626 | 0.642989 | 306.8286 | 307.3575 | 306.6677
4488 | [8 empty] | 7.039473 | 7.586935 | 6.776979 | 7.134462 | 0.6341744 | 306.7673 | 307.2862 | 306.5185
4489 | [8 empty] | 6.988796 | 7.614108 | 6.721022 | 7.107975 | 0.63182 | 306.7192 | 307.312 | 306.4654
4490 | [8 empty] | 7.228625 | 7.652357 | 6.805762 | 7.228914 | 0.6425702 | 306.9466 | 307.3482 | 306.5457
4491 | [8 empty] | 7.372831 | 7.673896 | 8.19193 | 7.746219 | 0.6885528 | 307.0833 | 307.3686 | 307.8596
4492 | [8 empty] | 7.301774 | 7.825572 | 7.76134 | 7.629562 | 0.6781833 | 307.0159 | 307.5124 | 307.4515
4493 | [8 empty] | 7.188058 | 7.84769 | 8.291223 | 7.775657 | 0.6911695 | 306.9081 | 307.5334 | 307.9538
4494 | [8 empty] | 7.264556 | 7.833395 | 8.686429 | 7.928127 | 0.7047224 | 306.9806 | 307.5198 | 308.3284
4495 | [8 empty] | 7.421801 | 7.944761 | 9.009259 | 8.125274 | 0.7222466 | 307.1297 | 307.6254 | 308.6344
4496 | [8 empty] | 7.440153 | 7.982238 | 9.220433 | 8.214274 | 0.7301577 | 307.1471 | 307.6609 | 308.8345
4497 | [8 empty] | 7.319933 | 7.890672 | 9.35028 | 8.186961 | 0.7277299 | 307.0331 | 307.5741 | 308.9576
4498 | [8 empty] | 7.239314 | 7.671288 | 9.360872 | 8.090491 | 0.7191548 | 306.9567 | 307.3661 | 308.9677
4499 | [8 empty] | 7.220576 | 7.62264 | 9.383248 | 8.075488 | 0.7178212 | 306.9389 | 307.32 | 308.9889
4500 | [8 empty] | 7.095462 | 7.716395 | 9.289816 | 8.033891 | 0.7141236 | 306.8203 | 307.4089 | 308.9003
4501 | [8 empty] | 7.000548 | 7.748881 | 9.211515 | 7.986981 | 0.7099539 | 306.7304 | 307.4397 | 308.8261
4502 | [8 empty] | 7.033259 | 7.649427 | 9.37697 | 8.019885 | 0.7128787 | 306.7614 | 307.3454 | 308.9829
4503 | [8 empty] | 7.212366 | 7.667199 | 9.546965 | 8.142177 | 0.723749 | 306.9312 | 307.3623 | 309.144
4504 | [8 empty] | 7.242984 | 7.724218 | 9.507203 | 8.158135 | 0.7251676 | 306.9602 | 307.4163 | 309.1064
4505 | [8 empty] | 7.064618 | 7.853003 | 9.456172 | 8.124598 | 0.7221865 | 306.7911 | 307.5384 | 309.058
4506 | [8 empty] | 7.037734375 | 7.832365 | 9.352211 | 8.074104 | 0.7176981 | 306.765625 | 307.5188 | 308.9594
4507 | [8 empty] | 7.149905 | 7.739383 | 9.379707 | 8.089665 | 0.7190813 | 306.8719 | 307.4307 | 308.9855
4508 | [8 empty] | 7.190827 | 7.732815 | 9.384053 | 8.102565 | 0.720228 | 306.9107 | 307.4245 | 308.9896
4509 | [8 empty] | 7.042435 | 7.794438 | 9.364414 | 8.067096 | 0.7170752 | 306.7701 | 307.4829 | 308.971
4510 | [8 empty] | 6.99588 | 7.860247 | 9.261934 | 8.039353 | 0.7146092 | 306.726 | 307.5453 | 308.8739
4511 | [8 empty] | 7.053543 | 7.763337 | 9.172364 | 7.996415 | 0.7107924 | 306.7806 | 307.4534 | 308.789
4512 | [8 empty] | 6.935898 | 7.661533 | 9.118951 | 7.905461 | 0.7027076 | 306.6691 | 307.3569 | 308.7383
4513 | [8 empty] | 6.983613 | 7.68436 | 9.305334 | 7.991102 | 0.7103202 | 306.7143 | 307.3785 | 308.915
4514 | [8 empty] | 7.312238 | 7.649717 | 9.087721 | 8.016559 | 0.712583 | 307.0258 | 307.3457 | 308.7087
4515 | [8 empty] | 7.111109 | 7.674347 | 9.20279 | 7.996082 | 0.7107628 | 306.8352 | 307.369 | 308.8178
4516 | [8 empty] | 6.907984 | 7.821225 | 9.346706 | 8.025305 | 0.7133605 | 306.6426 | 307.5083 | 308.9542
4517 | [8 empty] | 6.872054 | 7.780497 | 9.381993 | 8.011514 | 0.7121346 | 306.6086 | 307.4697 | 308.9877
4518 | [8 empty] | 7.092983 | 7.79476 | 9.376552 | 8.088098 | 0.7189421 | 306.818 | 307.4832 | 308.9825
4519 | [8 empty] | 7.189539 | 7.919198 | 9.318985 | 8.142574 | 0.7237843 | 306.9095 | 307.6011 | 308.9279
4520 | [8 empty] | 7.175952 | 7.925733 | 9.174264 | 8.091983 | 0.7192874 | 306.8966 | 307.6073 | 308.7908
4521 | [8 empty] | 7.124921 | 7.793504 | 9.050406 | 7.98961 | 0.7101876 | 306.8483 | 307.482 | 308.6734
4522 | [8 empty] | 7.13091 | 7.775539 | 8.84976 | 7.918736 | 0.7038877 | 306.8539 | 307.465 | 308.4832
4523 | [8 empty] | 7.158341 | 7.77863 | 8.795574 | 7.910848 | 0.7031865 | 306.8799 | 307.4679 | 308.4318
4524 | [8 empty] | 7.096782 | 7.827761 | 8.778317 | 7.900953 | 0.702307 | 306.8216 | 307.5145 | 308.4155
4525 | [8 empty] | 7.088636 | 7.719808 | 8.683789 | 7.830744 | 0.6960662 | 306.8139 | 307.4121 | 308.3259
4526 | [8 empty] | 7.204252 | 7.675602 | 8.65008 | 7.843312 | 0.6971833 | 306.9235 | 307.3702 | 308.2939
4527 | [8 empty] | 7.36842 | 7.574603 | 8.821395 | 7.921473 | 0.7041309 | 307.0791 | 307.2745 | 308.4563
4528 | [8 empty] | 7.218612 | 7.579014 | 8.830668 | 7.876098 | 0.7000976 | 306.9371 | 307.2787 | 308.4651
4529 | [8 empty] | 6.941565 | 7.709956 | 8.787815 | 7.813112 | 0.6944988 | 306.6745 | 307.4028 | 308.4245
4530 | [8 empty] | 7.088153 | 7.764979 | 8.772779 | 7.875304 | 0.700027 | 306.8134 | 307.455 | 308.4102
4531 | [8 empty] | 7.166647 | 7.60886 | 8.792837 | 7.856115 | 0.6983213 | 306.8878 | 307.307 | 308.4292
4532 | [8 empty] | 7.088829 | 7.620869 | 8.95987 | 7.889856 | 0.7013206 | 306.8141 | 307.3184 | 308.5876
4533 | [8 empty] | 7.010529 | 7.741765 | 9.103561 | 7.951952 | 0.7068402 | 306.7398 | 307.433 | 308.7238
4534 | [8 empty] | 7.123955 | 7.813208 | 9.15295 | 8.030038 | 0.7137812 | 306.8474 | 307.5007 | 308.7706
4535 | [8 empty] | 7.231168 | 7.750233 | 9.165378 | 8.048926 | 0.7154601 | 306.949 | 307.441 | 308.7823
4536 | [8 empty] | 7.17666 | 7.705287 | 9.170626 | 8.017524 | 0.7126688 | 306.8973 | 307.3984 | 308.7873
4537 | [8 empty] | 7.197008 | 7.722061 | 9.086143 | 8.001738 | 0.7112656 | 306.9166 | 307.4143 | 308.7072
4538 | [8 empty] | 7.288252 | 7.70973 | 9.097251 | 8.031744 | 0.7139328 | 307.0031 | 307.4026 | 308.7178
4539 | [8 empty] | 7.247588 | 7.791734 | 9.233891 | 8.091071 | 0.7192063 | 306.9645 | 307.4803 | 308.8473
4540 | [8 empty] | 7.190183 | 7.843505 | 9.317375 | 8.117021 | 0.721513 | 306.9101 | 307.5294 | 308.9264
4541 | [8 empty] | 7.225212 | 7.937743 | 9.347768 | 8.170241 | 0.7262436 | 306.9433 | 307.6187 | 308.9552
4542 | [8 empty] | 7.397912 | 7.97142 | 9.317118 | 8.228816 | 0.7314503 | 307.107 | 307.6506 | 308.9262
4543 | [8 empty] | 7.375374 | 8.062534 | 9.34017 | 8.25936 | 0.7341653 | 307.0857 | 307.737 | 308.948
4544 | [8 empty] | 7.256989 | 7.959765 | 9.441073 | 8.219276 | 0.7306023 | 306.9734 | 307.6396 | 309.0437
4545 | [8 empty] | 7.173634 | 7.85751 | 9.553952 | 8.195032 | 0.7284473 | 306.8944 | 307.5427 | 309.1507
4546 | [8 empty] | 7.163074 | 7.8784375 | 9.562645 | 8.201385 | 0.729012 | 306.8844 | 307.5625 | 309.1589
4547 | [8 empty] | 7.156441 | 7.958155 | 9.665543 | 8.260046 | 0.7342264 | 306.8781 | 307.6381 | 309.2564
4548 | [8 empty] | 7.075017 | 7.933267 | 9.689916 | 8.232734 | 0.7317985 | 306.801 | 307.6145 | 309.2795
4549 | [8 empty] | 7.054348 | 7.783041 | 9.679774 | 8.172387 | 0.7264344 | 306.7814 | 307.4721 | 309.2699
4550 | [8 empty] | 7.173795 | 7.781882 | 9.713226 | 8.222967 | 0.7309304 | 306.8946 | 307.471 | 309.3016
4551 | [8 empty] | 7.26491 | 7.74975 | 9.837245 | 8.283968 | 0.7363527 | 306.981 | 307.4405 | 309.4192
4552 | [8 empty] | 7.082229 | 7.817458 | 9.794456 | 8.231381 | 0.7316783 | 306.8078 | 307.5047 | 309.3786
4553 | [8 empty] | 7.00644 | 7.863305 | 9.648995 | 8.172913 | 0.7264812 | 306.736 | 307.5482 | 309.2408
4554 | [8 empty] | 7.099229 | 7.805224 | 9.365412 | 8.089955 | 0.7191071 | 306.8239 | 307.4931 | 308.972
4555 | [8 empty] | 7.246655 | 7.760858 | 9.261064 | 8.089526 | 0.7190689 | 306.9637 | 307.451 | 308.873
4556 | [8 empty] | 7.171251 | 7.90355 | 9.362868 | 8.14589 | 0.7240791 | 306.8922 | 307.5863 | 308.9695
4557 | [8 empty] | 7.026176 | 8.01321 | 9.367215 | 8.135534 | 0.7231585 | 306.7547 | 307.6902 | 308.9737
4558 | [8 empty] | 7.06948 | 7.986391 | 9.39442 | 8.150097 | 0.7244531 | 306.7957 | 307.6648 | 308.9995
4559 | [8 empty] | 7.183228 | 7.883138 | 9.446417 | 8.170928 | 0.7263047 | 306.9035 | 307.567 | 309.0487
4560 | [8 empty] | 7.16243 | 7.903228 | 9.433474 | 8.166377 | 0.7259002 | 306.8838 | 307.586 | 309.0365
4561 | [8 empty] | 7.165231 | 7.862565 | 9.30762 | 8.111805 | 0.7210493 | 306.8865 | 307.5475 | 308.9172
4562 | [8 empty] | 7.340538 | 7.802423 | 9.249442 | 8.130801 | 0.7227379 | 307.0526 | 307.4904 | 308.862
4563 | [8 empty] | 7.339315 | 7.876892 | 9.292842 | 8.169683 | 0.726194 | 307.0515 | 307.561 | 308.9032
4564 | [8 empty] | 7.16874 | 7.874284 | 9.446997 | 8.16334 | 0.7256302 | 306.8898 | 307.5586 | 309.0493
4565 | [8 empty] | 7.215939 | 7.824026 | 9.509199 | 8.183055 | 0.7273827 | 306.9345 | 307.5109 | 309.1082
4566 | [8 empty] | 7.398942 | 7.931561 | 9.492296 | 8.274266 | 0.7354903 | 307.108 | 307.6129 | 309.0922
4567 | [8 empty] | 7.386031 | 8.049688 | 9.444421 | 8.29338 | 0.7371893 | 307.0958 | 307.7248 | 309.0468
4568 | [8 empty] | 7.216712 | 7.864175 | 9.499734 | 8.19354 | 0.7283147 | 306.9353 | 307.549 | 309.0993
4569 | [8 empty] | 7.201999 | 7.776891 | 9.547641 | 8.17551 | 0.726712 | 306.9213 | 307.4662 | 309.1447
4570 | [8 empty] | 7.29688 | 7.840897 | 9.520371 | 8.219383 | 0.7306118 | 307.0113 | 307.5269 | 309.1188
4571 | [8 empty] | 7.308439 | 7.902681 | 9.510745 | 8.240622 | 0.7324997 | 307.0222 | 307.5855 | 309.1097
4572 | [8 empty] | 7.235032 | 7.877826 | 9.501118 | 8.204659 | 0.729303 | 306.9526 | 307.5619 | 309.1006
4573 | [8 empty] | 7.238831 | 7.76295 | 9.396964 | 8.132915 | 0.7229258 | 306.9562 | 307.453 | 309.0019
4574 | [8 empty] | 7.456605 | 7.796112 | 9.371207 | 8.207975 | 0.7295978 | 307.1627 | 307.4845 | 308.9774
4575 | [8 empty] | 7.487738 | 7.740832 | 9.465509 | 8.23136 | 0.7316764 | 307.1922 | 307.4321 | 309.0668
4576 | [8 empty] | 7.292824 | 7.757187 | 9.611615 | 8.220542 | 0.7307148 | 307.0074 | 307.4476 | 309.2053
4577 | [8 empty] | 7.185224 | 7.653806 | 9.581576 | 8.140202 | 0.7235735 | 306.9054 | 307.3496 | 309.1768
4578 | [8 empty] | 7.281136 | 7.579916 | 9.514801 | 8.125285 | 0.7222475 | 306.9963 | 307.2795 | 309.1136
4579 | [8 empty] | 7.384454 | 7.671256 | 9.439559 | 8.16509 | 0.7257857 | 307.0943 | 307.3661 | 309.0422
4580 | [8 empty] | 7.228593 | 7.787999 | 9.466153 | 8.160915 | 0.7254147 | 306.9465 | 307.4768 | 309.0674
4581 | [8 empty] | 7.039344 | 7.778179 | 9.468922 | 8.095482 | 0.7195984 | 306.7672 | 307.4675 | 309.0701
4582 | [8 empty] | 7.058308 | 7.695274 | 9.421916 | 8.058499 | 0.716311 | 306.7851 | 307.3889 | 309.0255
4583 | [8 empty] | 7.12212 | 7.752068 | 9.511839 | 8.128676 | 0.722549 | 306.8456 | 307.4427 | 309.1107
4584 | [8 empty] | 7.04427 | 7.839641 | 9.575813 | 8.153241 | 0.7247326 | 306.7718 | 307.5257 | 309.1714
4585 | [8 empty] | 7.162236 | 7.751875 | 9.568859 | 8.16099 | 0.7254213 | 306.8836 | 307.4425 | 309.1648
4586 | [8 empty] | 7.202063 | 7.744856 | 9.516959 | 8.154626 | 0.7248556 | 306.9214 | 307.4359 | 309.1156
4587 | [8 empty] | 7.039441 | 7.74843 | 9.551183 | 8.113018 | 0.7211571 | 306.7672 | 307.4393 | 309.148
4588 | [8 empty] | 6.917772 | 7.717522 | 9.558202 | 8.064498 | 0.7168443 | 306.6519 | 307.41 | 309.1547
4589 | [8 empty] | 6.911011 | 7.716652 | 9.587822 | 8.071828 | 0.7174959 | 306.6455 | 307.4091 | 309.1828
4590 | [8 empty] | 7.161206 | 7.832107 | 9.542329 | 8.178548 | 0.726982 | 306.8827 | 307.5186 | 309.1396
4591 | [8 empty] | 7.094786 | 7.779789 | 9.447995 | 8.107523 | 0.7206687 | 306.8197 | 307.469 | 309.0502
4592 | [8 empty] | 6.93329 | 7.703452 | 9.370273 | 8.002339 | 0.711319 | 306.6666 | 307.3966 | 308.9765625
4593 | [8 empty] | 6.949099 | 7.801489 | 9.320015 | 8.023534 | 0.7132031 | 306.6816 | 307.4896 | 308.9289
4594 | [8 empty] | 6.969092 | 7.875991 | 9.347607 | 8.06423 | 0.7168205 | 306.7006 | 307.5602 | 308.9551
4595 | [8 empty] | 6.989247 | 7.917974 | 9.499637 | 8.13562 | 0.7231662 | 306.7197 | 307.6 | 309.0992
4596 | [8 empty] | 6.994656 | 7.869165 | 9.67575 | 8.179857 | 0.7270984 | 306.7248 | 307.5537 | 309.2661
4597 | [8 empty] | 7.080748 | 7.76955 | 9.588563 | 8.146287 | 0.7241144 | 306.8064 | 307.4593 | 309.1835
4598 | [8 empty] | 7.19836 | 7.818424 | 9.548736 | 8.188507 | 0.7278673 | 306.9179 | 307.5056 | 309.1457
4599 | [8 empty] | 7.222958 | 7.845694 | 9.538208 | 8.202287 | 0.7290922 | 306.9412 | 307.5315 | 309.1357
4600 | [8 empty] | 7.035126 | 7.86118 | 9.662002 | 8.186103 | 0.7276536 | 306.7632 | 307.5461 | 309.2531
4601 | [8 empty] | 6.982776 | 7.853292 | 9.785667 | 8.207245 | 0.7295329 | 306.7135 | 307.5387 | 309.3703
4602 | [8 empty] | 7.200099 | 7.828823 | 9.780709 | 8.269877 | 0.7351002 | 306.9195 | 307.5155 | 309.3656
4603 | [8 empty] | 7.284968 | 7.982366 | 9.637533 | 8.301622 | 0.737922 | 307 | 307.661 | 309.2299
4604 | [8 empty] | 7.159435 | 8.108253 | 9.652729 | 8.306806 | 0.7383827 | 306.881 | 307.7803 | 309.2443
4605 | [8 empty] | 7.037767 | 8.138646 | 9.659169 | 8.278527 | 0.7358691 | 306.7657 | 307.8091 | 309.2504
4606 | [8 empty] | 7.088733 | 8.00368 | 9.634217 | 8.24221 | 0.7326409 | 306.814 | 307.6812 | 309.2267
4607 | [8 empty] | 7.167484 | 7.992444 | 9.799865 | 8.319931 | 0.7395494 | 306.8886 | 307.6706 | 309.3838
4608 | [8 empty] | 7.093498 | 8.045567 | 9.828069 | 8.322378 | 0.7397669 | 306.8185 | 307.7209 | 309.4105
4609 | [8 empty] | 7.156055 | 8.031819 | 9.808848 | 8.332241 | 0.7406436 | 306.8778 | 307.7079 | 309.3923
4610 | [8 empty] | 7.217099 | 8.079953 | 9.690109 | 8.329053 | 0.7403603 | 306.9356 | 307.7535 | 309.2797
4611 | [8 empty] | 7.073891 | 8.112664 | 9.672562 | 8.286372 | 0.7365664 | 306.7999 | 307.7845 | 309.2631
4612 | [8 empty] | 6.933548 | 8.022 | 9.703953 | 8.219834 | 0.7306519 | 306.6669 | 307.6986 | 309.2928
4613 | [8 empty] | 7.016614 | 8.031884 | 9.680354 | 8.24295 | 0.7327067 | 306.7456 | 307.7079 | 309.2705
4614 | [8 empty] | 7.146943 | 8.107641 | 9.571338 | 8.275307 | 0.7355829 | 306.8691 | 307.7798 | 309.1671
4615 | [8 empty] | 7.097361 | 7.997048 | 9.484924 | 8.193111 | 0.7282765 | 306.8221 | 307.6749 | 309.0852
4616 | [8 empty] | 6.93548 | 7.905675 | 9.552245 | 8.131134 | 0.7227674 | 306.6687 | 307.5883 | 309.149
4617 | [8 empty] | 6.953799 | 8.015657 | 10.40035 | 8.456603 | 0.7516981 | 306.6861 | 307.6926 | 309.9529
4618 | [8 empty] | 7.006633 | 8.117429 | 9.662131 | 8.262064 | 0.7344057 | 306.7361 | 307.789 | 309.2532
4619 | [8 empty] | 7.039763 | 8.085555 | 9.810007 | 8.311775 | 0.7388244 | 306.7675 | 307.7588 | 309.3934
4620 | [8 empty] | 6.98387 | 8.018651 | 9.877747 | 8.293423 | 0.7371932 | 306.7146 | 307.6954 | 309.4576
4621 | [8 empty] | 7.090632 | 8.007189 | 9.801024 | 8.299615 | 0.7377436 | 306.8158 | 307.6845 | 309.3849
4622 | [8 empty] | 7.14118 | 8.050847 | 9.811359 | 8.334462 | 0.7408411 | 306.8637 | 307.7259 | 309.3947
4623 | [8 empty] | 7.132101 | 8.065368 | 9.680676 | 8.292715 | 0.7371302 | 306.8551 | 307.7397 | 309.2708
4624 | [8 empty] | 7.003671 | 8.050461 | 9.660875 | 8.238336 | 0.7322965 | 306.7333 | 307.7256 | 309.252
4625 | [8 empty] | 6.946748 | 7.956577 | 9.711004 | 8.204777 | 0.7293135 | 306.6794 | 307.6366 | 309.2995
4626 | [8 empty] | 7.067419 | 7.856834 | 9.672498 | 8.198917 | 0.7287926 | 306.7938 | 307.542 | 309.263
4627 | [8 empty] | 7.12402 | 7.944665 | 9.640012 | 8.236232 | 0.7321095 | 306.8474 | 307.6253 | 309.2322
4628 | [8 empty] | 6.925338 | 8.088291 | 9.666831 | 8.22682 | 0.7312729 | 306.6591 | 307.7614 | 309.2577
4629 | [8 empty] | 6.80016 | 7.925798 | 9.595742 | 8.107233 | 0.720643 | 306.5404 | 307.6074 | 309.1903
4630 | [8 empty] | 6.876819 | 7.770871 | 9.499251 | 8.04898 | 0.7154649 | 306.6131 | 307.4605 | 309.0988
4631 | [8 empty] | 7.021411 | 7.720001 | 9.690302 | 8.143905 | 0.7239026 | 306.7502 | 307.4123 | 309.2799
4632 | [8 empty] | 6.973954 | 7.643535 | 9.899448 | 8.172312 | 0.7264278 | 306.7052 | 307.3398 | 309.4781
4633 | [8 empty] | 7.056537 | 7.563045 | 9.946389 | 8.188657 | 0.7278806 | 306.7834 | 307.2635 | 309.5226
4634 | [8 empty] | 7.158502 | 7.549748 | 9.847612 | 8.185287 | 0.7275811 | 306.8801 | 307.2509 | 309.429
4635 | [8 empty] | 7.053575 | 7.600264 | 9.754533 | 8.136124 | 0.723211 | 306.7806 | 307.2988 | 309.3408
4636 | [8 empty] | 7.020059 | 7.534133 | 9.644455 | 8.066216 | 0.7169969 | 306.7489 | 307.2361 | 309.2365
4637 | [8 empty] | 7.249005 | 7.601519 | 9.524074 | 8.124866 | 0.7222103 | 306.9659 | 307.3 | 309.1223
4638 | [8 empty] | 7.391569 | 7.590991 | 9.433989 | 8.13885 | 0.7234533 | 307.101 | 307.29 | 309.037
4639 | [8 empty] | 7.311336 | 7.547108 | 9.33254 | 8.063661 | 0.7167699 | 307.025 | 307.2484 | 308.9408
4640 | [8 empty] | 7.170318 | 7.5228 | 9.285083 | 7.992733 | 0.7104652 | 306.8913 | 307.2254 | 308.8958
4641 | [8 empty] | 7.22592 | 7.609021 | 9.133375 | 7.989439 | 0.7101723 | 306.944 | 307.3071 | 308.752
4642 | [8 empty] | 7.355638 | 7.673316 | 9.042743 | 8.023899 | 0.7132355 | 307.067 | 307.3681 | 308.6661
4643 | [8 empty] | 7.356829 | 7.651842 | 9.111868 | 8.04018 | 0.7146826 | 307.0681 | 307.3477 | 308.7316
4644 | [8 empty] | 7.327499 | 7.555994 | 9.175069 | 8.019521 | 0.7128463 | 307.0403 | 307.2569 | 308.7915
4645 | [8 empty] | 7.372541 | 7.521995 | 9.195835 | 8.030124 | 0.7137888 | 307.083 | 307.2246 | 308.8112
4646 | [8 empty] | 7.358053 | 7.590444 | 9.153465 | 8.033987 | 0.7141322 | 307.0692 | 307.2895 | 308.7711
4647 | [8 empty] | 7.248618 | 7.614591 | 9.064282 | 7.975831 | 0.7089627 | 306.9655 | 307.3124 | 308.6865
4648 | [8 empty] | 7.1076 | 7.599684 | 9.20617 | 7.971151 | 0.7085468 | 306.8318 | 307.2983 | 308.821
4649 | [8 empty] | 7.143112 | 7.537385 | 9.29883 | 7.993109 | 0.7104986 | 306.8655 | 307.2392 | 308.9088
4650 | [8 empty] | 7.313944 | 7.640927 | 9.329127 | 8.094666 | 0.7195259 | 307.0274 | 307.3374 | 308.9376
4651 | [8 empty] | 7.344144 | 7.774348 | 9.468149 | 8.195547 | 0.7284931 | 307.0561 | 307.4638 | 309.0693
4652 | [8 empty] | 7.171348 | 7.813466 | 9.506495 | 8.16377 | 0.7256684 | 306.8923 | 307.5009 | 309.1057
4653 | [8 empty] | 7.071605 | 7.695403 | 9.385824 | 8.050944 | 0.7156395 | 306.7977 | 307.389 | 308.9913
4654 | [8 empty] | 7.124471 | 7.806898 | 9.243775 | 8.058381 | 0.7163006 | 306.8478 | 307.4947 | 308.8567
4655 | [8 empty] | 7.147104 | 7.914883 | 9.304626 | 8.122204 | 0.7219737 | 306.8693 | 307.597 | 308.9143
4656 | [8 empty] | 7.06684 | 7.855385 | 9.433056 | 8.118427 | 0.7216379 | 306.7932 | 307.5406 | 309.0361
4657 | [8 empty] | 7.064554 | 7.813498 | 9.446546 | 8.108199 | 0.7207288 | 306.791 | 307.5009 | 309.0489
4658 | [8 empty] | 7.080555 | 7.799461 | 9.369855 | 8.08329 | 0.7185147 | 306.8062 | 307.4876 | 308.9762
4659 | [8 empty] | 6.989859 | 7.855063 | 9.284922 | 8.04328125 | 0.7149583 | 306.7202 | 307.5403 | 308.8957
4660 | [8 empty] | 6.888409 | 7.947917 | 9.314832 | 8.050386 | 0.7155899 | 306.6241 | 307.6284 | 308.924
4661 | [8 empty] | 7.071411 | 8.065432 | 9.374877 | 8.170574 | 0.7262732 | 306.7975 | 307.7397 | 308.9809
4662 | [8 empty] | 7.259758 | 8.043378 | 9.295257 | 8.199464 | 0.7288413 | 306.9761 | 307.7188 | 308.9055
4663 | [8 empty] | 7.136447 | 8.05352 | 9.465735 | 8.218567 | 0.7305393 | 306.8592 | 307.7285 | 309.067
4664 | [8 empty] | 6.996845 | 8.124512 | 9.626908 | 8.249422 | 0.7332819 | 306.7269 | 307.7957 | 309.2198
4665 | [8 empty] | 7.069447 | 8.1692 | 9.562355 | 8.267001 | 0.7348445 | 306.7957 | 307.8381 | 309.1586
4666 | [8 empty] | 7.186577 | 8.117751 | 9.538111 | 8.280813 | 0.7360723 | 306.9067 | 307.7893 | 309.1357
4667 | [8 empty] | 7.221026 | 8.045342 | 9.60656 | 8.290976 | 0.7369757 | 306.9394 | 307.7207 | 309.2005
4668 | [8 empty] | 7.17988 | 7.943795 | 9.79407 | 8.305915 | 0.7383036 | 306.9004 | 307.6245 | 309.3783
4669 | [8 empty] | 7.219578 | 8.000493 | 9.897548 | 8.372539 | 0.7442257 | 306.938 | 307.6782 | 309.4763
4670 | [8 empty] | 7.294337 | 8.027956 | 9.758976 | 8.360423 | 0.7431487 | 307.0089 | 307.7042 | 309.345
4671 | [8 empty] | 7.24762 | 7.985457 | 9.549766 | 8.260948 | 0.7343065 | 306.9646 | 307.6639 | 309.1467
4672 | [8 empty] | 7.157954 | 7.890704 | 9.500088 | 8.182915 | 0.7273703 | 306.8796 | 307.5741 | 309.0996
4673 | [8 empty] | 7.113073 | 7.86733 | 9.49587 | 8.158758 | 0.7252229 | 306.837 | 307.552 | 309.0956
4674 | [8 empty] | 7.253834 | 8.033783 | 9.487499 | 8.258372 | 0.7340775 | 306.9705 | 307.7097 | 309.0877
4675 | [8 empty] | 7.324408 | 8.035297 | 9.628872 | 8.329526 | 0.7404023 | 307.0374 | 307.7112 | 309.2217
4676 | [8 empty] | 7.122764 | 7.922224 | 9.729581 | 8.25819 | 0.7340613 | 306.8462 | 307.604 | 309.3171
4677 | [8 empty] | 7.015809 | 7.76617 | 9.709072 | 8.163684 | 0.7256608 | 306.7448 | 307.4561 | 309.2977
4678 | [8 empty] | 7.000129 | 7.787999 | 9.638821 | 8.142316 | 0.7237614 | 306.73 | 307.4768 | 309.2311
4679 | [8 empty] | 7.026659 | 7.841992 | 9.624365 | 8.164338 | 0.725719 | 306.7551 | 307.528 | 309.2174
4680 | [8 empty] | 6.94707 | 7.806351 | 9.669858 | 8.141093 | 0.7236527 | 306.6796875 | 307.4942 | 309.2605
4681 | [8 empty] | 6.941275 | 7.808958 | 9.747772 | 8.166002 | 0.7258668 | 306.6742 | 307.4966 | 309.3344
4682 | [8 empty] | 6.956375 | 7.832623 | 9.817766 | 8.202255 | 0.7290893 | 306.6885 | 307.5191 | 309.4007
4683 | [8 empty] | 6.907212 | 7.819229 | 9.709845 | 8.145429 | 0.7240381 | 306.6419 | 307.5064 | 309.2984
4684 | [8 empty] | 6.867546 | 7.871902 | 9.514834 | 8.08476 | 0.7186454 | 306.6043 | 307.5563 | 309.1136
4685 | [8 empty] | 7.0991 | 7.910118 | 9.27375 | 8.094323 | 0.7194954 | 306.8238 | 307.5925 | 308.8851
4686 | [8 empty] | 7.25641 | 7.787484 | 9.167664 | 8.070519 | 0.7173795 | 306.9729 | 307.4763 | 308.7845
4687 | [8 empty] | 7.199616 | 7.782332 | 9.257137 | 8.079695 | 0.7181951 | 306.9191 | 307.4714 | 308.8693
4688 | [8 empty] | 7.072957 | 7.93858 | 9.3195 | 8.110346 | 0.7209196 | 306.799 | 307.6195 | 308.9284
4689 | [8 empty] | 7.162269 | 7.994311 | 9.22742 | 8.128 | 0.7224889 | 306.8837 | 307.6723 | 308.8412
4690 | [8 empty] | 7.312495 | 7.88713 | 9.161225 | 8.120283 | 0.721803 | 307.0261 | 307.5707 | 308.7784
4691 | [8 empty] | 7.284453 | 7.823189 | 9.109164 | 8.072268 | 0.717535 | 306.9995 | 307.5101 | 308.7291
4692 | [8 empty] | 7.17138 | 7.795855 | 9.19165 | 8.052962 | 0.7158188 | 306.8923 | 307.4842 | 308.8073
4693 | [8 empty] | 6.603635 | 7.871 | 9.312771 | 7.929136 | 0.704812 | 306.3542 | 307.5555 | 308.9221
4694 | [8 empty] | 7.046878 | 7.83288 | 9.370209 | 8.083322 | 0.7185175 | 306.7743 | 307.5193 | 308.9765
4695 | [8 empty] | 6.899581 | 7.749203 | 9.412772 | 8.020519 | 0.712935 | 306.6347 | 307.44 | 309.0168
4696 | [8 empty] | 6.724274 | 7.721031 | 9.531737 | 7.992347 | 0.7104309 | 306.4685 | 307.4133 | 309.1296
4697 | [8 empty] | 6.66381 | 7.837452 | 9.505722 | 8.002328 | 0.711318 | 306.4112 | 307.5237 | 309.1049
4698 | [8 empty] | 6.86687 | 8.061633 | 9.573946 | 8.167483 | 0.7259985 | 306.6037 | 307.7361 | 309.1696
4699 | [8 empty] | 6.933806 | 8.096759 | 9.715222 | 8.248595 | 0.7332085 | 306.6671 | 307.7694 | 309.3035
4700 | [8 empty] | 6.808981 | 8.028439 | 9.896164 | 8.244528 | 0.7328469 | 306.5488 | 307.7047 | 309.475
4701 | [8 empty] | 6.710816 | 7.995213 | 9.856852 | 8.187627 | 0.7277891 | 306.4557 | 307.6732 | 309.4378
4702 | [8 empty] | 6.778717 | 8.069875 | 9.772048 | 8.20688 | 0.7295005 | 306.5201 | 307.744 | 309.3574
4703 | [8 empty] | 6.90177 | 8.000139 | 9.717347 | 8.206419 | 0.7294594 | 306.6367 | 307.6779 | 309.3055
4704 | [8 empty] | 6.782677 | 7.917684 | 9.725589 | 8.141984 | 0.7237319 | 306.5239 | 307.5997 | 309.3134
4705 | [8 empty] | 6.708691 | 7.893312 | 9.759202 | 8.120402 | 0.7218135 | 306.4537 | 307.5766 | 309.3452
4706 | [8 empty] | 6.743495 | 7.944439 | 9.619728 | 8.102554 | 0.720227 | 306.4867 | 307.6251 | 309.213
4707 | [8 empty] | 6.666804 | 7.885005 | 9.43927 | 7.997026 | 0.7108468 | 306.414 | 307.5687 | 309.042
4708 | [8 empty] | 6.505566 | 7.920099 | 9.352115 | 7.925927 | 0.7045268 | 306.2612 | 307.602 | 308.9594
4709 | [8 empty] | 6.566932 | 7.963725 | 9.243099 | 7.924585 | 0.7044076 | 306.3194 | 307.6433 | 308.856
4710 | [8 empty] | 6.773018 | 7.887678 | 9.149022 | 7.936573 | 0.7054731 | 306.5147 | 307.5713 | 308.7668
4711 | [8 empty] | 6.689727 | 7.871644 | 9.316828 | 7.9594 | 0.7075022 | 306.4358 | 307.5561 | 308.9259
4712 | [8 empty] | 6.493686 | 8.022064 | 9.434022 | 7.983257 | 0.7096229 | 306.2499 | 307.6986 | 309.037
4713 | [8 empty] | 6.490627 | 8.070841 | 9.384794 | 7.982087 | 0.7095189 | 306.247 | 307.7449 | 308.9903
4714 | [8 empty] | 6.624595 | 8.075123 | 9.291844 | 7.997187 | 0.7108611 | 306.374 | 307.7489 | 308.9022
4715 | [8 empty] | 6.628008 | 8.027248 | 9.200278 | 7.951844 | 0.7068306 | 306.3773 | 307.7036 | 308.8154
4716 | [8 empty] | 6.621568 | 8.027376 | 9.357137 | 8.002027 | 0.7112913 | 306.3712 | 307.7037 | 308.9641
4717 | [8 empty] | 6.64095 | 7.989385 | 9.511614 | 8.047316 | 0.715317 | 306.3895 | 307.6677 | 309.1105
4718 | [8 empty] | 6.747777 | 8.031401 | 9.553791 | 8.11099 | 0.7209768 | 306.4908 | 307.7075 | 309.1505
4719 | [8 empty] | 6.722084 | 7.922256 | 9.621757 | 8.088699 | 0.7189955 | 306.4664 | 307.604 | 309.2149
4720 | [8 empty] | 6.572984 | 7.87979 | 9.687437 | 8.046737 | 0.7152655 | 306.3251 | 307.5638 | 309.2772
4721 | [8 empty] | 6.437986 | 7.999237 | 9.644423 | 8.027215 | 0.7135303 | 306.1971 | 307.677 | 309.2364
4722 | [8 empty] | 6.62453 | 8.181241 | 9.702182 | 8.169318 | 0.7261616 | 306.374 | 307.8495 | 309.2912
4723 | [8 empty] | 6.812587 | 8.136006 | 9.868539 | 8.272378 | 0.7353225 | 306.5522 | 307.8066 | 309.4489
4724 | [8 empty] | 6.685606 | 8.028214 | 10.04288 | 8.252234 | 0.7335319 | 306.4319 | 307.7045 | 309.6141
4725 | [8 empty] | 6.561973 | 7.938065 | 10.07434 | 8.191458 | 0.7281296 | 306.3147 | 307.619 | 309.6439
4726 | [8 empty] | 6.600737 | 7.995631 | 9.930646 | 8.175671 | 0.7267263 | 306.3514 | 307.6736 | 309.5077
4727 | [8 empty] | 6.705149 | 8.016076 | 9.898031 | 8.206419 | 0.7294594 | 306.4504 | 307.693 | 309.4768
4728 | [8 empty] | 6.68097 | 7.967395 | 9.878102 | 8.175489 | 0.7267101 | 306.4275 | 307.6468 | 309.4579
4729 | [8 empty] | 6.63274 | 7.90046 | 9.886698 | 8.139966 | 0.7235525 | 306.3817 | 307.5834 | 309.4661
4730 | [8 empty] | 6.667061 | 7.9446 | 9.716832 | 8.109498 | 0.7208442 | 306.4143 | 307.6252 | 309.3051
4731 | [8 empty] | 6.565 | 7.882043 | 9.591042 | 8.012695 | 0.7122396 | 306.3175 | 307.5659 | 309.1858
4732 | [8 empty] | 6.433737 | 7.903293 | 9.52343 | 7.953486 | 0.7069766 | 306.1931 | 307.5861 | 309.1217
4733 | [8 empty] | 6.511136 | 7.951716 | 9.341168 | 7.934673 | 0.7053043 | 306.2665 | 307.632 | 308.949
4734 | [8 empty] | 6.674724 | 7.881142 | 9.239107 | 7.931658 | 0.7050362 | 306.4215 | 307.5651 | 308.8522
4735 | [8 empty] | 6.659688 | 7.918908 | 9.338303 | 7.9723 | 0.7086489 | 306.4073 | 307.6009 | 308.9463
4736 | [8 empty] | 6.512746 | 8.12654 | 9.402405 | 8.013897 | 0.7123464 | 306.268 | 307.7977 | 309.007
4737 | [8 empty] | 6.512231 | 8.246535 | 9.465735 | 8.074833 | 0.717763 | 306.2675 | 307.9114 | 309.067
4738 | [8 empty] | 6.669476 | 8.259059 | 9.552471 | 8.160335 | 0.7253631 | 306.4166 | 307.9233 | 309.1493
4739 | [8 empty] | 6.760204 | 8.184236 | 9.556141 | 8.16686 | 0.7259431 | 306.5026 | 307.8524 | 309.1527
4740 | [8 empty] | 6.694879 | 8.133913 | 9.614802 | 8.147865 | 0.7242546 | 306.4406 | 307.8047 | 309.2083
4741 | [8 empty] | 6.581516 | 8.192735 | 9.697353 | 8.157202 | 0.7250846 | 306.3332 | 307.8604 | 309.2866
4742 | [8 empty] | 6.652283 | 8.139483 | 9.698641 | 8.163469 | 0.7256417 | 306.4003 | 307.8099 | 309.2878
4743 | [8 empty] | 6.579907 | 8.028825 | 9.895938 | 8.168223 | 0.7260643 | 306.3317 | 307.705 | 309.4748
4744 | [8 empty] | 6.5065 | 7.907446 | 9.97366 | 8.129202 | 0.7225957 | 306.2621 | 307.59 | 309.5485
4745 | [8 empty] | 6.430936 | 7.950074 | 9.962166 | 8.114392 | 0.7212793 | 306.1905 | 307.6304 | 309.5376
4746 | [8 empty] | 6.601736 | 8.080275 | 9.872532 | 8.184847 | 0.727542 | 306.3524 | 307.7538 | 309.4526
4747 | [8 empty] | 6.825691 | 8.079373 | 9.917767 | 8.274277 | 0.7354913 | 306.5646 | 307.753 | 309.4955
4748 | [8 empty] | 6.729972 | 7.974865 | 9.941142 | 8.215326 | 0.7302512 | 306.4739 | 307.6539 | 309.5177
4749 | [8 empty] | 6.601607 | 7.922836 | 9.932835 | 8.152426 | 0.7246601 | 306.3522 | 307.6046 | 309.5098
4750 | [8 empty] | 6.681582 | 7.947884 | 9.857947 | 8.162471 | 0.725553 | 306.428 | 307.6283 | 309.4388
4751 | [8 empty] | 6.764132 | 7.938032 | 9.766736 | 8.1563 | 0.7250045 | 306.5063 | 307.619 | 309.3524
4752 | [8 empty] | 6.729844 | 7.898045 | 9.643875 | 8.090588 | 0.7191634 | 306.4738 | 307.5811 | 309.2359
4753 | [8 empty] | 6.587827 | 7.993699 | 9.550443 | 8.04399 | 0.7150213 | 306.3392 | 307.6718 | 309.1473
4754 | [8 empty] | 6.609656 | 8.041414 | 9.440976 | 8.030682 | 0.7138384 | 306.3599 | 307.717 | 309.0436
4755 | [8 empty] | 6.656276 | 7.962244 | 9.465413 | 8.027977 | 0.713598 | 306.4041 | 307.6419 | 309.0667
4756 | [8 empty] | 6.610783 | 8.069553 | 9.41596 | 8.032098 | 0.7139643 | 306.3609 | 307.7437 | 309.0199
4757 | [8 empty] | 6.724048 | 8.199078 | 9.304304 | 8.07581 | 0.7178498 | 306.4683 | 307.8664 | 308.914
4758 | [8 empty] | 6.9047 | 8.041671 | 9.237368 | 8.061247 | 0.7165553 | 306.6395 | 307.7172 | 308.8506
4759 | [8 empty] | 6.839954 | 7.951104 | 9.225327 | 8.005462 | 0.7115966 | 306.5782 | 307.6314 | 308.8392
4760 | [8 empty] | 6.688504 | 8.05558 | 9.363062 | 8.035715 | 0.7142858 | 306.4346 | 307.7304 | 308.9697
4761 | [8 empty] | 6.705181 | 8.153907 | 9.426391 | 8.09516 | 0.7195698 | 306.4504 | 307.8236 | 309.0298
4762 | [8 empty] | 6.888667 | 8.204809 | 9.371819 | 8.155098 | 0.7248976 | 306.6243 | 307.8719 | 308.978
4763 | [8 empty] | 6.97595 | 8.13958 | 9.318212 | 8.144581 | 0.7239627 | 306.7071 | 307.81 | 308.9272
4764 | [8 empty] | 6.960303 | 8.037164 | 9.447673 | 8.14838 | 0.7243004 | 306.6922 | 307.713 | 309.0499
4765 | [8 empty] | 6.821892 | 8.003712 | 9.410325 | 8.078643 | 0.7181016 | 306.561 | 307.6812 | 309.0145
4766 | [8 empty] | 6.901835 | 8.015947 | 9.431736 | 8.116506 | 0.7214672 | 306.6368 | 307.6928 | 309.0348
4767 | [8 empty] | 6.843624 | 7.958412 | 9.623334 | 8.14179 | 0.7237147 | 306.5816 | 307.6383 | 309.2164
4768 | [8 empty] | 6.752606 | 7.797142 | 9.805339 | 8.118362 | 0.7216322 | 306.4954 | 307.4854 | 309.3889
4769 | [8 empty] | 6.66719 | 7.672544 | 9.887084 | 8.075606 | 0.7178317 | 306.4144 | 307.3673 | 309.4664
4770 | [8 empty] | 6.717995 | 7.72454 | 9.881675 | 8.10807 | 0.7207174 | 306.4626 | 307.4166 | 309.4613
4771 | [8 empty] | 6.925724 | 7.727599 | 9.863581 | 8.172302 | 0.7264268 | 306.6595 | 307.4195 | 309.4442
4772 | [8 empty] | 6.877591 | 7.644243 | 9.871308 | 8.131048 | 0.7227598 | 306.6138 | 307.3405 | 309.4515
4773 | [8 empty] | 6.70692 | 7.519613 | 9.923337 | 8.049957 | 0.7155517 | 306.4521 | 307.2224 | 309.5008
4774 | [8 empty] | 6.654215 | 7.48336 | 9.90447 | 8.014015 | 0.7123569 | 306.4021 | 307.188 | 309.4829
4775 | [8 empty] | 6.787185 | 7.565975 | 9.921341 | 8.0915 | 0.7192445 | 306.5281 | 307.2663 | 309.4989
4776 | [8 empty] | 6.823309 | 7.489155 | 9.941142 | 8.084535 | 0.7186253 | 306.5624 | 307.1935 | 309.5177
4777 | [8 empty] | 6.676269 | 7.47911 | 9.892332 | 8.015904 | 0.7125248 | 306.423 | 307.184 | 309.4714
4778 | [8 empty] | 6.648967 | 7.614301 | 9.863742 | 8.042337 | 0.7148744 | 306.3971 | 307.3121 | 309.4443
4779 | [8 empty] | 6.72099 | 7.641185 | 9.994748 | 8.118974 | 0.7216866 | 306.4654 | 307.3376 | 309.5685
4780 | [8 empty] | 6.664099 | 7.729305 | 9.944747 | 8.112717 | 0.7211304 | 306.4115 | 307.4211 | 309.5211
4781 | [8 empty] | 6.741144 | 7.867909 | 9.905533 | 8.171529 | 0.7263581 | 306.4845 | 307.5525 | 309.4839
4782 | [8 empty] | 6.968448 | 7.70606 | 9.845841 | 8.17345 | 0.7265289 | 306.7 | 307.3991 | 309.4273
4783 | [8 empty] | 6.945525 | 7.600457 | 9.725396 | 8.090459 | 0.7191519 | 306.6782 | 307.299 | 309.3132
4784 | [8 empty] | 6.788022 | 7.724218 | 9.83644 | 8.116227 | 0.7214424 | 306.5289 | 307.4163 | 309.4184
4785 | [8 empty] | 6.717609 | 7.781656 | 9.922532 | 8.140599 | 0.7236088 | 306.4622 | 307.4708 | 309.5
4786 | [8 empty] | 6.817578 | 7.835842 | 9.903504 | 8.185641 | 0.7276126 | 306.5569 | 307.5221 | 309.482
4787 | [8 empty] | 6.927527 | 7.91395 | 9.933608 | 8.258362 | 0.7340766 | 306.6612 | 307.5962 | 309.5105
4788 | [8 empty] | 6.939279 | 7.925283 | 9.945907 | 8.270156 | 0.735125 | 306.6723 | 307.6069 | 309.5222
4789 | [8 empty] | 6.873953 | 7.908992 | 9.804469 | 8.195805 | 0.728516 | 306.6104 | 307.5915 | 309.3881
4790 | [8 empty] | 6.909304 | 7.918393 | 9.755145 | 8.194281 | 0.7283805 | 306.6439 | 307.6004 | 309.3414
4791 | [8 empty] | 6.8632 | 7.904259 | 9.816768 | 8.194742 | 0.7284215 | 306.6002 | 307.587 | 309.3998
4792 | [8 empty] | 6.749226 | 7.802519 | 9.868217 | 8.139987 | 0.7235544 | 306.4922 | 307.4905 | 309.4485
4793 | [8 empty] | 6.631324 | 7.757477 | 9.887342 | 8.092048 | 0.7192931 | 306.3804 | 307.4478 | 309.4667
4794 | [8 empty] | 6.699805 | 7.907897 | 9.764128 | 8.123943 | 0.7221283 | 306.4453125 | 307.5904 | 309.3499
4795 | [8 empty] | 6.881294 | 7.992251 | 9.643714 | 8.17242 | 0.7264373 | 306.6173 | 307.6704 | 309.2357
4796 | [8 empty] | 6.763134 | 7.941413 | 9.610874 | 8.105141 | 0.7204569 | 306.5053 | 307.6222 | 309.2046
4797 | [8 empty] | 6.527202 | 7.780851 | 9.649478 | 7.985844 | 0.7098528 | 306.2817 | 307.47 | 309.2412
4798 | [8 empty] | 6.413389 | 7.766105 | 9.608041 | 7.929178 | 0.7048159 | 306.1738 | 307.456 | 309.2019
4799 | [8 empty] | 6.561973 | 7.839223 | 9.624268 | 8.008488 | 0.7118656 | 306.3147 | 307.5253 | 309.2173
4800 | [8 empty] | 6.625239 | 7.777213 | 9.601441 | 8.001298 | 0.7112265 | 306.3746 | 307.4666 | 309.1957
4801 | [8 empty] | 6.518799 | 7.787258 | 9.517152 | 7.94107 | 0.7058728 | 306.2737 | 307.4761 | 309.1158
4802 | [8 empty] | 6.519797 | 7.851618 | 9.450538 | 7.940651 | 0.7058356 | 306.2747 | 307.5371 | 309.0526
4803 | [8 empty] | 6.54433 | 7.828662 | 9.54864 | 7.973877 | 0.7087891 | 306.2979 | 307.5153 | 309.1456
4804 | [8 empty] | 6.497002 | 7.908026 | 9.702504 | 8.035844 | 0.7142972 | 306.2531 | 307.5905 | 309.2915
4805 | [8 empty] | 6.49903 | 8.059959 | 9.847709 | 8.135566 | 0.7231614 | 306.255 | 307.7346 | 309.4291
4806 | [8 empty] | 6.647744 | 8.007029 | 9.770631 | 8.141801 | 0.7237157 | 306.396 | 307.6844 | 309.356
4807 | [8 empty] | 6.597647 | 7.943119 | 9.731964 | 8.09091 | 0.719192 | 306.3485 | 307.6238 | 309.3194
4808 | [8 empty] | 6.419828 | 8.022354 | 9.790271 | 8.077484 | 0.7179986 | 306.1799 | 307.6989 | 309.3747
4809 | [8 empty] | 6.301153 | 8.138131 | 9.751153 | 8.063479 | 0.7167537 | 306.0674 | 307.8087 | 309.3376
4810 | [8 empty] | 6.415964 | 8.187101 | 9.728454 | 8.110507 | 0.7209339 | 306.1763 | 307.8551 | 309.3161
4811 | [8 empty] | 6.51017 | 8.115819 | 9.837277 | 8.154422 | 0.7248375 | 306.2656 | 307.7875 | 309.4192
4812 | [8 empty] | 6.467027 | 8.0352 | 9.779614 | 8.093947 | 0.719462 | 306.2247 | 307.7111 | 309.3646
4813 | [8 empty] | 6.429841 | 8.060603 | 9.648769 | 8.046404 | 0.7152359 | 306.1894 | 307.7352 | 309.2405
4814 | [8 empty] | 6.472211 | 8.085072 | 9.578195 | 8.045159 | 0.7151253 | 306.2296 | 307.7584 | 309.1736
4815 | [8 empty] | 6.458463 | 8.072258 | 9.644036 | 8.058252 | 0.7162891 | 306.2166 | 307.7462 | 309.2361
4816 | [8 empty] | 6.394329 | 8.019649 | 9.677198 | 8.030392 | 0.7138126 | 306.1558 | 307.6964 | 309.2675
4817 | [8 empty] | 6.402152 | 7.911213 | 9.726909 | 8.013425 | 0.7123044 | 306.1632 | 307.5936 | 309.3146
4818 | [8 empty] | 6.452571 | 7.973995 | 9.54175 | 7.989439 | 0.7101723 | 306.211 | 307.6531 | 309.1391
4819 | [8 empty] | 6.641691 | 8.114306 | 9.501472 | 8.085823 | 0.7187398 | 306.3902 | 307.7861 | 309.1009
4820 | [8 empty] | 6.674885 | 8.060571 | 9.495387 | 8.076948 | 0.7179509 | 306.4217 | 307.7351 | 309.0952
4821 | [8 empty] | 6.55093 | 7.94357 | 9.48341 | 7.992637 | 0.7104566 | 306.3042 | 307.6242 | 309.0838
4822 | [8 empty] | 6.453666 | 7.924252 | 9.397737 | 7.925218 | 0.7044639 | 306.212 | 307.6059 | 309.0026
4823 | [8 empty] | 6.531548 | 8.010119 | 9.290459 | 7.944042 | 0.7061371 | 306.2858 | 307.6873 | 308.9009
4824 | [8 empty] | 6.673404 | 8.009379 | 8.945382 | 7.876055 | 0.7000938 | 306.4203 | 307.6866 | 308.5738
4825 | [8 empty] | 6.577621 | 7.98066 | 8.774872 | 7.777718 | 0.6913527 | 306.3295 | 307.6594 | 308.4122
4826 | [8 empty] | 6.501509 | 7.966301 | 8.684498 | 7.717436 | 0.6859943 | 306.2574 | 307.6458 | 308.3265
4827 | [8 empty] | 6.53422 | 7.958573 | 8.590163 | 7.694319 | 0.6839395 | 306.2884 | 307.6385 | 308.2371
4828 | [8 empty] | 6.391689 | 7.987035 | 8.567368 | 7.648697 | 0.6798842 | 306.1533 | 307.6654 | 308.2155
4829 | [8 empty] | 6.355854 | 8.109895 | 8.546602 | 7.670784 | 0.6818474 | 306.1193 | 307.7819 | 308.1958
4830 | [8 empty] | 6.557659 | 8.071485 | 8.459801 | 7.696315 | 0.6841169 | 306.3106 | 307.7455 | 308.1136
4831 | [8 empty] | 6.66616 | 7.98256 | 8.453813 | 7.700844 | 0.6845195 | 306.4134 | 307.6612 | 308.1079
4832 | [8 empty] | 6.608947 | 8.046597 | 8.419621 | 7.691722 | 0.6837086 | 306.3592 | 307.7219 | 308.0755
4833 | [8 empty] | 6.536184 | 8.139386 | 8.370264 | 7.681945 | 0.6828396 | 306.2902 | 307.8098 | 308.0287
4834 | [8 empty] | 6.630551 | 8.148337 | 8.598566 | 7.792485 | 0.6926653 | 306.3797 | 307.8183 | 308.2451
4835 | [8 empty] | 6.69504 | 8.112728 | 8.832889 | 7.880219 | 0.7004639 | 306.4408 | 307.7846 | 308.4672
4836 | [8 empty] | 6.683932 | 7.978342 | 8.929252 | 7.863842 | 0.6990082 | 306.4303 | 307.6572 | 308.5585
4837 | [8 empty] | 6.620055 | 7.991961 | 8.966728 | 7.859581 | 0.6986295 | 306.3697 | 307.6701 | 308.5941
4838 | [8 empty] | 6.594105 | 7.918972 | 8.925034 | 7.812704 | 0.6944626 | 306.3451 | 307.6009 | 308.5545
4839 | [8 empty] | 6.575013 | 7.882881 | 9.008293 | 7.822062 | 0.6952944 | 306.327 | 307.5667 | 308.6335
4840 | [8 empty] | 6.473048 | 7.790285 | 9.010064 | 7.757799 | 0.6895821 | 306.2304 | 307.4789 | 308.6351
4841 | [8 empty] | 6.394747 | 7.628371 | 9.163865 | 7.728994 | 0.6870217 | 306.1562 | 307.3255 | 308.7809
4842 | [8 empty] | 6.438759 | 7.672512 | 9.262256 | 7.791175 | 0.6925489 | 306.1979 | 307.3673 | 308.8742
4843 | [8 empty] | 6.623983 | 7.818585 | 9.382572 | 7.941713 | 0.7059301 | 306.3734 | 307.5058 | 308.9882
4844 | [8 empty] | 6.645168 | 7.785745 | 9.455625 | 7.962179 | 0.7077493 | 306.3935 | 307.4746 | 309.0575
4845 | [8 empty] | 6.49272 | 7.611049 | 9.377196 | 7.826988 | 0.6957323 | 306.249 | 307.3091 | 308.9831
4846 | [8 empty] | 6.421663 | 7.708346 | 9.445612 | 7.85854 | 0.6985369 | 306.1817 | 307.4013 | 309.048
4847 | [8 empty] | 6.511104 | 7.761662 | 9.665769 | 7.979512 | 0.7092899 | 306.2664 | 307.4518 | 309.2567
4848 | [8 empty] | 6.59256 | 7.696594 | 9.678196 | 7.989117 | 0.7101437 | 306.3437 | 307.3901 | 309.2684
4849 | [8 empty] | 6.535508 | 7.628918 | 9.697482 | 7.953969 | 0.7070195 | 306.2896 | 307.326 | 309.2867
4850 | [8 empty] | 6.434445 | 7.703098 | 9.705112 | 7.947552 | 0.706449 | 306.1938 | 307.3963 | 309.2939
4851 | [8 empty] | 6.539855 | 7.753098 | 9.707913 | 8.000289 | 0.7111368 | 306.2937 | 307.4437 | 309.2966
4852 | [8 empty] | 6.47498 | 7.666105 | 9.820857 | 7.987314 | 0.7099834 | 306.2322 | 307.3612 | 309.4037
4853 | [8 empty] | 6.481837 | 7.686324 | 9.841559 | 8.00324 | 0.7113991 | 306.2387 | 307.3804 | 309.4233
4854 | [8 empty] | 6.664453 | 7.659118 | 9.79832 | 8.04063 | 0.7147227 | 306.4118 | 307.3546 | 309.3823
4855 | [8 empty] | 6.776431 | 7.567488 | 9.737051 | 8.02699 | 0.7135102 | 306.5179 | 307.2678 | 309.3242
4856 | [8 empty] | 6.656952 | 7.585775 | 9.584442 | 7.94239 | 0.7059902 | 306.4047 | 307.2851 | 309.1796
4857 | [8 empty] | 6.526171 | 7.699073 | 9.433313 | 7.886186 | 0.7009943 | 306.2807 | 307.3925 | 309.0363
4858 | [8 empty] | 6.583963 | 7.746981 | 9.418728 | 7.916558 | 0.703694 | 306.3355 | 307.4379 | 309.0225
4859 | [8 empty] | 6.786283 | 7.728597 | 9.558137 | 8.024339 | 0.7132746 | 306.5273 | 307.4205 | 309.1546
4860 | [8 empty] | 6.792594 | 7.669356 | 9.540108 | 8.000686 | 0.7111721 | 306.5333 | 307.3643 | 309.1375
4861 | [8 empty] | 6.723437 | 7.713207 | 9.495709 | 7.977451 | 0.7091068 | 306.4677 | 307.4059 | 309.0955
4862 | [8 empty] | 6.877237 | 7.694083 | 9.473301 | 8.014874 | 0.7124332 | 306.6135 | 307.3878 | 309.0742
4863 | [8 empty] | 7.044045 | 7.661307 | 9.562709 | 8.089354 | 0.7190537 | 306.7716 | 307.3567 | 309.159
4864 | [8 empty] | 7.008307 | 7.610341 | 9.651989 | 8.090212 | 0.71913 | 306.7377 | 307.3084 | 309.2436
4865 | [8 empty] | 6.918867 | 7.567231 | 9.71358 | 8.066559 | 0.7170275 | 306.653 | 307.2675 | 309.302
4866 | [8 empty] | 6.8764 | 7.849815 | 9.706626 | 8.14428 | 0.723936 | 306.6127 | 307.5354 | 309.2954
4867 | [8 empty] | 7.074567 | 7.977473 | 9.773915 | 8.275318 | 0.7355838 | 306.8005 | 307.6564 | 309.3592
4868 | [8 empty] | 7.165617 | 7.888289 | 9.767057 | 8.273655 | 0.735436 | 306.8868 | 307.5718 | 309.3527
4869 | [8 empty] | 7.032197 | 7.808958 | 9.74935 | 8.196835 | 0.7286075 | 306.7604 | 307.4966 | 309.3359
4870 | [8 empty] | 6.839536 | 7.838933 | 9.833317 | 8.170595 | 0.7262751 | 306.5778 | 307.5251 | 309.4155
4871 | [8 empty] | 6.882163 | 7.912211 | 9.88277 | 8.225715 | 0.7311746 | 306.6182 | 307.5945 | 309.4623
4872 | [8 empty] | 7.002737 | 7.834458 | 9.989886 | 8.275694 | 0.7356172 | 306.7325 | 307.5208 | 309.5639
4873 | [8 empty] | 6.938828125 | 7.774026 | 10.02453 | 8.245794 | 0.7329595 | 306.671875 | 307.4635 | 309.5967
4874 | [8 empty] | 6.748614 | 7.901683 | 9.976686 | 8.208994 | 0.7296884 | 306.4916 | 307.5845 | 309.5514
4875 | [8 empty] | 6.826239 | 7.880562 | 9.888082 | 8.198294 | 0.7287373 | 306.5652 | 307.5645 | 309.4674
4876 | [8 empty] | 6.941629 | 7.89827 | 9.89948 | 8.24646 | 0.7330186 | 306.6745 | 307.5813 | 309.4782
4877 | [8 empty] | 6.854217 | 8.020454 | 9.904245 | 8.259639 | 0.7341901 | 306.5917 | 307.6971 | 309.4827
4878 | [8 empty] | 6.960238 | 7.987679 | 9.901669 | 8.283195 | 0.736284 | 306.6922 | 307.666 | 309.4803
4879 | [8 empty] | 7.188766 | 7.941638 | 10.01197 | 8.380792 | 0.7449593 | 306.9088 | 307.6224 | 309.5848
4880 | [8 empty] | 7.097522 | 8.037615 | 9.979455 | 8.371531 | 0.7441361 | 306.8223 | 307.7134 | 309.554
4881 | [8 empty] | 6.950805 | 8.154422 | 9.90051 | 8.335246 | 0.7409107 | 306.6832 | 307.8241 | 309.4792
4882 | [8 empty] | 6.905698 | 8.059991 | 9.83966 | 8.26845 | 0.7349733 | 306.6405 | 307.7346 | 309.4215
4883 | [8 empty] | 6.958693 | 7.878277 | 9.847902 | 8.22829 | 0.7314036 | 306.6907 | 307.5623 | 309.4293
4884 | [8 empty] | 6.96671 | 7.819519 | 9.896164 | 8.227464 | 0.7313301 | 306.6983 | 307.5067 | 309.475
4885 | [8 empty] | 6.899549 | 7.853035 | 9.866447 | 8.206343 | 0.7294528 | 306.6346 | 307.5384 | 309.4469
4886 | [8 empty] | 6.883387 | 7.957994 | 9.782705 | 8.208028 | 0.7296025 | 306.6193 | 307.6379 | 309.3675
4887 | [8 empty] | 6.976208 | 7.953261 | 9.747354 | 8.225607 | 0.7311651 | 306.7073 | 307.6334 | 309.334
4888 | [8 empty] | 7.053736 | 7.951619 | 9.686278 | 8.230544 | 0.7316039 | 306.7808 | 307.6319 | 309.2761
4889 | [8 empty] | 6.98944 | 7.871129 | 9.664996 | 8.175188 | 0.7266834 | 306.7198 | 307.5556 | 309.2559
4890 | [8 empty] | 6.917611 | 8.014273 | 9.619149 | 8.183677 | 0.727438 | 306.6518 | 307.6913 | 309.2125
4891 | [8 empty] | 7.008339 | 8.080725 | 9.711487 | 8.266851 | 0.7348312 | 306.7378 | 307.7542 | 309.3
4892 | [8 empty] | 7.233068 | 7.974575 | 9.728261 | 8.311968 | 0.7388416 | 306.9508 | 307.6536 | 309.3159
4893 | [8 empty] | 7.16874 | 7.843666 | 9.645324 | 8.219243 | 0.7305994 | 306.8898 | 307.5295 | 309.2373
4894 | [8 empty] | 6.995976 | 7.859442 | 9.630933 | 8.162117 | 0.7255215 | 306.726 | 307.5445 | 309.2236
4895 | [8 empty] | 6.890953 | 7.845501 | 9.529773 | 8.088742 | 0.7189993 | 306.6265 | 307.5313 | 309.1277
4896 | [8 empty] | 6.950451 | 7.737644 | 9.707237 | 8.131777 | 0.7228247 | 306.6829 | 307.429 | 309.296
4897 | [8 empty] | 6.97257 | 7.659376 | 9.574396 | 8.068781 | 0.7172249 | 306.7039 | 307.3549 | 309.17
4898 | [8 empty] | 6.871893 | 7.719743 | 9.32082 | 7.970819 | 0.7085172 | 306.6084 | 307.4121 | 308.9296875
4899 | [8 empty] | 6.858048 | 7.668487 | 9.192905 | 7.90648 | 0.7027982 | 306.5953 | 307.3635 | 308.8084
4900 | [8 empty] | 6.925306 | 7.627051 | 9.190169 | 7.914175 | 0.7034822 | 306.6591 | 307.3242 | 308.8058
4901 | [8 empty] | 6.831326 | 7.737097 | 9.101887 | 7.890103 | 0.7013425 | 306.57 | 307.4285 | 308.7222
4902 | [8 empty] | 6.866323 | 7.775893 | 9.059485 | 7.900567 | 0.7022726 | 306.6031 | 307.4653 | 308.682
4903 | [8 empty] | 7.075211 | 7.736582 | 9.180928 | 7.997574 | 0.7108954 | 306.8011 | 307.428 | 308.7971
4904 | [8 empty] | 7.157665 | 7.831818 | 9.185468 | 8.058317 | 0.7162948 | 306.8793 | 307.5183 | 308.8014
4905 | [8 empty] | 7.029267 | 7.951651 | 9.130638 | 8.037185 | 0.7144165 | 306.7576 | 307.6319 | 308.7494
4906 | [8 empty] | 6.894011 | 7.766524 | 8.940649 | 7.867062 | 0.6992944 | 306.6294 | 307.4564 | 308.5693
4907 | [8 empty] | 6.980361 | 7.686903 | 8.914377 | 7.860547 | 0.6987153 | 306.7112 | 307.381 | 308.5444
4908 | [8 empty] | 7.093788 | 7.725506 | 8.883598 | 7.900964 | 0.7023079 | 306.8188 | 307.4175 | 308.5153
4909 | [8 empty] | 7.074599 | 7.789737 | 8.926998 | 7.930445 | 0.7049284 | 306.8006 | 307.4784 | 308.5564
4910 | [8 empty] | 6.973729 | 7.875991 | 9.021687 | 7.957135 | 0.7073009 | 306.705 | 307.5602 | 308.6461
4911 | [8 empty] | 7.018513 | 7.813723 | 9.115603 | 7.982613 | 0.7095656 | 306.7474 | 307.5012 | 308.7352
4912 | [8 empty] | 7.127722 | 7.757638 | 9.167116 | 8.017492 | 0.712666 | 306.8509 | 307.448 | 308.784
4913 | [8 empty] | 7.082165 | 7.792732 | 9.161804 | 8.012234 | 0.7121985 | 306.8077 | 307.4813 | 308.779
4914 | [8 empty] | 6.896394 | 7.895308 | 9.234953 | 8.008885 | 0.7119009 | 306.6317 | 307.5785 | 308.8483
4915 | [8 empty] | 6.901609 | 7.832107 | 9.434633 | 8.056117 | 0.7160993 | 306.6366 | 307.5186 | 309.0376
4916 | [8 empty] | 7.147748 | 7.721675 | 9.463223 | 8.110882 | 0.7209673 | 306.8699 | 307.4139 | 309.0647
4917 | [8 empty] | 7.110562 | 7.661372 | 9.412708 | 8.061547 | 0.716582 | 306.8347 | 307.3568 | 309.0168
4918 | [8 empty] | 6.958725 | 7.729627 | 9.437692 | 8.042015 | 0.7148458 | 306.6907 | 307.4214 | 309.0405
4919 | [8 empty] | 6.876014 | 7.776344 | 9.437016 | 8.029791 | 0.7137592 | 306.6123 | 307.4657 | 309.0398
4920 | [8 empty] | 7.054187 | 7.675377 | 9.540236 | 8.089933 | 0.7191052 | 306.7812 | 307.37 | 309.1377
4921 | [8 empty] | 7.04617 | 7.701037 | 9.483861 | 8.077023 | 0.7179576 | 306.7736 | 307.3943 | 309.0842
4922 | [8 empty] | 6.867804 | 7.731817 | 9.373976 | 7.991199 | 0.7103288 | 306.6046 | 307.4235 | 308.9801
4923 | [8 empty] | 6.841178 | 7.708925 | 9.179415 | 7.909839 | 0.7030968 | 306.5793 | 307.4018 | 308.7957
4924 | [8 empty] | 6.931874 | 7.720419 | 9.087141 | 7.913145 | 0.7033907 | 306.6653 | 307.4127 | 308.7082
4925 | [8 empty] | 6.78799 | 7.767071 | 8.912285 | 7.822449 | 0.6953288 | 306.5289 | 307.4569 | 308.5424
4926 | [8 empty] | 6.777751 | 7.833524 | 8.81428 | 7.808518 | 0.6940905 | 306.5192 | 307.5199 | 308.4496
4927 | [8 empty] | 6.976562 | 7.825024 | 8.784177 | 7.861921 | 0.6988374 | 306.7076 | 307.5119 | 308.421
4928 | [8 empty] | 7.03767 | 8.004871 | 8.776578 | 7.939707 | 0.7057517 | 306.7656 | 307.6823 | 308.4138
4929 | [8 empty] | 6.865421 | 8.046855 | 8.759933 | 7.890736 | 0.7013988 | 306.6023 | 307.7221 | 308.398
4930 | [8 empty] | 6.745426 | 7.890897 | 8.709482 | 7.781935 | 0.6917276 | 306.4886 | 307.5743 | 308.3502
4931 | [8 empty] | 6.873663 | 7.882752 | 8.762155 | 7.839523 | 0.6968465 | 306.6101 | 307.5666 | 308.4001
4932 | [8 empty] | 6.967515 | 8.047338 | 8.927127 | 7.98066 | 0.709392 | 306.6991 | 307.7226 | 308.5565
4933 | [8 empty] | 6.990181 | 8.159316 | 8.9949 | 8.048132 | 0.7153895 | 306.7206 | 307.8287 | 308.6208
4934 | [8 empty] | 6.921474 | 8.10938 | 9.032247 | 8.021034 | 0.7129808 | 306.6554 | 307.7814 | 308.6562
4935 | [8 empty] | 6.975274 | 7.980467 | 9.153465 | 8.036402 | 0.7143468 | 306.7064 | 307.6592 | 308.7711
4936 | [8 empty] | 7.013265 | 8.01804 | 9.278128 | 8.103144 | 0.7202795 | 306.7424 | 307.6948 | 308.8892
4937 | [8 empty] | 6.91774 | 8.030532 | 9.05237 | 8.000214 | 0.7111301 | 306.6519 | 307.7067 | 308.6752
4938 | [8 empty] | 6.763971 | 8.105677 | 8.936528 | 7.935392 | 0.7053682 | 306.5061 | 307.7779 | 308.5654
4939 | [8 empty] | 6.778427 | 8.063726 | 9.008454 | 7.950202 | 0.7066847 | 306.5198 | 307.7381 | 308.6336
4940 | [8 empty] | 7.073214 | 7.941542 | 9.078352 | 8.031036 | 0.7138699 | 306.7993 | 307.6223 | 308.6999
4941 | [8 empty] | 7.140633 | 8.099785 | 9.06821 | 8.102876 | 0.7202557 | 306.8632 | 307.7723 | 308.6902
4942 | [8 empty] | 7.092274 | 8.265595 | 9.138108 | 8.165326 | 0.7258067 | 306.8173 | 307.9295 | 308.7565
4943 | [8 empty] | 7.002737 | 8.208157 | 9.134759 | 8.115218 | 0.7213527 | 306.7325 | 307.875 | 308.7533
4944 | [8 empty] | 7.113331 | 8.038999 | 9.278933 | 8.143754 | 0.7238893 | 306.8373 | 307.7147 | 308.89
4945 | [8 empty] | 7.178045 | 8.006739 | 9.387531 | 8.190771 | 0.7280686 | 306.8986 | 307.6841 | 308.9929
4946 | [8 empty] | 7.046781 | 8.118878 | 9.397769 | 8.187809 | 0.7278053 | 306.7742 | 307.7904 | 309.0026
4947 | [8 empty] | 7.03268 | 8.097693 | 9.445612 | 8.191995 | 0.7281773 | 306.7608 | 307.7703 | 309.048
4948 | [8 empty] | 7.138959 | 8.008864 | 8.933309 | 8.027044 | 0.713515 | 306.8616 | 307.6861 | 308.5624
4949 | [8 empty] | 7.019833 | 7.986874 | 9.355495 | 8.120734 | 0.721843 | 306.7487 | 307.6653 | 308.9626
4950 | [8 empty] | 6.957888 | 7.942186 | 9.313544 | 8.071206 | 0.7174405 | 306.6899 | 307.6229 | 308.9228
4951 | [8 empty] | 7.159339 | 7.906802 | 9.244001 | 8.103381 | 0.7203005 | 306.8809 | 307.5894 | 308.8569
4952 | [8 empty] | 7.199552 | 7.943441 | 9.348702 | 8.163898 | 0.7256799 | 306.919 | 307.6241 | 308.9561
4953 | [8 empty] | 7.048166 | 7.859732 | 9.409102 | 8.105666 | 0.7205037 | 306.7755 | 307.5448 | 309.0134
4954 | [8 empty] | 6.916452 | 7.732944 | 9.437209 | 8.028868 | 0.7136772 | 306.6507 | 307.4246 | 309.04
4955 | [8 empty] | 6.995976 | 7.893666 | 9.355914 | 8.081852 | 0.7183869 | 306.726 | 307.5769 | 308.963
4956 | [8 empty] | 7.083549 | 7.998432 | 9.368277 | 8.150086 | 0.7244521 | 306.8091 | 307.6762 | 308.9747
4957 | [8 empty] | 7.025951 | 7.968329 | 9.338593 | 8.110957 | 0.720974 | 306.7545 | 307.6477 | 308.9465
4958 | [8 empty] | 6.855569 | 7.921677 | 9.262127 | 8.013124 | 0.7122777 | 306.593 | 307.6035 | 308.8741
4959 | [8 empty] | 6.988764 | 7.883621 | 9.150407 | 8.007597 | 0.7117864 | 306.7192 | 307.5674 | 308.7682
4960 | [8 empty] | 7.155379 | 7.972386 | 9.206524 | 8.11143 | 0.721016 | 306.8771 | 307.6516 | 308.8214
4961 | [8 empty] | 7.168483 | 8.044118 | 9.088429 | 8.100343 | 0.7200305 | 306.8896 | 307.7195 | 308.7094
4962 | [8 empty] | 7.074341 | 8.014756 | 9.031925 | 8.040341 | 0.7146969 | 306.8003 | 307.6917 | 308.6559
4963 | [8 empty] | 7.090568 | 7.931658 | 9.100825 | 8.041017 | 0.714757 | 306.8157 | 307.6129 | 308.7212
4964 | [8 empty] | 7.317421 | 7.900975 | 9.152081 | 8.123492 | 0.7220882 | 307.0307 | 307.5839 | 308.7697
4965 | [8 empty] | 7.329978 | 8.015593 | 9.28666 | 8.210744 | 0.7298439 | 307.0426 | 307.6925 | 308.8973
4966 | [8 empty] | 7.209565 | 8.031497 | 9.343486 | 8.194849 | 0.7284311 | 306.9285 | 307.7076 | 308.9512
4967 | [8 empty] | 7.084258 | 7.986133 | 9.255591 | 8.108661 | 0.7207698 | 306.8097 | 307.6646 | 308.8679
4968 | [8 empty] | 7.153866 | 7.969166 | 9.180735 | 8.101256 | 0.7201116 | 306.8757 | 307.6485 | 308.7969
4969 | [8 empty] | 7.262431 | 8.015078 | 9.22449 | 8.167333 | 0.7259851 | 306.9786 | 307.692 | 308.8384
4970 | [8 empty] | 7.177272 | 7.966204 | 9.19722 | 8.113565 | 0.7212058 | 306.8979 | 307.6457 | 308.8125
4971 | [8 empty] | 7.170736 | 7.94724 | 9.217729 | 8.111902 | 0.7210579 | 306.8917 | 307.6277 | 308.832
4972 | [8 empty] | 7.225759 | 7.904838 | 9.332057 | 8.154218 | 0.7248194 | 306.9438 | 307.5875 | 308.9403
4973 | [8 empty] | 7.036608 | 8.015399 | 9.239944 | 8.097317 | 0.7197615 | 306.7646 | 307.6923 | 308.853
4974 | [8 empty] | 6.954508 | 7.990319 | 9.272108 | 8.072311 | 0.7175388 | 306.6867 | 307.6685 | 308.8835
4975 | [8 empty] | 7.201773 | 7.996726 | 9.340717 | 8.179739 | 0.7270879 | 306.9211 | 307.6746 | 308.9485
4976 | [8 empty] | 7.237801 | 8.1626 | 9.477937 | 8.292779 | 0.7371359 | 306.9553 | 307.8318 | 309.0786
4977 | [8 empty] | 7.098875 | 8.03388 | 9.547738 | 8.226831 | 0.7312739 | 306.8236 | 307.7098 | 309.1448
4978 | [8 empty] | 7.000548 | 8.025477 | 9.539335 | 8.188453 | 0.7278625 | 306.7304 | 307.7019 | 309.1368
4979 | [8 empty] | 7.082101 | 8.154712 | 9.471562 | 8.236125 | 0.7321 | 306.8077 | 307.8244 | 309.0726
4980 | [8 empty] | 7.191599 | 8.178827 | 9.528002 | 8.299476 | 0.7377312 | 306.9115 | 307.8472 | 309.1261
4981 | [8 empty] | 7.294498 | 7.973223 | 9.573495 | 8.280405 | 0.736036 | 307.009 | 307.6523 | 309.1692
4982 | [8 empty] | 7.311723 | 7.778469 | 9.570855 | 8.220349 | 0.7306977 | 307.0253 | 307.4677 | 309.1667
4983 | [8 empty] | 7.425375 | 7.826602 | 9.606109 | 8.286029 | 0.7365359 | 307.1331 | 307.5134 | 309.2001
4984 | [8 empty] | 7.528466 | 7.97377 | 9.778423 | 8.426886 | 0.7490566 | 307.2308 | 307.6529 | 309.3634
4985 | [8 empty] | 7.476856 | 8.008671 | 9.763838 | 8.416455 | 0.7481293 | 307.1819 | 307.6859 | 309.3496
4986 | [8 empty] | 7.356346 | 7.974092 | 9.669021 | 8.333153 | 0.7407247 | 307.0676 | 307.6532 | 309.2597
4987 | [8 empty] | 7.393533 | 7.963371 | 9.561421 | 8.306108 | 0.7383207 | 307.1029 | 307.643 | 309.1577
4988 | [8 empty] | 7.605318 | 8.069102 | 9.432283 | 8.368901 | 0.7439023 | 307.3036 | 307.7432 | 309.0353
4989 | [8 empty] | 7.617843 | 8.194313 | 9.502277 | 8.438144 | 0.7500573 | 307.3155 | 307.8619 | 309.1017
4990 | [8 empty] | 7.471962 | 8.121003 | 9.516283 | 8.369749 | 0.7439777 | 307.1772 | 307.7924 | 309.115
4991 | [8 empty] | 7.327112 | 8.005966 | 9.409166 | 8.247415 | 0.7331035 | 307.0399 | 307.6834 | 309.0134
4992 | [8 empty] | 7.403353 | 7.988065 | 9.337755 | 8.243058 | 0.7327162 | 307.1122 | 307.6664 | 308.9457
4993 | [8 empty] | 7.492922 | 8.077119 | 9.514061 | 8.361367 | 0.7432327 | 307.1971 | 307.7508 | 309.1129
4994 | [8 empty] | 7.36182 | 8.061279 | 9.571853 | 8.33165 | 0.7405912 | 307.0728 | 307.7358 | 309.1676
4995 | [8 empty] | 7.311111 | 7.958799 | 9.634281 | 8.301397 | 0.737902 | 307.0247 | 307.6387 | 309.2268
4996 | [8 empty] | 7.335741 | 7.934877 | 9.797 | 8.355873 | 0.7427442 | 307.0481 | 307.616 | 309.381
4997 | [8 empty] | 7.171606 | 7.940479 | 9.957787 | 8.356624 | 0.742811 | 306.8925 | 307.6213 | 309.5334
4998 | [8 empty] | 7.129976 | 7.920196 | 9.8555 | 8.301891 | 0.7379458 | 306.8531 | 307.6021 | 309.4365
4999 | [8 empty] | 7.327177 | 7.941928 | 9.618763 | 8.295956 | 0.7374183 | 307.04 | 307.6227 | 309.2121
5000 | [8 empty] | 7.419322 | 8.050075 | 9.538337 | 8.335911 | 0.7409699 | 307.1273 | 307.7252 | 309.1359
5001 | [8 empty] | 7.264266 | 8.033977 | 9.546933 | 8.281725 | 0.7361533 | 306.9803 | 307.7099 | 309.144
5002 | [8 empty] | 7.167388 | 8.020647 | 9.534151 | 8.240729 | 0.7325092 | 306.8885 | 307.6973 | 309.1319
5003 | [8 empty] | 7.108212 | 8.12287 | 9.501762 | 8.244281 | 0.732825 | 306.8324 | 307.7942 | 309.1012
5004 | [8 empty] | 7.251645 | 8.075799 | 9.510841 | 8.279429 | 0.7359492 | 306.9684 | 307.7496 | 309.1098
5005 | [8 empty] | 7.258309 | 7.951651 | 9.525941 | 8.245301 | 0.7329156 | 306.9747 | 307.6319 | 309.1241
5006 | [8 empty] | 7.234227 | 7.923963 | 9.473977 | 8.210722 | 0.729842 | 306.9519 | 307.6057 | 309.0749
5007 | [8 empty] | 7.312753 | 7.971613 | 9.52314 | 8.269169 | 0.7350372 | 307.0263 | 307.6508 | 309.1215
5008 | [8 empty] | 7.389476 | 8.061762 | 9.742782 | 8.398007 | 0.7464895 | 307.099 | 307.7363 | 309.3297
5009 | [8 empty] | 7.266391 | 8.038194 | 9.799672 | 8.368086 | 0.7438298 | 306.9824 | 307.7139 | 309.3836
5010 | [8 empty] | 7.092854 | 8.039579 | 9.74159 | 8.291341 | 0.7370081 | 306.8179 | 307.7152 | 309.3285
5011 | [8 empty] | 7.185482 | 8.030628 | 9.675717 | 8.297276 | 0.7375356 | 306.9057 | 307.7068 | 309.2661
5012 | [8 empty] | 7.401389 | 8.095052 | 9.649445 | 8.381962 | 0.7450633 | 307.1103 | 307.7678 | 309.2412
5013 | [8 empty] | 7.323345 | 8.097113 | 9.764128 | 8.394862 | 0.74621 | 307.0363 | 307.7698 | 309.3499
5014 | [8 empty] | 7.161657 | 8.012759 | 9.81474 | 8.329719 | 0.7404194 | 306.8831 | 307.6898 | 309.3979
5015 | [8 empty] | 7.160369 | 7.989771 | 9.740914 | 8.297018 | 0.7375127 | 306.8819 | 307.668 | 309.3279
5016 | [8 empty] | 7.265779 | 8.098176 | 9.676554 | 8.346836 | 0.741941 | 306.9818 | 307.7708 | 309.2669
5017 | [8 empty] | 7.242855 | 8.120326 | 9.618891 | 8.327358 | 0.7402096 | 306.9601 | 307.7918 | 309.2122
5018 | [8 empty] | 7.156345 | 8.074286 | 9.485567 | 8.238733 | 0.7323318 | 306.8781 | 307.7481 | 309.0858
5019 | [8 empty] | 7.145173 | 7.967749 | 9.482283 | 8.198402 | 0.7287468 | 306.8675 | 307.6472 | 309.0827
5020 | [8 empty] | 7.227755 | 8.019521 | 9.694584 | 8.313953 | 0.7390181 | 306.9457 | 307.6962 | 309.284
5021 | [8 empty] | 7.146364 | 7.9852 | 9.863452 | 8.331672 | 0.7405931 | 306.8686 | 307.6637 | 309.444
5022 | [8 empty] | 7.182423 | 7.845372 | 9.92749 | 8.318429 | 0.7394159 | 306.9028 | 307.5312 | 309.5047
5023 | [8 empty] | 7.480172 | 7.880884 | 9.867606 | 8.409554 | 0.7475159 | 307.185 | 307.5648 | 309.448
5024 | [8 empty] | 7.564977 | 7.925701 | 9.849061 | 8.44658 | 0.7508071 | 307.2654 | 307.6073 | 309.4304
5025 | [8 empty] | 7.401517 | 7.857542 | 9.84143 | 8.36683 | 0.7437182 | 307.1104 | 307.5427 | 309.4232
5026 | [8 empty] | 7.271864 | 7.976861 | 9.81284 | 8.353855 | 0.7425649 | 306.9875 | 307.6558 | 309.3961
5027 | [8 empty] | 7.250776 | 8.03491 | 9.739594 | 8.34176 | 0.7414898 | 306.9676 | 307.7108 | 309.3266
5028 | [8 empty] | 7.340989 | 7.868843 | 9.718763 | 8.309532 | 0.738625 | 307.0531 | 307.5534 | 309.3069
5029 | [8 empty] | 7.351871 | 7.848785 | 9.600346 | 8.267001 | 0.7348445 | 307.0634 | 307.5344 | 309.1946
5030 | [8 empty] | 7.322058 | 7.937582 | 9.485728 | 8.248456 | 0.7331961 | 307.0351 | 307.6186 | 309.086
5031 | [8 empty] | 7.41974 | 7.988033 | 9.54175 | 8.316508 | 0.7392451 | 307.1277 | 307.6664 | 309.1391
5032 | [8 empty] | 7.401389 | 7.954774 | 9.595195 | 8.317119 | 0.7392995 | 307.1103 | 307.6349 | 309.1898
5033 | [8 empty] | 7.241246 | 7.752519 | 9.535117 | 8.176294 | 0.7267817 | 306.9585 | 307.4431 | 309.1328125
5034 | [8 empty] | 7.08928 | 7.765107 | 9.495001 | 8.116463 | 0.7214634 | 306.8145 | 307.4551 | 309.0948
5035 | [8 empty] | 7.135095 | 7.839352 | 9.353853 | 8.109433 | 0.7208385 | 306.8579 | 307.5255 | 308.961
5036 | [8 empty] | 7.286964 | 7.943441 | 9.385212 | 8.205206 | 0.7293516 | 307.0019 | 307.6241 | 308.9907
5037 | [8 empty] | 7.254414 | 7.946983 | 9.450216 | 8.217204 | 0.7304182 | 306.971 | 307.6275 | 309.0523
5038 | [8 empty] | 7.12666 | 7.881013 | 9.486759 | 8.164811 | 0.7257609 | 306.8499 | 307.5649 | 309.087
5039 | [8 empty] | 7.058919 | 7.910569 | 9.574654 | 8.181381 | 0.7272339 | 306.7857 | 307.593 | 309.1703
5040 | [8 empty] | 7.145173 | 8.053777 | 9.739884 | 8.312945 | 0.7389284 | 306.8675 | 307.7287 | 309.3269
5041 | [8 empty] | 7.162784 | 8.096952 | 9.707044 | 8.32226 | 0.7397564 | 306.8842 | 307.7696 | 309.2958
5042 | [8 empty] | 7.012718 | 8.008091 | 9.717798 | 8.246202 | 0.7329958 | 306.7419 | 307.6854 | 309.306
5043 | [8 empty] | 7.060626 | 7.977505 | 9.767701 | 8.268611 | 0.7349876 | 306.7873 | 307.6564 | 309.3533
5044 | [8 empty] | 7.13252 | 8.050493 | 9.907658 | 8.363557 | 0.7434273 | 306.8555 | 307.7256 | 309.4859
5045 | [8 empty] | 6.994785 | 8.046758 | 9.992655 | 8.344733 | 0.741754 | 306.7249 | 307.722 | 309.5665
5046 | [8 empty] | 7.041212 | 8.04151 | 9.993074 | 8.358599 | 0.7429865 | 306.7689 | 307.7171 | 309.5669
5047 | [8 empty] | 7.248329 | 8.071034 | 9.966705 | 8.428689 | 0.7492168 | 306.9652 | 307.7451 | 309.5419
5048 | [8 empty] | 7.322412 | 8.192285 | 10.02672 | 8.513805 | 0.7567827 | 307.0355 | 307.86 | 309.5988
5049 | [8 empty] | 7.17489 | 7.970711 | 10.0432 | 8.396268 | 0.7463349 | 306.8956 | 307.65 | 309.6144
5050 | [8 empty] | 7.009241 | 8.054035 | 9.771533 | 8.278269 | 0.7358462 | 306.7386 | 307.7289 | 309.3569
5051 | [8 empty] | 7.056505 | 8.010699 | 9.721564 | 8.262923 | 0.734482 | 306.7834 | 307.6879 | 309.3095
5052 | [8 empty] | 7.186223 | 7.902939 | 9.582413 | 8.223858 | 0.7310096 | 306.9064 | 307.5857 | 309.1776
5053 | [8 empty] | 7.165649 | 7.924929 | 9.371272 | 8.15395 | 0.7247955 | 306.8869 | 307.6066 | 308.9775
5054 | [8 empty] | 7.07022 | 8.065175 | 9.232185 | 8.122526 | 0.7220024 | 306.7964 | 307.7395 | 308.8457
5055 | [8 empty] | 7.194883 | 8.161215 | 9.293518 | 8.216539 | 0.730359 | 306.9146 | 307.8305 | 308.9038
5056 | [8 empty] | 7.239056 | 8.159606 | 9.393422 | 8.264028 | 0.7345803 | 306.9565 | 307.829 | 308.9985
5057 | [8 empty] | 7.08957 | 8.090384 | 9.423751 | 8.201235 | 0.7289987 | 306.8148 | 307.7634 | 309.0273
5058 | [8 empty] | 6.987831 | 8.055129 | 9.388593 | 8.143851 | 0.7238979 | 306.7183 | 307.73 | 308.9939
5059 | [8 empty] | 7.053156 | 8.054292 | 9.350183 | 8.152544 | 0.7246706 | 306.7802 | 307.7292 | 308.9575
5060 | [8 empty] | 7.239088 | 8.107512 | 9.441266 | 8.262622 | 0.7344553 | 306.9565 | 307.7796 | 309.0439
5061 | [8 empty] | 7.175984 | 8.028503 | 9.554145 | 8.252878 | 0.7335891 | 306.8967 | 307.7047 | 309.1508
5062 | [8 empty] | 7.045783 | 7.904677 | 9.72736 | 8.22594 | 0.7311947 | 306.7733 | 307.5874 | 309.315
5063 | [8 empty] | 7.045655 | 8.009862 | 9.979197 | 8.344905 | 0.7417693 | 306.7731 | 307.6871 | 309.5537
5064 | [8 empty] | 7.226242 | 8.178311 | 10.07936 | 8.494638 | 0.7550789 | 306.9443 | 307.8467 | 309.6487
5065 | [8 empty] | 7.300454 | 8.128086 | 9.953312 | 8.460617 | 0.7520549 | 307.0146 | 307.7991 | 309.5292
5066 | [8 empty] | 7.204606 | 8.030532 | 9.947323 | 8.394154 | 0.746147 | 306.9238 | 307.7067 | 309.5235
5067 | [8 empty] | 7.366295 | 8.031176 | 9.976396 | 8.457956 | 0.7518183 | 307.0771 | 307.7073 | 309.5511
5068 | [8 empty] | 7.297428 | 8.127088 | 9.970343 | 8.464953 | 0.7524403 | 307.0118 | 307.7982 | 309.5453
5069 | [8 empty] | 7.023311 | 7.920228 | 9.794038 | 8.245859 | 0.7329652 | 306.752 | 307.6021 | 309.3782
5070 | [8 empty] | 7.02711 | 7.724734 | 9.571112 | 8.107652 | 0.7206802 | 306.7556 | 307.4168 | 309.1669
5071 | [8 empty] | 7.215263 | 7.740864 | 9.450248 | 8.135459 | 0.7231519 | 306.9339 | 307.4321 | 309.0524
5072 | [8 empty] | 7.075146 | 7.697625 | 9.397801 | 8.056857 | 0.7161651 | 306.8011 | 307.3911 | 309.0027
5073 | [8 empty] | 6.864005 | 7.70049 | 9.384053 | 7.982849 | 0.7095866 | 306.601 | 307.3938 | 308.9896
5074 | [8 empty] | 6.848325 | 7.71427 | 9.38312 | 7.981905 | 0.7095027 | 306.5861 | 307.4069 | 308.9887
5075 | [8 empty] | 6.993304 | 7.582137 | 9.419501 | 7.998314 | 0.7109613 | 306.7235 | 307.2816 | 309.0232
5076 | [8 empty] | 7.055732 | 7.477307 | 9.356461 | 7.963167 | 0.707837 | 306.7827 | 307.1823 | 308.9635
5077 | [8 empty] | 7.035706 | 7.493051 | 9.248605 | 7.925787 | 0.7045144 | 306.7637 | 307.1972 | 308.8612
5078 | [8 empty] | 7.000226 | 7.634874 | 9.195803 | 7.943634 | 0.7061008 | 306.7301 | 307.3316 | 308.8112
5079 | [8 empty] | 7.051611 | 7.784264 | 9.255945 | 8.030607 | 0.7138317 | 306.7788 | 307.4732 | 308.8682
5080 | [8 empty] | 7.012074 | 7.796756 | 9.273557 | 8.027462 | 0.7135522 | 306.7413 | 307.4851 | 308.8849
5081 | [8 empty] | 6.989408 | 7.729756 | 9.2893 | 8.002822 | 0.7113619 | 306.7198 | 307.4216 | 308.8998
5082 | [8 empty] | 6.837539 | 7.816235 | 9.176614 | 7.943463 | 0.7060856 | 306.5759 | 307.5035 | 308.793
5083 | [8 empty] | 6.926239 | 7.878598 | 9.176775 | 7.993871 | 0.7105663 | 306.6599 | 307.5627 | 308.7932
5084 | [8 empty] | 7.165359 | 7.888644 | 9.304561 | 8.119521 | 0.7217352 | 306.8866 | 307.5722 | 308.9143
5085 | [8 empty] | 7.098424 | 7.855063 | 9.34867 | 8.100719 | 0.7200639 | 306.8232 | 307.5403 | 308.9561
5086 | [8 empty] | 6.910463 | 7.917845 | 9.461839 | 8.096716 | 0.7197081 | 306.645 | 307.5999 | 309.0634
5087 | [8 empty] | 6.881133 | 8.037325 | 9.687083 | 8.201847 | 0.729053 | 306.6171875 | 307.7131 | 309.2769
5088 | [8 empty] | 6.9802 | 8.001587 | 9.730612 | 8.237466 | 0.7322192 | 306.7111 | 307.6792 | 309.3181
5089 | [8 empty] | 6.938667 | 7.883846 | 9.756529 | 8.193014 | 0.7282679 | 306.6717 | 307.5676 | 309.3427
5090 | [8 empty] | 6.825112 | 7.825314 | 9.798996 | 8.149807 | 0.7244273 | 306.5641 | 307.5121 | 309.3829
5091 | [8 empty] | 6.888248 | 7.881882 | 9.926267 | 8.232133 | 0.7317451 | 306.6239 | 307.5658 | 309.5036
5092 | [8 empty] | 6.966774 | 7.931432 | 9.901057 | 8.266421 | 0.734793 | 306.6984 | 307.6127 | 309.4797
5093 | [8 empty] | 6.765903 | 7.856898 | 9.829775 | 8.150859 | 0.7245208 | 306.508 | 307.5421 | 309.4121
5094 | [8 empty] | 6.805794 | 7.890221 | 9.670759 | 8.122258 | 0.7219785 | 306.5458 | 307.5737 | 309.2614
5095 | [8 empty] | 7.070993 | 8.101749 | 9.631802 | 8.268181 | 0.7349495 | 306.7971 | 307.7742 | 309.2245
5096 | [8 empty] | 7.109596 | 8.121131 | 9.613933 | 8.281553 | 0.7361381 | 306.8337 | 307.7925 | 309.2075
5097 | [8 empty] | 6.947424 | 8.115143 | 9.633766 | 8.232111 | 0.7317432 | 306.68 | 307.7869 | 309.2263
5098 | [8 empty] | 6.848872 | 8.162857 | 9.691944 | 8.234558 | 0.7319607 | 306.5866 | 307.8321 | 309.2815
5099 | [8 empty] | 6.984031 | 8.040062 | 9.813903 | 8.279332 | 0.7359406 | 306.7147 | 307.7157 | 309.3971
5100 | [8 empty] | 7.055346 | 8.019585 | 9.658364 | 8.244431 | 0.7328383 | 306.7823 | 307.6963 | 309.2496
5101 | [8 empty] | 6.984418 | 8.084106 | 9.544518 | 8.204347 | 0.7292753 | 306.7151 | 307.7574 | 309.1417
5102 | [8 empty] | 6.883032 | 8.019424 | 9.46625 | 8.122902 | 0.7220357 | 306.619 | 307.6961 | 309.0675
5103 | [8 empty] | 6.956439 | 7.874155 | 9.450409 | 8.093668 | 0.7194372 | 306.6886 | 307.5584 | 309.0525
5104 | [8 empty] | 6.886928 | 7.80957 | 9.498542 | 8.065014 | 0.7168901 | 306.6227 | 307.4972 | 309.0981
5105 | [8 empty] | 6.782388 | 7.822674 | 9.525362 | 8.043474 | 0.7149755 | 306.5236 | 307.5096 | 309.1236
5106 | [8 empty] | 6.720314 | 7.969134 | 9.414414 | 8.034621 | 0.7141885 | 306.4648 | 307.6485 | 309.0184
5107 | [8 empty] | 6.821667 | 7.984234 | 9.40189 | 8.069263 | 0.7172679 | 306.5608 | 307.6628 | 309.0065
5108 | [8 empty] | 7.089538 | 7.900138 | 9.40878 | 8.132818 | 0.7229172 | 306.8147 | 307.5831 | 309.0131
5109 | [8 empty] | 6.94501 | 7.887613 | 9.399475 | 8.077366 | 0.7179881 | 306.6777 | 307.5712 | 309.0042
5110 | [8 empty] | 6.791338 | 8.014434 | 9.615511 | 8.140427 | 0.7235936 | 306.5321 | 307.6914 | 309.209
5111 | [8 empty] | 6.812072 | 8.165047 | 9.773046 | 8.250055 | 0.7333382 | 306.5517 | 307.8342 | 309.3583
5112 | [8 empty] | 6.93329 | 8.161248 | 9.786407 | 8.293648 | 0.7372132 | 306.6666 | 307.8306 | 309.371
5113 | [8 empty] | 6.99662 | 8.046533 | 9.80463 | 8.282594 | 0.7362306 | 306.7267 | 307.7218 | 309.3883
5114 | [8 empty] | 7.12431 | 8.098015 | 9.865577 | 8.362634 | 0.7433452 | 306.8477 | 307.7706 | 309.446
5115 | [8 empty] | 6.929523 | 8.209187 | 9.878295 | 8.339002 | 0.7412446 | 306.6631 | 307.876 | 309.4581
5116 | [8 empty] | 6.911912 | 8.16949 | 9.822692 | 8.301365 | 0.7378991 | 306.6464 | 307.8384 | 309.4054
5117 | [8 empty] | 6.742271 | 8.055226 | 9.72121 | 8.172903 | 0.7264802 | 306.4856 | 307.7301 | 309.3092
5118 | [8 empty] | 6.79356 | 8.059379 | 9.561389 | 8.138109 | 0.7233875 | 306.5342 | 307.734 | 309.1577
5119 | [8 empty] | 7.010529 | 8.022611 | 9.521048 | 8.184729 | 0.7275315 | 306.7398 | 307.6992 | 309.1195
5120 | [8 empty] | 6.924115 | 7.970325 | 9.355399 | 8.083279 | 0.7185137 | 306.6579 | 307.6496 | 308.9625
5121 | [8 empty] | 6.775208 | 8.015013 | 9.223846 | 8.004689 | 0.7115279 | 306.5168 | 307.692 | 308.8378
5122 | [8 empty] | 6.712554 | 8.164628 | 9.245868 | 8.041017 | 0.714757 | 306.4574 | 307.8338 | 308.8586
5123 | [8 empty] | 6.924855 | 8.143701 | 9.203691 | 8.090749 | 0.7191777 | 306.6586 | 307.8139 | 308.8187
5124 | [8 empty] | 7.037702 | 8.238293 | 9.008712 | 8.094902 | 0.7195469 | 306.7656 | 307.9036 | 308.6339
5125 | [8 empty] | 7.047715 | 8.333013 | 8.926161 | 8.102297 | 0.7202041 | 306.7751 | 307.9934 | 308.5556
5126 | [8 empty] | 6.918029 | 8.268396 | 8.91441 | 8.033612 | 0.7140988 | 306.6522 | 307.9321 | 308.5445
5127 | [8 empty] | 6.959917 | 8.139676 | 8.993387 | 8.030993 | 0.7138661 | 306.6919 | 307.8101 | 308.6193
5128 | [8 empty] | 6.917257 | 8.084202 | 9.030637 | 8.010699 | 0.7120621 | 306.6514 | 307.7575 | 308.6546
5129 | [8 empty] | 6.762426 | 8.069263 | 8.914152 | 7.915281 | 0.7035805 | 306.5047 | 307.7434 | 308.5442
5130 | [8 empty] | 6.652122 | 8.112857 | 8.826901 | 7.86396 | 0.6990187 | 306.4001 | 307.7847 | 308.4615
5131 | [8 empty] | 6.712104 | 8.079953 | 8.981925 | 7.92466 | 0.7044142 | 306.457 | 307.7535 | 308.6085
5132 | [8 empty] | 6.882034 | 7.971194 | 9.133987 | 7.995738 | 0.7107323 | 306.618 | 307.6504 | 308.7526
5133 | [8 empty] | 6.714035 | 7.930048 | 9.262191 | 7.968758 | 0.7083341 | 306.4588 | 307.6114 | 308.8741
5134 | [8 empty] | 6.464097 | 7.980724 | 9.521563 | 7.988795 | 0.7101151 | 306.2219 | 307.6595 | 309.12
5135 | [8 empty] | 6.404599 | 7.978986 | 9.595388 | 7.992991 | 0.7104881 | 306.1655 | 307.6578 | 309.1899
5136 | [8 empty] | 6.56896 | 7.899268 | 9.532767 | 8.000332 | 0.7111406 | 306.3213 | 307.5822 | 309.1306
5137 | [8 empty] | 6.562167 | 7.870904 | 9.464415 | 7.965828 | 0.7080736 | 306.3148 | 307.5554 | 309.0658
5138 | [8 empty] | 6.447871 | 7.983397 | 9.436662 | 7.955976 | 0.7071979 | 306.2065 | 307.662 | 309.0395
5139 | [8 empty] | 6.501059 | 8.035586 | 9.325811 | 7.954152 | 0.7070357 | 306.2569 | 307.7115 | 308.9344
5140 | [8 empty] | 6.686443 | 7.930981 | 9.260775 | 7.9594 | 0.7075022 | 306.4326 | 307.6123 | 308.8728
5141 | [8 empty] | 6.616803 | 7.897723 | 9.137689 | 7.884072 | 0.7008064 | 306.3666 | 307.5808 | 308.7561
5142 | [8 empty] | 6.67408 | 7.996661 | 9.095899 | 7.922213 | 0.7041967 | 306.4209 | 307.6746 | 308.7165
5143 | [8 empty] | 6.957792 | 8.007544 | 9.043612 | 8.002983 | 0.7113762 | 306.6898 | 307.6849 | 308.6669
5144 | [8 empty] | 6.937379 | 7.984974 | 8.979671 | 7.967342 | 0.7082081 | 306.6705 | 307.6635 | 308.6063
5145 | [8 empty] | 6.73448 | 8.077441 | 8.887462 | 7.899794 | 0.7022039 | 306.4782 | 307.7511 | 308.5189
5146 | [8 empty] | 6.677428 | 8.155002 | 8.803848 | 7.878759 | 0.7003342 | 306.4241 | 307.8246 | 308.4397
5147 | [8 empty] | 6.859111 | 8.127152 | 8.569332 | 7.851865 | 0.6979436 | 306.5963 | 307.7982 | 308.2174
5148 | [8 empty] | 6.980361 | 8.251847 | 8.4957 | 7.909303 | 0.7030491 | 306.7112 | 307.9164 | 308.1476
5149 | [8 empty] | 6.908338 | 8.263116 | 8.503009 | 7.891488 | 0.7014656 | 306.643 | 307.9271 | 308.1545
5150 | [8 empty] | 6.798518 | 8.001716 | 8.526222 | 7.775485 | 0.6911542 | 306.5389 | 307.6794 | 308.1765
5151 | [8 empty] | 6.833161 | 7.974124 | 8.637266 | 7.81485 | 0.6946534 | 306.5717 | 307.6532 | 308.2818
5152 | [8 empty] | 6.855762 | 8.067171 | 8.856392 | 7.926442 | 0.7045726 | 306.5931 | 307.7414 | 308.4895
5153 | [8 empty] | 6.717995 | 8.139612 | 9.044546 | 7.967384 | 0.708212 | 306.4626 | 307.8101 | 308.6678
5154 | [8 empty] | 6.58773 | 8.154486 | 9.224071 | 7.988763 | 0.7101122 | 306.3391 | 307.8242 | 308.838
5155 | [8 empty] | 6.674048 | 8.04341 | 9.385985 | 8.034481 | 0.7141761 | 306.4209 | 307.7189 | 308.9915
5156 | [8 empty] | 6.876271 | 7.990834 | 9.505175 | 8.124093 | 0.7221416 | 306.6126 | 307.669 | 309.1044
5157 | [8 empty] | 6.841274 | 8.018201 | 9.749446 | 8.202974 | 0.7291532 | 306.5794 | 307.695 | 309.336
5158 | [8 empty] | 6.63538 | 8.130404 | 9.854373 | 8.206719 | 0.7294861 | 306.3842 | 307.8013 | 309.4354
5159 | [8 empty] | 6.574981 | 7.926893 | 9.729581 | 8.077151 | 0.717969 | 306.327 | 307.6084 | 309.3171
5160 | [8 empty] | 6.650867 | 7.732879 | 9.603566 | 7.995771 | 0.7107352 | 306.3989 | 307.4245 | 309.1977
5161 | [8 empty] | 6.718511 | 7.765172 | 9.551312 | 8.011665 | 0.712148 | 306.463 | 307.4551 | 309.1482
5162 | [8 empty] | 6.640178 | 7.87496 | 9.572722 | 8.029287 | 0.7137144 | 306.3888 | 307.5592 | 309.1685
5163 | [8 empty] | 6.688214 | 7.778598 | 9.602504 | 8.023105 | 0.7131649 | 306.4343 | 307.4679 | 309.1967
5164 | [8 empty] | 6.763295 | 7.630077 | 9.555047 | 7.982806 | 0.7095828 | 306.5055 | 307.3271 | 309.1517
5165 | [8 empty] | 6.666643 | 7.605093 | 9.505497 | 7.925744 | 0.7045106 | 306.4139 | 307.3034 | 309.1047
5166 | [8 empty] | 6.675143 | 7.714238 | 9.538176 | 7.975852 | 0.7089646 | 306.4219 | 307.4069 | 309.1357
5167 | [8 empty] | 6.90998 | 7.783298 | 9.500828 | 8.064702 | 0.7168624 | 306.6445 | 307.4723 | 309.1003
5168 | [8 empty] | 6.953316 | 7.76881 | 9.50202 | 8.074715 | 0.7177525 | 306.6856 | 307.4586 | 309.1014
5169 | [8 empty] | 6.888474 | 7.779274 | 9.369404 | 8.012384 | 0.7122119 | 306.6241 | 307.4685 | 308.9757
5170 | [8 empty] | 6.832485 | 7.883879 | 8.8175 | 7.844621 | 0.6972996 | 306.5711 | 307.5677 | 308.4526
5171 | [8 empty] | 6.994302 | 7.911889 | 8.337553 | 7.747915 | 0.6887035 | 306.7245 | 307.5942 | 307.9977
5172 | [8 empty] | 7.142339 | 8.032528 | 8.178827 | 7.784565 | 0.6919613 | 306.8648 | 307.7086 | 307.8472
5173 | [8 empty] | 7.113878 | 8.030532 | 8.018651 | 7.72102 | 0.6863129 | 306.8378 | 307.7067 | 307.6954
5174 | [8 empty] | 7.069254 | 7.957962 | 8.069618 | 7.698945 | 0.6843506 | 306.7955 | 307.6379 | 307.7437
5175 | [8 empty] | 7.08062 | 8.04972 | 8.929993 | 8.020111 | 0.7128987 | 306.8063 | 307.7249 | 308.5592
5176 | [8 empty] | 7.007728 | 8.135491 | 8.318332 | 7.820517 | 0.6951571 | 306.7372 | 307.8062 | 307.9795
5177 | [8 empty] | 6.87875 | 8.068523 | 8.323451 | 7.756908 | 0.6895029 | 306.6149 | 307.7427 | 307.9843
5178 | [8 empty] | 6.796618 | 8.036198 | 8.511058 | 7.781291 | 0.6916703 | 306.5371 | 307.712 | 308.1621
5179 | [8 empty] | 6.837797 | 8.009991 | 8.63205 | 7.826613 | 0.6956989 | 306.5761 | 307.6872 | 308.2768
5180 | [8 empty] | 6.993626 | 8.037422 | 8.782309 | 7.937786 | 0.7055809 | 306.7238 | 307.7132 | 308.4193
5181 | [8 empty] | 6.892562 | 8.057834 | 9.034823 | 7.995073 | 0.7106732 | 306.628 | 307.7325 | 308.6586
5182 | [8 empty] | 6.699805 | 8.029984 | 9.120754 | 7.950181 | 0.7066828 | 306.4453125 | 307.7061 | 308.7401
5183 | [8 empty] | 6.637634 | 7.958058 | 9.079672 | 7.891788 | 0.7014923 | 306.3864 | 307.638 | 308.7011
5184 | [8 empty] | 6.77759 | 7.907446 | 9.065216 | 7.916751 | 0.7037112 | 306.519 | 307.59 | 308.6874
5185 | [8 empty] | 6.874855 | 8.005226 | 9.136112 | 8.005397 | 0.7115909 | 306.6112 | 307.6827 | 308.7546
5186 | [8 empty] | 6.682129 | 8.012792 | 9.21789 | 7.970937 | 0.7085277 | 306.4286 | 307.6898 | 308.8321
5187 | [8 empty] | 6.604923 | 7.898463 | 9.315637 | 7.939674 | 0.7057488 | 306.3554 | 307.5815 | 308.9248
5188 | [8 empty] | 6.644556 | 7.783588 | 9.272752 | 7.900299 | 0.7022488 | 306.3929 | 307.4726 | 308.8841
5189 | [8 empty] | 6.48744 | 7.919198 | 9.338625 | 7.915087 | 0.7035633 | 306.244 | 307.6011 | 308.9466
5190 | [8 empty] | 6.460942 | 7.921999 | 9.411484375 | 7.931475 | 0.70502 | 306.2189 | 307.6038 | 309.015625
5191 | [8 empty] | 6.727236 | 7.836679 | 9.38782 | 7.983912 | 0.709681 | 306.4713 | 307.5229 | 308.9932
5192 | [8 empty] | 6.850064 | 7.790832 | 9.48032 | 8.040405 | 0.7147027 | 306.5877 | 307.4795 | 309.0809
5193 | [8 empty] | 6.739213 | 7.941059 | 9.58119 | 8.087154 | 0.7188581 | 306.4827 | 307.6219 | 309.1765
5194 | [8 empty] | 6.698259 | 7.901747 | 9.419727 | 8.006578 | 0.7116958 | 306.4438 | 307.5846 | 309.0234375
5195 | [8 empty] | 6.918834 | 7.928213 | 9.324684 | 8.057244 | 0.7161994 | 306.6529 | 307.6097 | 308.9333
5196 | [8 empty] | 7.102996 | 8.016752 | 9.319726 | 8.146491 | 0.7241325 | 306.8275 | 307.6936 | 308.9286
5197 | [8 empty] | 7.107374 | 8.002328 | 9.278257 | 8.12932 | 0.7226062 | 306.8316 | 307.6799 | 308.8893
5198 | [8 empty] | 7.034096 | 8.025251 | 9.201985 | 8.087111 | 0.7188543 | 306.7622 | 307.7017 | 308.817
5199 | [8 empty] | 7.045848 | 8.146953 | 9.241199 | 8.144667 | 0.7239704 | 306.7733 | 307.817 | 308.8542
5200 | [8 empty] | 7.050065 | 8.206902 | 9.159325 | 8.138764 | 0.7234457 | 306.7773 | 307.8738 | 308.7766
5201 | [8 empty] | 6.991823 | 8.08153 | 9.166569 | 8.079974 | 0.7182199 | 306.7221 | 307.755 | 308.7835
5202 | [8 empty] | 6.961365 | 7.978664 | 9.212223 | 8.050751 | 0.7156223 | 306.6932 | 307.6575 | 308.8268
5203 | [8 empty] | 6.933419 | 7.959475 | 9.232313 | 8.041736 | 0.714821 | 306.6667 | 307.6393 | 308.8458
5204 | [8 empty] | 7.134966 | 8.058574 | 9.40981 | 8.201117 | 0.7289882 | 306.8578 | 307.7332 | 309.014
5205 | [8 empty] | 7.218837 | 8.094537 | 9.478291 | 8.263889 | 0.7345679 | 306.9373 | 307.7673 | 309.0789
5206 | [8 empty] | 7.015229 | 8.083269 | 9.389784 | 8.162761 | 0.7255787 | 306.7443 | 307.7567 | 308.9951
5207 | [8 empty] | 6.939955 | 8.00471 | 9.343519 | 8.096061 | 0.7196499 | 306.6729 | 307.6822 | 308.9512
5208 | [8 empty] | 7.010529 | 8.025928 | 9.389527 | 8.141994 | 0.7237328 | 306.7398 | 307.7023 | 308.9948
5209 | [8 empty] | 7.083227 | 8.111601 | 9.447866 | 8.214232 | 0.7301539 | 306.8087 | 307.7835 | 309.0501
5210 | [8 empty] | 6.989505 | 8.022869 | 9.402759 | 8.138378 | 0.7234113 | 306.7199 | 307.6994 | 309.0074
5211 | [8 empty] | 6.993078 | 7.82702 | 9.36905 | 8.06305 | 0.7167155 | 306.7233 | 307.5138 | 308.9754
5212 | [8 empty] | 7.055281 | 7.826312 | 9.326712 | 8.069435 | 0.7172831 | 306.7823 | 307.5131 | 308.9353
5213 | [8 empty] | 6.955795 | 7.888676 | 9.299024 | 8.047832 | 0.7153628 | 306.688 | 307.5722 | 308.909
5214 | [8 empty] | 6.922569 | 7.936809 | 9.301084 | 8.053487 | 0.7158655 | 306.6565 | 307.6178 | 308.911
5215 | [8 empty] | 7.075307 | 7.859281 | 9.269274 | 8.067954 | 0.7171515 | 306.8012 | 307.5443 | 308.8808
5216 | [8 empty] | 7.137156 | 7.889062 | 9.273106 | 8.099775 | 0.71998 | 306.8599 | 307.5726 | 308.8845
5217 | [8 empty] | 7.015455 | 7.905675 | 9.094418 | 8.005183 | 0.7115718 | 306.7445 | 307.5883 | 308.7151
5218 | [8 empty] | 6.919639 | 7.773189 | 8.838202 | 7.843677 | 0.6972157 | 306.6537 | 307.4627 | 308.4722
5219 | [8 empty] | 7.017032 | 7.837838 | 8.735722 | 7.863531 | 0.6989805 | 306.746 | 307.524 | 308.3751
5220 | [8 empty] | 7.102448 | 7.997885 | 8.663506 | 7.92128 | 0.7041138 | 306.827 | 307.6757 | 308.3066
5221 | [8 empty] | 7.073536 | 8.031691 | 8.725258 | 7.943495 | 0.7060884 | 306.7996 | 307.7078 | 308.3652
5222 | [8 empty] | 7.000645 | 8.089032 | 8.921074 | 8.003584 | 0.7114296 | 306.7305 | 307.7621 | 308.5508
5223 | [8 empty] | 7.006536 | 8.152329 | 9.064958 | 8.074608 | 0.7177429 | 306.7361 | 307.8221 | 308.6872
5224 | [8 empty] | 7.049293 | 8.023384 | 9.297446 | 8.123374 | 0.7220777 | 306.7766 | 307.6999 | 308.9075
5225 | [8 empty] | 6.914585 | 7.984942 | 9.356333 | 8.085286 | 0.7186921 | 306.6489 | 307.6635 | 308.9633
5226 | [8 empty] | 6.823244 | 8.047145 | 9.457879 | 8.109423 | 0.7208376 | 306.5623 | 307.7224 | 309.0596
5227 | [8 empty] | 6.84385 | 8.123932 | 9.406365 | 8.124716 | 0.722197 | 306.5818 | 307.7952 | 309.0108
5228 | [8 empty] | 7.073086 | 8.186393 | 9.49381 | 8.251096 | 0.7334308 | 306.7991 | 307.8544 | 309.0937
5229 | [8 empty] | 7.154445 | 8.158768 | 9.480352 | 8.264522 | 0.7346242 | 306.8763 | 307.8282 | 309.0809
5230 | [8 empty] | 6.962846 | 8.100461 | 9.403146 | 8.155484 | 0.724932 | 306.6946 | 307.7729 | 309.0077
5231 | [8 empty] | 6.901481 | 8.090803 | 9.301857 | 8.098047 | 0.7198264 | 306.6365 | 307.7638 | 308.9117
5232 | [8 empty] | 6.998777 | 8.128311 | 9.344967 | 8.157352 | 0.7250979 | 306.7287 | 307.7993 | 308.9526
5233 | [8 empty] | 7.04192 | 8.156096 | 9.364865 | 8.187627 | 0.7277891 | 306.7696 | 307.8257 | 308.9714
5234 | [8 empty] | 6.901674 | 8.101685 | 9.349314 | 8.117558 | 0.7215607 | 306.6367 | 307.7741 | 308.9567
5235 | [8 empty] | 6.853831 | 8.016204 | 9.320015 | 8.06335 | 0.7167422 | 306.5913 | 307.6931 | 308.9289
5236 | [8 empty] | 6.912395 | 8.149496 | 9.308747 | 8.123546 | 0.722093 | 306.6468 | 307.8194 | 308.9182
5237 | [8 empty] | 6.806535 | 8.195375 | 9.319758 | 8.107223 | 0.720642 | 306.5465 | 307.8629 | 308.9287
5238 | [8 empty] | 6.846264 | 8.071904 | 9.361838 | 8.093335 | 0.7194076 | 306.5841 | 307.7459 | 308.9686
5239 | [8 empty] | 7.069254 | 7.886937 | 9.422882 | 8.126358 | 0.7223429 | 306.7955 | 307.5706 | 309.0264
5240 | [8 empty] | 7.045558 | 7.866461 | 9.556302 | 8.156107 | 0.7249873 | 306.773 | 307.5511 | 309.1529
5241 | [8 empty] | 6.861686 | 7.932366 | 9.89684 | 8.230297 | 0.731582 | 306.5988 | 307.6136 | 309.4757
5242 | [8 empty] | 6.813199 | 7.90178 | 9.482799 | 8.065926 | 0.7169712 | 306.5528 | 307.5846 | 309.0832
5243 | [8 empty] | 6.992531 | 7.984749 | 9.441137 | 8.139472 | 0.7235086 | 306.7228 | 307.6633 | 309.0437
5244 | [8 empty] | 7.10277 | 8.088098 | 9.296641 | 8.162503 | 0.7255558 | 306.8273 | 307.7612 | 308.9068
5245 | [8 empty] | 7.017258 | 8.064885 | 9.258907 | 8.113683 | 0.7212163 | 306.7462 | 307.7392 | 308.871
5246 | [8 empty] | 6.934643 | 8.086005 | 9.234342 | 8.084997 | 0.7186664 | 306.6679 | 307.7592 | 308.8477
5247 | [8 empty] | 6.95982 | 8.207867 | 9.210839 | 8.126175 | 0.7223267 | 306.6918 | 307.8748 | 308.8254
5248 | [8 empty] | 6.974952 | 8.126476 | 9.032601 | 8.044676 | 0.7150823 | 306.7061 | 307.7976 | 308.6565
5249 | [8 empty] | 6.913329 | 8.015335 | 9.009163 | 7.979276 | 0.7092689 | 306.6477 | 307.6923 | 308.6343
5250 | [8 empty] | 6.839632 | 8.041961 | 8.960482 | 7.947359 | 0.7064319 | 306.5779 | 307.7175 | 308.5881
5251 | [8 empty] | 6.930361 | 8.108092 | 8.995511 | 8.011321 | 0.7121174 | 306.6638 | 307.7802 | 308.6213
5252 | [8 empty] | 7.141277 | 8.167429 | 9.163671 | 8.157459 | 0.7251075 | 306.8638 | 307.8364 | 308.7807
5253 | [8 empty] | 7.173119 | 8.157545 | 9.201502 | 8.177389 | 0.726879 | 306.894 | 307.8271 | 308.8166
5254 | [8 empty] | 7.002641 | 8.102973 | 9.188559 | 8.098057 | 0.7198273 | 306.7324 | 307.7753 | 308.8043
5255 | [8 empty] | 6.97228 | 8.089483 | 9.159035 | 8.073599 | 0.7176533 | 306.7036 | 307.7625 | 308.7763
5256 | [8 empty] | 6.989988 | 8.092187 | 9.185211 | 8.089128 | 0.7190336 | 306.7204 | 307.7651 | 308.8011
5257 | [8 empty] | 7.069641 | 8.205356 | 9.091617 | 8.122204 | 0.7219737 | 306.7959 | 307.8724 | 308.7124
5258 | [8 empty] | 6.975628 | 8.126089 | 9.108842 | 8.070186 | 0.7173499 | 306.7068 | 307.7972 | 308.7288
5259 | [8 empty] | 6.914069 | 7.983493 | 9.065506 | 7.987689 | 0.7100168 | 306.6484 | 307.6621 | 308.6877
5260 | [8 empty] | 6.896973 | 8.016591 | 8.954751 | 7.956105 | 0.7072093 | 306.6322 | 307.6935 | 308.5827
5261 | [8 empty] | 6.790694 | 8.059508 | 8.843707 | 7.89797 | 0.7020418 | 306.5315 | 307.7341 | 308.4774
5262 | [8 empty] | 6.803218 | 7.997788 | 8.731568 | 7.844192 | 0.6972615 | 306.5433 | 307.6756 | 308.3712
5263 | [8 empty] | 7.011688 | 7.834554 | 8.666532 | 7.837591 | 0.6966748 | 306.7409 | 307.5209 | 308.3095
5264 | [8 empty] | 7.004508 | 7.653065 | 8.68659 | 7.781388 | 0.6916789 | 306.7341 | 307.3489 | 308.3285
5265 | [8 empty] | 6.838892 | 7.709247 | 8.702173 | 7.750104 | 0.6888981 | 306.5771 | 307.4021 | 308.3433
5266 | [8 empty] | 6.791563 | 7.830272 | 8.706069 | 7.775968 | 0.6911972 | 306.5323 | 307.5168 | 308.347
5267 | [8 empty] | 6.970767 | 7.853421 | 8.72207 | 7.848753 | 0.6976669 | 306.7021 | 307.5388 | 308.3622
5268 | [8 empty] | 7.153737 | 7.941928 | 8.792902 | 7.962856 | 0.7078094 | 306.8756 | 307.6227 | 308.4293
5269 | [8 empty] | 7.070413 | 8.021678 | 8.975003 | 8.022365 | 0.7130991 | 306.7966 | 307.6983 | 308.6019
5270 | [8 empty] | 6.990921 | 8.008992 | 9.043838 | 8.014584 | 0.7124075 | 306.7213 | 307.6862 | 308.6671
5271 | [8 empty] | 6.993078 | 8.072322 | 9.104881 | 8.056761 | 0.7161565 | 306.7233 | 307.7463 | 308.725
5272 | [8 empty] | 6.969994 | 8.098369 | 9.104881 | 8.057748 | 0.7162443 | 306.7014 | 307.771 | 308.725
5273 | [8 empty] | 6.795202 | 8.006642 | 9.129801 | 7.977215 | 0.7090858 | 306.5357 | 307.684 | 308.7486
5274 | [8 empty] | 6.65663 | 8.041607 | 9.099312 | 7.932516 | 0.7051125 | 306.4044 | 307.7172 | 308.7197
5275 | [8 empty] | 6.711717 | 8.115207 | 9.141907 | 7.98961 | 0.7101876 | 306.4566 | 307.7869 | 308.7601
5276 | [8 empty] | 6.866934 | 8.103069 | 9.254593 | 8.074866 | 0.7177658 | 306.6037 | 307.7754 | 308.8669
5277 | [8 empty] | 6.870251 | 8.01057 | 9.272494 | 8.051105 | 0.7156538 | 306.6069 | 307.6877 | 308.8839
5278 | [8 empty] | 6.723759 | 7.811373 | 9.177451 | 7.904194 | 0.7025951 | 306.468 | 307.4989 | 308.7938
5279 | [8 empty] | 6.756051 | 7.699653 | 9.093613 | 7.849772 | 0.6977575 | 306.4986 | 307.393 | 308.7143
5280 | [8 empty] | 6.819059 | 7.752776 | 9.095448 | 7.889094 | 0.7012528 | 306.5583 | 307.4434 | 308.7161
5281 | [8 empty] | 6.899967 | 7.84167 | 9.16145 | 7.967696 | 0.7082396 | 306.635 | 307.5276 | 308.7786
5282 | [8 empty] | 6.850128 | 7.856093 | 9.223878 | 7.9767 | 0.70904 | 306.5878 | 307.5413 | 308.8378
5283 | [8 empty] | 6.777397 | 7.779274 | 9.249088 | 7.935253 | 0.7053558 | 306.5189 | 307.4685 | 308.8617
5284 | [8 empty] | 6.846136 | 7.811244 | 9.237336 | 7.964905 | 0.7079916 | 306.584 | 307.4988 | 308.8506
5285 | [8 empty] | 6.787861 | 7.992605 | 9.278096 | 8.019521 | 0.7128463 | 306.5288 | 307.6707 | 308.8892
5286 | [8 empty] | 6.78873 | 8.015915 | 9.251856 | 8.018834 | 0.7127852 | 306.5296 | 307.6928 | 308.8643
5287 | [8 empty] | 6.972215 | 7.915721 | 9.094836 | 7.994257 | 0.7106007 | 306.7035 | 307.5978 | 308.7155
5288 | [8 empty] | 6.988378 | 7.928696 | 9.108101 | 8.008391 | 0.711857 | 306.7188 | 307.6101 | 308.7281
5289 | [8 empty] | 6.872215 | 7.980306 | 9.086304 | 7.979608 | 0.7092985 | 306.6087 | 307.6591 | 308.7074
5290 | [8 empty] | 6.87112 | 7.918683 | 9.016471 | 7.935424 | 0.7053711 | 306.6077 | 307.6006 | 308.6412
5291 | [8 empty] | 7.041437 | 7.863048 | 9.089878 | 7.998121 | 0.7109441 | 306.7691 | 307.5479 | 308.7108
5292 | [8 empty] | 7.176886 | 7.883267 | 9.134309 | 8.06482 | 0.7168729 | 306.8975 | 307.5671 | 308.7529
5293 | [8 empty] | 7.102191 | 7.823994 | 9.334697 | 8.086961 | 0.7188409 | 306.8267 | 307.5109 | 308.9428
5294 | [8 empty] | 7.03004 | 7.686935 | 9.475072 | 8.064016 | 0.7168014 | 306.7583 | 307.381 | 309.0759
5295 | [8 empty] | 7.065745 | 7.768102 | 9.550958 | 8.128268 | 0.7225127 | 306.7922 | 307.4579 | 309.1478
5296 | [8 empty] | 7.004669 | 7.789415 | 9.582156 | 8.125413 | 0.722259 | 306.7343 | 307.4781 | 309.1774
5297 | [8 empty] | 6.834577 | 7.739383 | 9.60231 | 8.058757 | 0.7163339 | 306.5731 | 307.4307 | 309.1965
5298 | [8 empty] | 6.781518 | 7.799911 | 9.45833 | 8.013253 | 0.7122892 | 306.5228 | 307.4881 | 309.06
5299 | [8 empty] | 6.804764 | 7.898045 | 9.427293 | 8.043367 | 0.714966 | 306.5448 | 307.5811 | 309.0306
5300 | [8 empty] | 6.912524 | 7.938837 | 9.407943 | 8.086435 | 0.7187942 | 306.6469 | 307.6198 | 309.0123
5301 | [8 empty] | 6.881873 | 7.933622 | 9.452888 | 8.089461 | 0.7190632 | 306.6179 | 307.6148 | 309.0549
5302 | [8 empty] | 6.717223 | 7.818102 | 9.445194 | 7.993506 | 0.7105339 | 306.4618 | 307.5053 | 309.0476
5303 | [8 empty] | 6.791918 | 7.797046 | 9.406719 | 7.998561 | 0.7109832 | 306.5326 | 307.4854 | 309.0111
5304 | [8 empty] | 6.883322 | 7.834876 | 9.332153 | 8.016784 | 0.712603 | 306.6193 | 307.5212 | 308.9404
5305 | [8 empty] | 6.942595 | 7.781012 | 9.323879 | 8.015829 | 0.7125181 | 306.6754 | 307.4702 | 308.9326
5306 | [8 empty] | 6.85544 | 7.776666 | 9.272076 | 7.968061 | 0.708272 | 306.5928 | 307.466 | 308.8835
5307 | [8 empty] | 6.86452 | 7.724991 | 9.796388 | 8.128633 | 0.7225452 | 306.6014 | 307.4171 | 309.3805
5308 | [8 empty] | 6.888602 | 7.800652 | 8.51476 | 7.734671 | 0.6875263 | 306.6243 | 307.4888 | 308.1656
5309 | [8 empty] | 6.800643 | 7.842024 | 7.984556 | 7.542407 | 0.6704362 | 306.5409 | 307.528 | 307.6631
5310 | [8 empty] | 6.800868 | 7.732074 | 7.439799 | 7.324247 | 0.6510442 | 306.5411 | 307.4238 | 307.1467
5311 | [8 empty] | 6.953252 | 7.554771 | 7.093659 | 7.200561 | 0.6400498 | 306.6855 | 307.2557 | 306.8186
5312 | [8 empty] | 6.943497 | 7.638931 | 7.477468 | 7.353299 | 0.6536265 | 306.6763 | 307.3355 | 307.1824
5313 | [8 empty] | 6.716353 | 7.779596 | 7.849976 | 7.448642 | 0.6621015 | 306.461 | 307.4688 | 307.5355
5314 | [8 empty] | 6.615805 | 7.71897 | 8.367012 | 7.567263 | 0.6726456 | 306.3657 | 307.4113 | 308.0256
5315 | [8 empty] | 6.684254 | 7.67322 | 8.714376 | 7.690617 | 0.6836104 | 306.4306 | 307.368 | 308.3549
5316 | [8 empty] | 6.798292 | 7.773285 | 8.768819 | 7.780132 | 0.6915673 | 306.5387 | 307.4628 | 308.4065
5317 | [8 empty] | 6.801351 | 7.7823 | 8.860932 | 7.814861 | 0.6946543 | 306.5416 | 307.4714 | 308.4938
5318 | [8 empty] | 6.751608 | 7.695789 | 8.94007 | 7.795822 | 0.692962 | 306.4944 | 307.3894 | 308.5688
5319 | [8 empty] | 6.749644 | 7.797851 | 9.187754 | 7.91175 | 0.7032666 | 306.4926 | 307.4861 | 308.8036
5320 | [8 empty] | 6.78477 | 7.902102 | 9.42652 | 8.037797 | 0.7144709 | 306.5258 | 307.5849 | 309.0299
5321 | [8 empty] | 6.692206 | 7.942411 | 9.677681 | 8.1041 | 0.7203644 | 306.4381 | 307.6231 | 309.2679
5322 | [8 empty] | 6.645587 | 7.992798 | 9.78322 | 8.140535 | 0.7236031 | 306.3939 | 307.6709 | 309.368
5323 | [8 empty] | 6.713778 | 8.088967 | 9.865674 | 8.222806 | 0.7309161 | 306.4586 | 307.7621 | 309.4461
5324 | [8 empty] | 6.885608 | 8.2079 | 9.928392 | 8.340633 | 0.7413896 | 306.6214 | 307.8748 | 309.5056
5325 | [8 empty] | 6.990149 | 8.21817 | 10.06043 | 8.422916 | 0.7487036 | 306.7205 | 307.8845 | 309.6307
5326 | [8 empty] | 6.861364 | 8.138646 | 10.0885 | 8.362838 | 0.7433634 | 306.5984 | 307.8091 | 309.6573
5327 | [8 empty] | 6.824081 | 8.036295 | 10.11252 | 8.324299 | 0.7399377 | 306.5631 | 307.7121 | 309.6801
5328 | [8 empty] | 6.909948 | 7.970808 | 10.00022 | 8.293659 | 0.7372141 | 306.6445 | 307.6501 | 309.5737
5329 | [8 empty] | 6.985094 | 7.916558 | 9.89259 | 8.264747 | 0.7346442 | 306.7157 | 307.5986 | 309.4716
5330 | [8 empty] | 6.907405 | 7.77953125 | 9.716993 | 8.134643 | 0.7230794 | 306.6421 | 307.46875 | 309.3052
5331 | [8 empty] | 6.814906 | 7.674315 | 9.534634 | 8.007951 | 0.7118179 | 306.5544 | 307.369 | 309.1324
5332 | [8 empty] | 6.911075 | 7.748655 | 9.422334 | 8.027355 | 0.7135427 | 306.6456 | 307.4395 | 309.0259
5333 | [8 empty] | 6.942659 | 7.813369 | 9.366313 | 8.040781 | 0.7147361 | 306.6755 | 307.5008 | 308.9728
5334 | [8 empty] | 6.916066 | 7.742538 | 9.163865 | 7.940823 | 0.7058509 | 306.6503 | 307.4337 | 308.7809
5335 | [8 empty] | 7.03957 | 7.722222 | 8.919658 | 7.893816 | 0.7016726 | 306.7674 | 307.4144 | 308.5494
5336 | [8 empty] | 7.115166 | 7.845759 | 8.779798 | 7.913574 | 0.7034288 | 306.839 | 307.5315 | 308.4169
5337 | [8 empty] | 6.956214 | 7.92451 | 8.796797 | 7.892507 | 0.7015562 | 306.6884 | 307.6062 | 308.433
5338 | [8 empty] | 6.806921 | 7.848044 | 9.000373 | 7.885113 | 0.7008989 | 306.5468 | 307.5337 | 308.6259
5339 | [8 empty] | 6.881616 | 7.751553 | 9.107071 | 7.913413 | 0.7034145 | 306.6176 | 307.4422 | 308.7271
5340 | [8 empty] | 7.063556 | 7.922771 | 9.043612 | 8.00998 | 0.7119982 | 306.7901 | 307.6045 | 308.6669
5341 | [8 empty] | 7.022184 | 7.871709 | 8.962221 | 7.952038 | 0.7068478 | 306.7509 | 307.5561 | 308.5898
5342 | [8 empty] | 6.899485 | 7.74653 | 9.086079 | 7.910698 | 0.7031731 | 306.6346 | 307.4375 | 308.7072
5343 | [8 empty] | 6.873502 | 7.84109 | 9.122042 | 7.945545 | 0.7062706 | 306.61 | 307.5271 | 308.7413
5344 | [8 empty] | 6.889343 | 7.914916 | 9.161675 | 7.988645 | 0.7101017 | 306.625 | 307.5971 | 308.7788
5345 | [8 empty] | 6.85998 | 7.890286 | 9.297317 | 8.015861 | 0.712521 | 306.5971 | 307.5737 | 308.9074
5346 | [8 empty] | 6.803573 | 7.88082 | 9.309616 | 7.998003 | 0.7109336 | 306.5437 | 307.5648 | 308.9191
5347 | [8 empty] | 6.809722 | 7.96453 | 9.34574 | 8.039997 | 0.7146664 | 306.5495 | 307.6441 | 308.9533
5348 | [8 empty] | 6.969736 | 7.982109 | 9.328354 | 8.0934 | 0.7194133 | 306.7012 | 307.6608 | 308.9368
5349 | [8 empty] | 7.122539 | 7.919198 | 9.419727 | 8.153821 | 0.7247841 | 306.846 | 307.6011 | 309.0234375
5350 | [8 empty] | 7.016807 | 7.839738 | 9.353242 | 8.069929 | 0.717327 | 306.7458 | 307.5258 | 308.9604
5351 | [8 empty] | 6.876014 | 7.847626 | 9.525394 | 8.083011 | 0.7184899 | 306.6123 | 307.5333 | 309.1236
5352 | [8 empty] | 6.906342 | 7.978213 | 9.393294 | 8.092616 | 0.7193437 | 306.6411 | 307.6571 | 308.9984
5353 | [8 empty] | 7.012815 | 7.940608 | 9.386597 | 8.11334 | 0.7211858 | 306.742 | 307.6214 | 308.992
5354 | [8 empty] | 6.887636 | 7.845919 | 9.322173 | 8.018576 | 0.7127623 | 306.6234 | 307.5317 | 308.931
5355 | [8 empty] | 6.770056 | 7.79534 | 9.400731 | 7.988709 | 0.7101075 | 306.5119 | 307.4837 | 309.0054
5356 | [8 empty] | 6.778782 | 7.874896 | 9.508781 | 8.054153 | 0.7159247 | 306.5202 | 307.5591 | 309.1078
5357 | [8 empty] | 6.8245 | 7.884072 | 9.709394 | 8.139322 | 0.7234953 | 306.5635 | 307.5678 | 309.298
5358 | [8 empty] | 6.771698 | 7.702905 | 9.856273 | 8.110292 | 0.7209148 | 306.5135 | 307.3961 | 309.4372
5359 | [8 empty] | 6.793334 | 7.587256 | 9.929615 | 8.103402 | 0.7203024 | 306.534 | 307.2865 | 309.5067
5360 | [8 empty] | 6.917353 | 7.648654 | 9.881804 | 8.149271 | 0.7243796 | 306.6515 | 307.3447 | 309.4614
5361 | [8 empty] | 6.851577 | 7.591635 | 9.819473 | 8.087562 | 0.7188944 | 306.5892 | 307.2906 | 309.4023
5362 | [8 empty] | 6.7292 | 7.419161 | 9.906466 | 8.018276 | 0.7127356 | 306.4732 | 307.1272 | 309.4848
5363 | [8 empty] | 6.84649 | 7.307441 | 9.849286 | 8.001072 | 0.7112064 | 306.5844 | 307.0213 | 309.4306
5364 | [8 empty] | 7.069351 | 7.427628 | 9.738661 | 8.078547 | 0.718093 | 306.7956 | 307.1352 | 309.3257
5365 | [8 empty] | 7.055603 | 7.369611 | 9.683477 | 8.03623 | 0.7143316 | 306.7826 | 307.0802 | 309.2734375
5366 | [8 empty] | 6.900676 | 7.294788 | 9.640237 | 7.945234 | 0.706243 | 306.6357 | 307.0093 | 309.2325
5367 | [8 empty] | 6.846554 | 7.302708 | 9.499315 | 7.882859 | 0.7006986 | 306.5844 | 307.0168 | 309.0989
5368 | [8 empty] | 6.894526 | 7.311626 | 9.425812 | 7.877321 | 0.7002063 | 306.6299 | 307.0252 | 309.0292
5369 | [8 empty] | 6.870186 | 7.334711 | 9.455142 | 7.88668 | 0.7010382 | 306.6068 | 307.0471 | 309.057
5370 | [8 empty] | 6.827752 | 7.404576 | 9.3431 | 7.858476 | 0.6985312 | 306.5666 | 307.1133 | 308.9508
5371 | [8 empty] | 6.839214 | 7.498846 | 9.294323 | 7.877461 | 0.7002187 | 306.5775 | 307.2027 | 308.9046
5372 | [8 empty] | 7.02682 | 7.471254 | 9.226261 | 7.908112 | 0.7029432 | 306.7553 | 307.1765 | 308.8401
5373 | [8 empty] | 7.188573 | 7.356958 | 9.29648 | 7.947337 | 0.70643 | 306.9086 | 307.0682 | 308.9066
5374 | [8 empty] | 7.005184 | 7.167291 | 9.30308 | 7.825185 | 0.695572 | 306.7348 | 306.8884 | 308.9129
5375 | [8 empty] | 6.886155 | 7.239507 | 9.389688 | 7.83845 | 0.6967511 | 306.6219 | 306.9569 | 308.995
5376 | [8 empty] | 6.892079 | 7.469419 | 9.366313 | 7.909271 | 0.7030463 | 306.6276 | 307.1748 | 308.9728
5377 | [8 empty] | 7.036028 | 7.494467 | 9.341522 | 7.957339 | 0.707319 | 306.764 | 307.1985 | 308.9493
5378 | [8 empty] | 6.978848 | 7.501068 | 9.251406 | 7.91044 | 0.7031503 | 306.7098 | 307.2048 | 308.8639
5379 | [8 empty] | 6.902479 | 7.482458 | 9.123169 | 7.836035 | 0.6965365 | 306.6374 | 307.1872 | 308.7423
5380 | [8 empty] | 6.95879 | 7.585389 | 9.226711 | 7.92363 | 0.7043227 | 306.6908 | 307.2847 | 308.8405
5381 | [8 empty] | 6.916291 | 7.601809 | 9.372237 | 7.963446 | 0.7078618 | 306.6505 | 307.3003 | 308.9784
5382 | [8 empty] | 6.819284 | 7.467874 | 9.43605 | 7.907736 | 0.7029099 | 306.5586 | 307.1733 | 309.0389
5383 | [8 empty] | 6.950097 | 7.352258 | 9.48048 | 7.927612 | 0.7046766 | 306.6826 | 307.0638 | 309.081
5384 | [8 empty] | 7.089634 | 7.44334 | 9.428516 | 7.987164 | 0.7099701 | 306.8148 | 307.1501 | 309.0318
5385 | [8 empty] | 6.954604 | 7.498589 | 9.392939 | 7.948711 | 0.7065521 | 306.6868 | 307.2025 | 308.998
5386 | [8 empty] | 6.845202 | 7.4539 | 9.554564 | 7.951222 | 0.7067753 | 306.5831 | 307.1601 | 309.1512
5387 | [8 empty] | 6.897939 | 7.428949 | 9.662581 | 7.99649 | 0.7107991 | 306.6331 | 307.1364 | 309.2536
5388 | [8 empty] | 7.048391 | 7.592279 | 9.645453 | 8.095374 | 0.7195888 | 306.7757 | 307.2913 | 309.2374
5389 | [8 empty] | 7.018095 | 7.556896 | 9.16013 | 7.911707 | 0.7032628 | 306.747 | 307.2577 | 308.7774
5390 | [8 empty] | 6.893303 | 7.536 | 9.586953 | 8.005419 | 0.7115928 | 306.6287 | 307.2379 | 309.1819
5391 | [8 empty] | 6.844751 | 7.671385 | 9.528388 | 8.014841 | 0.7124303 | 306.5827 | 307.3662 | 309.1264
5392 | [8 empty] | 6.838537 | 7.645885 | 9.535343 | 8.006588 | 0.7116968 | 306.5768 | 307.3421 | 309.133
5393 | [8 empty] | 6.73918 | 7.551809 | 9.647417 | 7.979469 | 0.7092861 | 306.4826 | 307.2529 | 309.2393
5394 | [8 empty] | 6.695168 | 7.61868 | 9.671596 | 7.995148 | 0.7106798 | 306.4409 | 307.3163 | 309.2622
5395 | [8 empty] | 6.702252 | 7.73143 | 9.568923 | 8.000868 | 0.7111883 | 306.4476 | 307.4232 | 309.1649
5396 | [8 empty] | 6.851802 | 7.591249 | 9.527616 | 7.990222 | 0.710242 | 306.5894 | 307.2903 | 309.1257
5397 | [8 empty] | 6.847102 | 7.443533 | 9.49249 | 7.927708 | 0.7046852 | 306.5849 | 307.1503 | 309.0924
5398 | [8 empty] | 6.636475 | 7.371865 | 9.494486 | 7.834275 | 0.69638 | 306.3853 | 307.0823 | 309.0943
5399 | [8 empty] | 6.528329 | 7.415845 | 9.57694 | 7.840371 | 0.6969219 | 306.2828 | 307.124 | 309.1725
5400 | [8 empty] | 6.746908 | 7.498331 | 9.511936 | 7.919058 | 0.7039163 | 306.49 | 307.2022 | 309.1108
5401 | [8 empty] | 6.870315 | 7.37399 | 9.502438 | 7.915581 | 0.7036072 | 306.6069 | 307.0844 | 309.1018
5402 | [8 empty] | 6.788891 | 7.306765 | 9.545742 | 7.880466 | 0.7004859 | 306.5298 | 307.0206 | 309.1429
5403 | [8 empty] | 6.708143 | 7.348265 | 9.326616 | 7.794341 | 0.6928303 | 306.4532 | 307.06 | 308.9352
5404 | [8 empty] | 6.797359 | 7.48072 | 9.118597 | 7.798892 | 0.6932348 | 306.5378 | 307.1855 | 308.738
5405 | [8 empty] | 6.801995 | 7.441086 | 9.026999 | 7.756694 | 0.6894839 | 306.5422 | 307.1479 | 308.6512
5406 | [8 empty] | 6.736927 | 7.346816 | 9.089427 | 7.72439 | 0.6866125 | 306.4805 | 307.0586 | 308.7104
5407 | [8 empty] | 6.865453 | 7.326951 | 9.049569 | 7.747324 | 0.6886511 | 306.6023 | 307.0398 | 308.6726
5408 | [8 empty] | 6.933097 | 7.402999 | 9.013541 | 7.783212 | 0.6918411 | 306.6664 | 307.1118 | 308.6384
5409 | [8 empty] | 6.768704 | 7.369289 | 8.986722 | 7.708238 | 0.6851768 | 306.5106 | 307.0799 | 308.613
5410 | [8 empty] | 6.709946 | 7.269836 | 9.144128 | 7.70797 | 0.6851529 | 306.4549 | 306.9856 | 308.7622
5411 | [8 empty] | 6.72598 | 7.212752 | 9.276132 | 7.738288 | 0.6878478 | 306.4701 | 306.9315 | 308.8873
5412 | [8 empty] | 6.840147 | 7.279945 | 9.407331 | 7.842475 | 0.6971088 | 306.5783 | 306.9952 | 309.0117
5413 | [8 empty] | 6.80647 | 7.263493 | 9.581995 | 7.883986 | 0.7007988 | 306.5464 | 306.9796 | 309.1772
5414 | [8 empty] | 6.765742 | 7.236094 | 9.690721 | 7.897519 | 0.7020017 | 306.5078125 | 306.9536 | 309.2803
5415 | [8 empty] | 6.830263 | 7.353996 | 9.700347 | 7.961535 | 0.707692 | 306.569 | 307.0654 | 309.2894
5416 | [8 empty] | 6.88754 | 7.439026 | 9.635891 | 7.987486 | 0.7099987 | 306.6233 | 307.146 | 309.2283
5417 | [8 empty] | 6.799741 | 7.439573 | 9.581834 | 7.940383 | 0.7058118 | 306.54 | 307.1465 | 309.1771
5418 | [8 empty] | 6.72598 | 7.479979 | 9.502277 | 7.902746 | 0.7024663 | 306.4701 | 307.1848 | 309.1017
5419 | [8 empty] | 6.783321 | 7.630109 | 9.605723 | 8.006385 | 0.7116786 | 306.5245 | 307.3271 | 309.1997
5420 | [8 empty] | 6.97624 | 7.552871 | 9.597803 | 8.042305 | 0.7148715 | 306.7073 | 307.2539 | 309.1922
5421 | [8 empty] | 6.945686 | 7.458118 | 9.560874 | 7.988226 | 0.7100645 | 306.6784 | 307.1641 | 309.1572
5422 | [8 empty] | 6.796328 | 7.404962 | 9.53956 | 7.913617 | 0.7034326 | 306.5368 | 307.1137 | 309.137
5423 | [8 empty] | 6.793012 | 7.457635 | 9.566766 | 7.939138 | 0.7057011 | 306.5337 | 307.1636 | 309.1628
5424 | [8 empty] | 6.798904 | 7.534004 | 9.575684 | 7.969531 | 0.7084027 | 306.5392 | 307.236 | 309.1713
5425 | [8 empty] | 6.862169 | 7.452935 | 9.620308 | 7.978471 | 0.7091974 | 306.5992 | 307.1592 | 309.2136
5426 | [8 empty] | 6.761879 | 7.419869 | 9.603212 | 7.92832 | 0.7047395 | 306.5042 | 307.1278 | 309.1974
5427 | [8 empty] | 6.728427 | 7.464751 | 9.484666 | 7.892614 | 0.7015657 | 306.4724 | 307.1704 | 309.085
5428 | [8 empty] | 6.773308 | 7.635486 | 9.411484375 | 7.940093 | 0.705786 | 306.515 | 307.3322 | 309.015625
5429 | [8 empty] | 6.707371 | 7.708153 | 9.39999 | 7.938505 | 0.7056449 | 306.4525 | 307.4011 | 309.0047
5430 | [8 empty] | 6.642721 | 7.618648 | 9.47578 | 7.912383 | 0.7033229 | 306.3912 | 307.3163 | 309.0766
5431 | [8 empty] | 6.842594 | 7.609214 | 9.517184 | 7.989664 | 0.7101924 | 306.5807 | 307.3073 | 309.1158
5432 | [8 empty] | 6.871474 | 7.745758 | 9.465381 | 8.027537 | 0.7135589 | 306.608 | 307.4367 | 309.0667
5433 | [8 empty] | 6.695619 | 7.815494 | 9.374974 | 7.962029 | 0.7077359 | 306.4413 | 307.5028 | 308.981
5434 | [8 empty] | 6.657596 | 7.713175 | 9.438593 | 7.936455 | 0.7054626 | 306.4053 | 307.4059 | 309.0413
5435 | [8 empty] | 6.78799 | 7.683684 | 9.520017 | 7.99723 | 0.7108649 | 306.5289 | 307.3779 | 309.1185
5436 | [8 empty] | 6.878976 | 7.783813 | 9.553984 | 8.072258 | 0.717534 | 306.6151 | 307.4728 | 309.1507
5437 | [8 empty] | 6.800707 | 7.806415 | 9.749575 | 8.118899 | 0.7216799 | 306.541 | 307.4942 | 309.3361
5438 | [8 empty] | 6.697809 | 7.74315 | 9.724977 | 8.055312 | 0.7160277 | 306.4434 | 307.4343 | 309.3128
5439 | [8 empty] | 6.764422 | 7.835681 | 9.68528 | 8.095128 | 0.7195669 | 306.5066 | 307.522 | 309.2751
5440 | [8 empty] | 6.799419 | 7.812242 | 9.745357 | 8.119006 | 0.7216895 | 306.5397 | 307.4998 | 309.3321
5441 | [8 empty] | 6.709464 | 7.753807 | 9.852828 | 8.105366 | 0.720477 | 306.4545 | 307.4444 | 309.434
5442 | [8 empty] | 6.658433 | 7.799686 | 9.948321 | 8.13548 | 0.7231538 | 306.4061 | 307.4879 | 309.5245
5443 | [8 empty] | 6.67965 | 7.880884 | 10.0207 | 8.193744 | 0.7283328 | 306.4262 | 307.5648 | 309.5931
5444 | [8 empty] | 6.817932 | 7.778501 | 9.959558 | 8.18533 | 0.7275849 | 306.5573 | 307.4678 | 309.5351
5445 | [8 empty] | 6.860399 | 7.646014 | 9.812422 | 8.106278 | 0.7205581 | 306.5975 | 307.3422 | 309.3957
5446 | [8 empty] | 6.72627 | 7.575086 | 9.669825 | 7.990394 | 0.7102572 | 306.4704 | 307.275 | 309.2605
5447 | [8 empty] | 6.687731 | 7.574249 | 9.577938 | 7.946639 | 0.706368 | 306.4339 | 307.2742 | 309.1734
5448 | [8 empty] | 6.725079 | 7.586065 | 9.465703 | 7.925615 | 0.7044992 | 306.4693 | 307.2854 | 309.067
5449 | [8 empty] | 6.750063 | 7.54157 | 9.470886 | 7.92084 | 0.7040746 | 306.493 | 307.2432 | 309.0719
5450 | [8 empty] | 6.632032 | 7.518164 | 9.460809 | 7.870335 | 0.6995853 | 306.3811 | 307.221 | 309.0624
5451 | [8 empty] | 6.609656 | 7.626375 | 9.40453 | 7.880187 | 0.7004611 | 306.3599 | 307.3236 | 309.009
5452 | [8 empty] | 6.734512 | 7.767136 | 9.525008 | 8.008885 | 0.7119009 | 306.4782 | 307.457 | 309.1232
5453 | [8 empty] | 6.708948 | 7.716169 | 9.569116 | 7.998078 | 0.7109403 | 306.454 | 307.4087 | 309.165
5454 | [8 empty] | 6.712844 | 7.532427 | 9.704114 | 7.983128 | 0.7096114 | 306.4577 | 307.2345 | 309.293
5455 | [8 empty] | 6.881197 | 7.559342 | 9.815416 | 8.085319 | 0.718695 | 306.6172 | 307.26 | 309.3985
5456 | [8 empty] | 6.856793 | 7.628886 | 9.703148 | 8.062942 | 0.716706 | 306.5941 | 307.326 | 309.2921
5457 | [8 empty] | 6.698517 | 7.557668 | 9.53956 | 7.931915 | 0.7050591 | 306.4441 | 307.2585 | 309.137
5458 | [8 empty] | 6.652541 | 7.446914 | 9.549316 | 7.882923 | 0.7007043 | 306.4005 | 307.1535 | 309.1463
5459 | [8 empty] | 6.8179 | 7.459406 | 9.481704 | 7.91967 | 0.7039707 | 306.5573 | 307.1653 | 309.0822
5460 | [8 empty] | 6.908693 | 7.500295 | 9.420853 | 7.94328 | 0.7060694 | 306.6433 | 307.2041 | 309.0245
5461 | [8 empty] | 6.814229 | 7.43938 | 9.572239 | 7.94195 | 0.7059511 | 306.5538 | 307.1463 | 309.168
5462 | [8 empty] | 6.693816 | 7.504835 | 9.665189 | 7.954613 | 0.7070767 | 306.4396 | 307.2084 | 309.2561
5463 | [8 empty] | 6.681614 | 7.621803 | 9.669117 | 7.990845 | 0.7102973 | 306.4281 | 307.3192 | 309.2598
5464 | [8 empty] | 6.656211 | 7.591217 | 9.637275 | 7.961568 | 0.7076949 | 306.404 | 307.2903 | 309.2296
5465 | [8 empty] | 6.572727 | 7.652421 | 9.633283 | 7.95281 | 0.7069165 | 306.3249 | 307.3483 | 309.2259
5466 | [8 empty] | 6.521825 | 7.850169 | 9.782479 | 8.051491 | 0.7156881 | 306.2766 | 307.5357 | 309.3673
5467 | [8 empty] | 6.558593 | 7.8578 | 9.195867 | 7.870753 | 0.6996225 | 306.3115 | 307.5429 | 308.8112
5468 | [8 empty] | 6.715323 | 7.798205 | 8.52458 | 7.679369 | 0.6826106 | 306.46 | 307.4865 | 308.175
5469 | [8 empty] | 6.742851 | 7.753774 | 8.113436 | 7.536687 | 0.6699278 | 306.4861 | 307.4443 | 307.7852
5470 | [8 empty] | 6.611169 | 7.802423 | 7.826634 | 7.413409 | 0.6589696 | 306.3613 | 307.4904 | 307.5134
5471 | [8 empty] | 6.57321 | 7.835327 | 7.528338 | 7.312292 | 0.6499815 | 306.3253 | 307.5216 | 307.2307
5472 | [8 empty] | 6.60283 | 7.725184 | 7.348684 | 7.225566 | 0.6422725 | 306.3534 | 307.4172 | 307.0604
5473 | [8 empty] | 6.746457 | 7.639446 | 7.826151 | 7.404018 | 0.6581349 | 306.4895 | 307.336 | 307.5129
5474 | [8 empty] | 6.650802 | 7.697528 | 8.593222 | 7.647184 | 0.6797497 | 306.3989 | 307.391 | 308.24
5475 | [8 empty] | 6.630841 | 7.882494 | 9.098313 | 7.870549 | 0.6996044 | 306.3799 | 307.5663 | 308.7188
5476 | [8 empty] | 6.668446 | 7.923705 | 9.490848 | 8.027666 | 0.7135703 | 306.4156 | 307.6054 | 309.0909
5477 | [8 empty] | 6.589791 | 7.825121 | 8.593158 | 7.669356 | 0.6817206 | 306.341 | 307.512 | 308.24
5478 | [8 empty] | 6.56017 | 7.784296 | 9.822531 | 8.055666 | 0.7160592 | 306.313 | 307.4733 | 309.4052
5479 | [8 empty] | 6.723952 | 7.939868 | 10.13145 | 8.265091 | 0.7346747 | 306.4682 | 307.6207 | 309.6981
5480 | [8 empty] | 6.729457 | 7.969971 | 10.19646 | 8.298628 | 0.7376558 | 306.4734 | 307.6493 | 309.7597
5481 | [8 empty] | 6.561394 | 7.86762 | 10.1302 | 8.186403 | 0.7276803 | 306.3141 | 307.5522 | 309.6969
5482 | [8 empty] | 6.483093 | 7.830272 | 10.11529 | 8.142885 | 0.723812 | 306.2399 | 307.5168 | 309.6827
5483 | [8 empty] | 6.609076 | 7.935553 | 9.943975 | 8.162868 | 0.7255883 | 306.3593 | 307.6166 | 309.5204
5484 | [8 empty] | 6.806824 | 7.908187 | 10.59968 | 8.43823 | 0.7500649 | 306.5468 | 307.5907 | 310.1419
5485 | [8 empty] | 6.773051 | 7.776118 | 9.830967 | 8.126712 | 0.7223744 | 306.5147 | 307.4655 | 309.4132
5486 | [8 empty] | 6.70428 | 7.78288 | 9.866736 | 8.117965 | 0.7215969 | 306.4496 | 307.4719 | 309.4471
5487 | [8 empty] | 6.683803 | 7.786099 | 9.789756 | 8.086553 | 0.7188046875 | 306.4301 | 307.475 | 309.3742
5488 | [8 empty] | 6.729522 | 7.731978 | 9.614641 | 8.02538 | 0.7133671 | 306.4735 | 307.4237 | 309.2082
5489 | [8 empty] | 6.682837 | 7.81514 | 9.530545 | 8.009508 | 0.7119562 | 306.4292 | 307.5025 | 309.1285
5490 | [8 empty] | 6.668703 | 7.913885 | 9.651699 | 8.078096 | 0.718053 | 306.4158 | 307.5961 | 309.2433
5491 | [8 empty] | 6.727493 | 7.776312 | 9.739884 | 8.08123 | 0.7183315 | 306.4716 | 307.4657 | 309.3269
5492 | [8 empty] | 6.853187 | 7.710857 | 9.849157 | 8.137734 | 0.7233541 | 306.5907 | 307.4037 | 309.4305
5493 | [8 empty] | 6.982808 | 7.791122 | 9.928392 | 8.234107 | 0.7319206 | 306.7136 | 307.4797 | 309.5056
5494 | [8 empty] | 6.850096 | 7.91337 | 9.998611 | 8.254026 | 0.7336912 | 306.5878 | 307.5956 | 309.5721
5495 | [8 empty] | 6.842465 | 7.930853 | 9.791784 | 8.188367 | 0.7278549 | 306.5805 | 307.6122 | 309.3761
5496 | [8 empty] | 6.828943 | 7.811985 | 9.579934 | 8.073621 | 0.7176552 | 306.5677 | 307.4995 | 309.1753
5497 | [8 empty] | 6.914198 | 7.777471 | 9.518601 | 8.07009 | 0.7173413 | 306.6485 | 307.4668 | 309.1172
5498 | [8 empty] | 6.84942 | 7.754032 | 9.478227 | 8.027226 | 0.7135312 | 306.5871 | 307.4446 | 309.0789
5499 | [8 empty] | 6.827237 | 7.800877 | 9.470757 | 8.032957 | 0.7140406 | 306.5661 | 307.489 | 309.0718
5500 | [8 empty] | 6.84752 | 7.810407 | 9.449315 | 8.035747 | 0.7142887 | 306.5853 | 307.498 | 309.0515
5501 | [8 empty] | 6.798003 | 7.604836 | 9.34017 | 7.914336 | 0.7034965 | 306.5384 | 307.3032 | 308.948
5502 | [8 empty] | 6.744557 | 7.588866 | 9.315766 | 7.883063 | 0.7007167 | 306.4877 | 307.288 | 308.9249
5503 | [8 empty] | 6.897843 | 7.631011 | 9.433249 | 7.987367 | 0.7099882 | 306.633 | 307.328 | 309.0363
5504 | [8 empty] | 6.912073 | 7.682138 | 9.479354 | 8.024522 | 0.7132908 | 306.6465 | 307.3764 | 309.08
5505 | [8 empty] | 6.765935 | 7.5879 | 9.488916 | 7.947584 | 0.7064519 | 306.508 | 307.2871 | 309.089
5506 | [8 empty] | 6.628587 | 7.692248 | 9.57108 | 7.963972 | 0.7079086 | 306.3778 | 307.386 | 309.1669
5507 | [8 empty] | 6.71938 | 7.810214 | 9.449572 | 7.993055 | 0.7104938 | 306.4639 | 307.4978 | 309.0517
5508 | [8 empty] | 6.855956 | 7.745307 | 9.393036 | 7.998099 | 0.7109422 | 306.5933 | 307.4363 | 308.9981
5509 | [8 empty] | 6.811911 | 7.737805 | 9.575233 | 8.04165 | 0.7148133 | 306.5516 | 307.4292 | 309.1708
5510 | [8 empty] | 6.70692 | 7.76002 | 9.852345 | 8.106428 | 0.7205714 | 306.4521 | 307.4503 | 309.4335
5511 | [8 empty] | 6.674821 | 7.77599 | 9.993814 | 8.148208 | 0.7242852 | 306.4216 | 307.4654 | 309.5676
5512 | [8 empty] | 6.718897 | 7.771514 | 10.08042 | 8.190278 | 0.7280247 | 306.4634 | 307.4612 | 309.6497
5513 | [8 empty] | 6.676785 | 7.845308 | 10.02633 | 8.182808 | 0.7273607 | 306.4235 | 307.5311 | 309.5984
5514 | [8 empty] | 6.632837 | 7.668004 | 10.0092 | 8.103348 | 0.7202976 | 306.3818 | 307.363 | 309.5822
5515 | [8 empty] | 6.585798 | 7.677599 | 9.982481 | 8.081959 | 0.7183964 | 306.3372 | 307.3721 | 309.5569
5516 | [8 empty] | 6.80222 | 7.825765 | 9.943395 | 8.19046 | 0.7280409 | 306.5424 | 307.5126 | 309.5198
5517 | [8 empty] | 6.943175 | 7.867748 | 9.923015 | 8.244646 | 0.7328574 | 306.676 | 307.5524 | 309.5005
5518 | [8 empty] | 6.781035 | 7.912598 | 10.03351 | 8.242382 | 0.7326561 | 306.5223 | 307.5949 | 309.6052
5519 | [8 empty] | 6.658851 | 7.835649 | 10.03171 | 8.175403 | 0.7267025 | 306.4065 | 307.5219 | 309.6035
5520 | [8 empty] | 6.738182 | 7.699041 | 10.00943 | 8.148884 | 0.7243453 | 306.4817 | 307.3925 | 309.5824
5521 | [8 empty] | 6.854314 | 7.648558 | 10.0564 | 8.186425 | 0.7276822 | 306.5918 | 307.3446 | 309.6269
5522 | [8 empty] | 6.686476 | 7.663078 | 10.04278 | 8.130779 | 0.7227359 | 306.4327 | 307.3584 | 309.614
5523 | [8 empty] | 6.496937 | 7.617295 | 10.13219 | 8.082142 | 0.7184126 | 306.253 | 307.315 | 309.6988
5524 | [8 empty] | 6.551767 | 7.563013 | 10.14906 | 8.087948 | 0.7189287 | 306.305 | 307.2635 | 309.7148
5525 | [8 empty] | 6.490981 | 7.577276 | 10.10846 | 8.058907 | 0.7163473 | 306.2474 | 307.277 | 309.6763
5526 | [8 empty] | 6.430292 | 7.809055 | 10.01729 | 8.085544 | 0.718715 | 306.1898 | 307.4967 | 309.5898
5527 | [8 empty] | 6.536313 | 7.861213 | 9.9876 | 8.128375 | 0.7225223 | 306.2903 | 307.5462 | 309.5617
5528 | [8 empty] | 6.736218 | 7.757606 | 9.891334 | 8.128386 | 0.7225232 | 306.4798 | 307.448 | 309.4705
5529 | [8 empty] | 6.602701 | 7.648654 | 9.873337 | 8.041564 | 0.7148057 | 306.3533 | 307.3447 | 309.4534
5530 | [8 empty] | 6.506339 | 7.769325 | 9.909267 | 8.061644 | 0.7165906 | 306.2619 | 307.4591 | 309.4875
5531 | [8 empty] | 6.61397 | 7.820227 | 9.967124 | 8.133774 | 0.7230021 | 306.364 | 307.5073 | 309.5423
5532 | [8 empty] | 6.860882 | 7.728243 | 9.928231 | 8.172452 | 0.7264402 | 306.598 | 307.4201 | 309.5054
5533 | [8 empty] | 6.915583 | 7.655383 | 9.849866 | 8.140277 | 0.7235802 | 306.6498 | 307.3511 | 309.4312
5534 | [8 empty] | 6.871023 | 7.66179 | 9.831707 | 8.121507 | 0.7219117 | 306.6076 | 307.3571 | 309.4139
5535 | [8 empty] | 6.805923 | 7.616362 | 9.889499 | 8.103928 | 0.7203491 | 306.5459 | 307.3141 | 309.4687
5536 | [8 empty] | 6.835736 | 7.608313 | 10.02475 | 8.156268 | 0.7250016 | 306.5742 | 307.3065 | 309.5969
5537 | [8 empty] | 6.763682 | 7.683104 | 10.10508 | 8.183957 | 0.7274628 | 306.5059 | 307.3773 | 309.6731
5538 | [8 empty] | 6.655503 | 7.694147 | 10.23152 | 8.193723 | 0.7283309 | 306.4033 | 307.3878 | 309.7929
5539 | [8 empty] | 6.639051 | 7.704997 | 10.29079 | 8.211613 | 0.7299211 | 306.3877 | 307.3981 | 309.8491
5540 | [8 empty] | 6.821731 | 7.834104 | 10.24565 | 8.300495 | 0.7378218 | 306.5609 | 307.5205 | 309.8063
5541 | [8 empty] | 6.909015 | 7.883106 | 10.20637 | 8.332831 | 0.7406961 | 306.6436 | 307.5669 | 309.7691
5542 | [8 empty] | 6.780874 | 7.845726 | 10.19839 | 8.274996 | 0.7355552 | 306.5222 | 307.5315 | 309.7615
5543 | [8 empty] | 6.555116 | 7.70812 | 10.13422 | 8.132486 | 0.7228876 | 306.3082 | 307.4011 | 309.7007
5544 | [8 empty] | 6.62189 | 7.660277 | 10.02562 | 8.102597 | 0.7202309 | 306.3715 | 307.3557 | 309.5977
5545 | [8 empty] | 6.733836 | 7.760471 | 9.883575 | 8.125961 | 0.7223076 | 306.4776 | 307.4507 | 309.4631
5546 | [8 empty] | 6.59198 | 7.761469 | 9.791784 | 8.048411 | 0.7154143 | 306.3431 | 307.4516 | 309.3761
5547 | [8 empty] | 6.398514 | 7.697077 | 9.960395 | 8.018662 | 0.71277 | 306.1597 | 307.3906 | 309.5359
5548 | [8 empty] | 6.507948 | 7.631397 | 10.13261 | 8.090652 | 0.7191691 | 306.2635 | 307.3283 | 309.6992
5549 | [8 empty] | 6.534059 | 7.602582 | 10.22311 | 8.119919 | 0.7217705 | 306.2882 | 307.301 | 309.7849
5550 | [8 empty] | 6.467768 | 7.64492 | 10.36252 | 8.158404 | 0.7251914 | 306.2254 | 307.3412 | 309.9171
5551 | [8 empty] | 6.588342 | 7.569291 | 10.32283 | 8.160153 | 0.7253469 | 306.3397 | 307.2695 | 309.8795
5552 | [8 empty] | 6.762168 | 7.447493 | 10.2018 | 8.137154 | 0.7233026 | 306.5044 | 307.154 | 309.7647
5553 | [8 empty] | 6.649128 | 7.493244 | 10.05998 | 8.06745 | 0.7171066 | 306.3973 | 307.1974 | 309.6303
5554 | [8 empty] | 6.49185 | 7.64199 | 10.00505 | 8.046297 | 0.7152264 | 306.2482 | 307.3384 | 309.5782
5555 | [8 empty] | 6.531355 | 7.610953 | 9.963969 | 8.035425 | 0.71426 | 306.2856 | 307.309 | 309.5393
5556 | [8 empty] | 6.765066 | 7.521705 | 9.912841 | 8.066538 | 0.7170256 | 306.5072 | 307.2244 | 309.4908
5557 | [8 empty] | 6.788408 | 7.55242 | 9.847451 | 8.06276 | 0.7166898 | 306.5293 | 307.2535 | 309.4289
5558 | [8 empty] | 6.752413 | 7.676504 | 9.771275 | 8.066731 | 0.7170427 | 306.4952 | 307.3711 | 309.3567
5559 | [8 empty] | 6.722599 | 7.632395 | 9.767218 | 8.040738 | 0.7147322 | 306.4669 | 307.3293 | 309.3528
5560 | [8 empty] | 6.792433 | 7.668551 | 9.792847 | 8.08461 | 0.718632 | 306.5331 | 307.3636 | 309.3771
5561 | [8 empty] | 6.674853 | 7.757316 | 9.783864 | 8.072011 | 0.7175121 | 306.4217 | 307.4477 | 309.3686
5562 | [8 empty] | 6.573339 | 7.750201 | 9.861778 | 8.061773 | 0.716602 | 306.3254 | 307.4409 | 309.4424
5563 | [8 empty] | 6.474658 | 7.830562 | 9.93203 | 8.079083 | 0.7181407 | 306.2319 | 307.5171 | 309.509
5564 | [8 empty] | 6.654022 | 7.953744 | 9.933543 | 8.180436 | 0.7271499 | 306.4019 | 307.6339 | 309.5105
5565 | [8 empty] | 6.83139 | 7.965496 | 9.6479 | 8.148262 | 0.7242899 | 306.57 | 307.645 | 309.2397
5566 | [8 empty] | 6.675593 | 7.854612 | 9.857722 | 8.129309 | 0.7226053 | 306.4224 | 307.5399 | 309.4386
5567 | [8 empty] | 6.502411 | 7.747078 | 10.38783 | 8.212439 | 0.7299946 | 306.2582 | 307.438 | 309.9411
5568 | [8 empty] | 6.525785 | 7.770452 | 10.35032 | 8.215519 | 0.7302684 | 306.2804 | 307.4601 | 309.9055
5569 | [8 empty] | 6.748517 | 7.932334 | 10.22592 | 8.302256 | 0.7379783 | 306.4915 | 307.6136 | 309.7876
5570 | [8 empty] | 6.677557 | 7.90648 | 9.906692 | 8.163576 | 0.7256512 | 306.4242 | 307.5891 | 309.485
5571 | [8 empty] | 6.533158 | 7.858283 | 9.728873 | 8.040105 | 0.714676 | 306.2874 | 307.5434 | 309.3165
5572 | [8 empty] | 6.686379 | 7.912694 | 9.574268 | 8.05778 | 0.7162471 | 306.4326 | 307.595 | 309.1699
5573 | [8 empty] | 6.690275 | 8.096662 | 9.504434 | 8.097124 | 0.7197443 | 306.4363 | 307.7693 | 309.1037
5574 | [8 empty] | 6.627428 | 8.251236 | 9.576489 | 8.151718 | 0.7245971 | 306.3767 | 307.9159 | 309.172
5575 | [8 empty] | 6.832549 | 8.082657 | 9.614158 | 8.176455 | 0.726796 | 306.5711 | 307.7561 | 309.2077
5576 | [8 empty] | 7.030877 | 7.924413 | 9.600379 | 8.185223 | 0.7275754 | 306.7591 | 307.6061 | 309.1947
5577 | [8 empty] | 6.979556 | 7.93008 | 9.548575 | 8.152737 | 0.7246877 | 306.7105 | 307.6115 | 309.1456
5578 | [8 empty] | 6.814326 | 7.953165 | 9.603695 | 8.123728 | 0.7221092 | 306.5539 | 307.6333 | 309.1978
5579 | [8 empty] | 6.739406 | 7.863499 | 9.643006 | 8.08197 | 0.7183973 | 306.4828 | 307.5483 | 309.2351
5580 | [8 empty] | 6.932003 | 7.743246 | 9.700895 | 8.125381 | 0.7222561 | 306.6654 | 307.4344 | 309.2899
5581 | [8 empty] | 7.03239 | 7.767747 | 9.606979 | 8.135705 | 0.7231738 | 306.7606 | 307.4576 | 309.2009
5582 | [8 empty] | 6.989762 | 7.65387 | 9.527809 | 8.057147 | 0.7161908 | 306.7202 | 307.3496 | 309.1259
5583 | [8 empty] | 6.921603 | 7.600682 | 9.525394 | 8.015893 | 0.7125238 | 306.6555 | 307.2992 | 309.1236
5584 | [8 empty] | 7.002641 | 7.616619 | 9.666348 | 8.095203 | 0.7195736 | 306.7324 | 307.3143 | 309.2572
5585 | [8 empty] | 6.963619 | 7.498685 | 9.933382 | 8.131895 | 0.7228352 | 306.6954 | 307.2025 | 309.5103
5586 | [8 empty] | 6.780585 | 7.458472 | 10.1348 | 8.124619 | 0.7221884 | 306.5219 | 307.1644 | 309.7012
5587 | [8 empty] | 6.656372 | 7.551487 | 10.05351 | 8.087122 | 0.7188552 | 306.4041 | 307.2526 | 309.6242
5588 | [8 empty] | 6.817063 | 7.653677 | 10.1008 | 8.190514 | 0.7280457 | 306.5565 | 307.3495 | 309.669
5589 | [8 empty] | 6.973857 | 7.590991 | 9.962359 | 8.175736 | 0.7267321 | 306.7051 | 307.29 | 309.5378
5590 | [8 empty] | 6.763649 | 7.381492 | 9.933382 | 8.026174 | 0.7134377 | 306.5058 | 307.0915 | 309.5103
5591 | [8 empty] | 6.571375 | 7.200067 | 10.00895 | 7.926796 | 0.7046041 | 306.3236 | 306.9195 | 309.5819
5592 | [8 empty] | 6.646649 | 7.409631 | 9.982095 | 8.012792 | 0.7122481 | 306.3949 | 307.1181 | 309.5565
5593 | [8 empty] | 6.841499 | 7.584777 | 9.878327 | 8.101535 | 0.7201364 | 306.5796 | 307.2841 | 309.4581
5594 | [8 empty] | 6.824017 | 7.583393 | 9.867638 | 8.091683 | 0.7192607 | 306.563 | 307.2828 | 309.448
5595 | [8 empty] | 6.690854 | 7.610695 | 9.927651 | 8.0764 | 0.7179022 | 306.4368 | 307.3087 | 309.5049
5596 | [8 empty] | 6.793849 | 7.724959 | 9.938791 | 8.152533 | 0.7246696 | 306.5345 | 307.417 | 309.5154
5597 | [8 empty] | 6.825176 | 7.886004 | 9.974819 | 8.228666 | 0.731437 | 306.5641 | 307.5697 | 309.5496
5598 | [8 empty] | 6.621375 | 7.869584 | 10.05782 | 8.182926 | 0.7273712 | 306.371 | 307.5541 | 309.6283
5599 | [8 empty] | 6.661685 | 7.717811 | 10.11609 | 8.165197 | 0.7257953 | 306.4092 | 307.4102 | 309.6835
5600 | [8 empty] | 6.92405 | 7.692924 | 10.11584 | 8.24427 | 0.732824 | 306.6579 | 307.3867 | 309.6833
5601 | [8 empty] | 6.868834 | 7.787194 | 10.14903 | 8.268353 | 0.7349647 | 306.6055 | 307.476 | 309.7147
5602 | [8 empty] | 6.701994 | 7.83214 | 10.18528 | 8.239806 | 0.7324272 | 306.4474 | 307.5186 | 309.7491
5603 | [8 empty] | 6.696714 | 7.773253 | 10.18892 | 8.21963 | 0.7306338 | 306.4424 | 307.4628 | 309.7525
5604 | [8 empty] | 6.971668 | 7.79154 | 10.23899 | 8.334065 | 0.7408058 | 306.703 | 307.4801 | 309.8
5605 | [8 empty] | 7.029911 | 7.86704 | 10.27617 | 8.391041 | 0.7458704 | 306.7582 | 307.5517 | 309.8352
5606 | [8 empty] | 6.94604 | 7.794502 | 10.33387 | 8.358137 | 0.7429455 | 306.6787 | 307.4829 | 309.8899
5607 | [8 empty] | 6.825627 | 7.831206 | 10.27559 | 8.310809 | 0.7387386 | 306.5646 | 307.5177 | 309.8347
5608 | [8 empty] | 6.784448 | 7.920164 | 10.07372 | 8.259445 | 0.7341729 | 306.5255 | 307.6021 | 309.6433
5609 | [8 empty] | 6.668832 | 7.841702 | 9.98979 | 8.166775 | 0.7259355 | 306.416 | 307.5277 | 309.5638
5610 | [8 empty] | 6.606275 | 7.782622 | 9.872371 | 8.087089 | 0.7188524 | 306.3567 | 307.4717 | 309.4525
5611 | [8 empty] | 6.566738 | 7.844889 | 9.91326 | 8.108296 | 0.7207374 | 306.3192 | 307.5307 | 309.4912
5612 | [8 empty] | 6.744911 | 7.737805 | 9.923884 | 8.135534 | 0.7231585 | 306.4881 | 307.4292 | 309.5013
5613 | [8 empty] | 6.913941 | 7.643503 | 9.864547 | 8.140664 | 0.7236145 | 306.6483 | 307.3398 | 309.4451
5614 | [8 empty] | 6.771731 | 7.647688 | 9.730515 | 8.049978 | 0.7155536 | 306.5135 | 307.3438 | 309.318
5615 | [8 empty] | 6.655535 | 7.701681 | 9.762936 | 8.040051 | 0.7146712 | 306.4034 | 307.395 | 309.3488
5616 | [8 empty] | 6.67437 | 7.827664 | 9.753696 | 8.085243 | 0.7186883 | 306.4212 | 307.5144 | 309.34
5617 | [8 empty] | 6.76674 | 7.699106 | 9.701442 | 8.055763 | 0.7160678 | 306.5088 | 307.3925 | 309.2905
5618 | [8 empty] | 6.682258 | 7.615428 | 9.810039 | 8.035908 | 0.714303 | 306.4287 | 307.3132 | 309.3934
5619 | [8 empty] | 6.603989 | 7.489316 | 9.896679 | 7.996661 | 0.7108143 | 306.3545 | 307.1937 | 309.4755
5620 | [8 empty] | 6.732677 | 7.561628 | 9.924657 | 8.072987 | 0.7175989 | 306.4765 | 307.2622 | 309.502
5621 | [8 empty] | 6.744976 | 7.629369 | 9.923788 | 8.099377 | 0.7199447 | 306.4881 | 307.3264 | 309.5012
5622 | [8 empty] | 6.580068 | 7.598622 | 9.856659 | 8.011783 | 0.7121585 | 306.3318 | 307.2973 | 309.4376
5623 | [8 empty] | 6.701254 | 7.542955 | 9.81577 | 8.019993 | 0.7128882 | 306.4467 | 307.2445 | 309.3988
5624 | [8 empty] | 6.983226 | 7.673059 | 9.876943 | 8.177743 | 0.7269105 | 306.714 | 307.3678 | 309.4568
5625 | [8 empty] | 6.894591 | 7.758314 | 9.885539 | 8.179481 | 0.727065 | 306.6299 | 307.4486 | 309.465
5626 | [8 empty] | 6.723018 | 7.650876 | 9.769054 | 8.047649 | 0.7153466 | 306.4673 | 307.3468 | 309.3546
5627 | [8 empty] | 6.763907 | 7.520965 | 9.81313 | 8.032667 | 0.7140149 | 306.5061 | 307.2237 | 309.3963
5628 | [8 empty] | 6.990825 | 7.59479 | 9.606947 | 8.064187 | 0.7168166 | 306.7212 | 307.2936 | 309.2009
5629 | [8 empty] | 6.919156 | 7.615235 | 9.410197 | 7.981529 | 0.7094693 | 306.6532 | 307.313 | 309.0144
5630 | [8 empty] | 6.827494 | 7.491538 | 9.488143 | 7.935725 | 0.7053978 | 306.5663 | 307.1958 | 309.0883
5631 | [8 empty] | 6.826078 | 7.511145 | 9.580353 | 7.972525 | 0.7086689 | 306.565 | 307.2144 | 309.1757
5632 | [8 empty] | 6.941404 | 7.62 | 9.440751 | 8.000718 | 0.7111749 | 306.6743 | 307.3175 | 309.0434
5633 | [8 empty] | 6.828589 | 7.592537 | 9.285276 | 7.902134 | 0.7024119 | 306.5674 | 307.2915 | 308.896
5634 | [8 empty] | 6.713005 | 7.619324 | 9.051983 | 7.794771 | 0.6928685 | 306.4578 | 307.3169 | 308.6749
5635 | [8 empty] | 6.703185 | 7.64727 | 9.021977 | 7.790811 | 0.6925165 | 306.4485 | 307.3434 | 308.6464
5636 | [8 empty] | 6.804796 | 7.530913 | 9.046768 | 7.794159 | 0.6928141 | 306.5448 | 307.2331 | 308.6699
5637 | [8 empty] | 6.997908 | 7.551776 | 9.027547 | 7.859077 | 0.6985846 | 306.7279 | 307.2529 | 308.6517
5638 | [8 empty] | 6.894816 | 7.604675 | 9.098378 | 7.865956 | 0.6991961 | 306.6302 | 307.303 | 308.7188
5639 | [8 empty] | 6.753508 | 7.655061 | 9.166891 | 7.858487 | 0.6985321 | 306.4962 | 307.3508 | 308.7838
5640 | [8 empty] | 6.781711 | 7.654289 | 9.143259 | 7.859753 | 0.6986447 | 306.5229 | 307.35 | 308.7614
5641 | [8 empty] | 6.883934 | 7.59611 | 9.218083 | 7.899376 | 0.7021667 | 306.6198 | 307.2949 | 308.8323
5642 | [8 empty] | 6.983291 | 7.54025 | 9.287433 | 7.936991 | 0.7055103 | 306.714 | 307.2419 | 308.898
5643 | [8 empty] | 6.843045 | 7.484326 | 9.347929 | 7.891767 | 0.7014904 | 306.5811 | 307.1889 | 308.9554
5644 | [8 empty] | 6.937637 | 7.492954 | 9.388625 | 7.939739 | 0.7057546 | 306.6707 | 307.1971 | 308.994
5645 | [8 empty] | 6.883322 | 7.517842 | 9.386017 | 7.92906 | 0.7048054 | 306.6193 | 307.2207 | 308.9915
5646 | [8 empty] | 6.664035 | 7.44656 | 9.292037 | 7.800877 | 0.6934113 | 306.4114 | 307.1531 | 308.9024
5647 | [8 empty] | 6.66426 | 7.413237 | 9.20675 | 7.761416 | 0.6899036 | 306.4116 | 307.1216 | 308.8216
5648 | [8 empty] | 6.862137 | 7.764335 | 9.084952 | 7.903808 | 0.7025607 | 306.5992 | 307.4543 | 308.7061
5649 | [8 empty] | 6.890309 | 7.785198 | 9.105461 | 7.926989 | 0.7046213 | 306.6259 | 307.4741 | 308.7256
5650 | [8 empty] | 6.75721 | 7.672125 | 8.974391 | 7.801242 | 0.6934437 | 306.4997 | 307.3669 | 308.6013
5651 | [8 empty] | 6.689148 | 7.525022 | 9.067953 | 7.760707 | 0.6898406 | 306.4352 | 307.2275 | 308.69
5652 | [8 empty] | 6.822343 | 7.595692 | 9.027675 | 7.815237 | 0.6946877 | 306.5615 | 307.2945 | 308.6518
5653 | [8 empty] | 7.018224 | 7.679563 | 8.999568 | 7.899118 | 0.7021438 | 306.7471 | 307.374 | 308.6252
5654 | [8 empty] | 7.036221 | 7.584777 | 9.027064 | 7.882687 | 0.7006833 | 306.7642 | 307.2841 | 308.6512
5655 | [8 empty] | 6.984031 | 7.596271 | 9.04915 | 7.876484 | 0.7001319 | 306.7147 | 307.295 | 308.6722
5656 | [8 empty] | 6.98342 | 7.707316 | 9.261837 | 7.984191 | 0.7097058 | 306.7141 | 307.4003 | 308.8738
5657 | [8 empty] | 6.989022 | 7.687129 | 9.406945 | 8.027698 | 0.7135732 | 306.7195 | 307.3812 | 309.0113
5658 | [8 empty] | 6.813489 | 7.726054 | 9.469566 | 8.003036 | 0.711381 | 306.5531 | 307.4181 | 309.0707
5659 | [8 empty] | 6.778814 | 7.75107 | 9.433989 | 7.987958 | 0.7100407 | 306.5202 | 307.4418 | 309.037
5660 | [8 empty] | 6.899549 | 7.615138 | 9.432702 | 7.982463 | 0.7095523 | 306.6346 | 307.3129 | 309.0357
5661 | [8 empty] | 7.119738 | 7.630045 | 9.292939 | 8.01424 | 0.7123769 | 306.8434 | 307.3271 | 308.9033
5662 | [8 empty] | 7.008919 | 7.673928 | 9.111192 | 7.931346 | 0.7050086 | 306.7383 | 307.3687 | 308.731
5663 | [8 empty] | 6.962363 | 7.659086 | 9.028609 | 7.883353 | 0.7007425 | 306.6942 | 307.3546 | 308.6527
5664 | [8 empty] | 6.942981 | 7.637547 | 9.004043 | 7.861524 | 0.6988021 | 306.6758 | 307.3342 | 308.6294
5665 | [8 empty] | 7.095237 | 7.561145 | 8.934339 | 7.863574 | 0.6989843 | 306.8201 | 307.2617 | 308.5634
5666 | [8 empty] | 7.074824 | 7.496882 | 8.821395 | 7.797701 | 0.6931289 | 306.8008 | 307.2008 | 308.4563
5667 | [8 empty] | 6.981295 | 7.363494 | 8.748503 | 7.697764 | 0.6842457 | 306.7121 | 307.0744 | 308.3872
5668 | [8 empty] | 6.968481 | 7.394628 | 8.69245 | 7.685186 | 0.6831277 | 306.7 | 307.1039 | 308.3341
5669 | [8 empty] | 6.967869 | 7.418485 | 8.739875 | 7.708743 | 0.6852216 | 306.6994 | 307.1265 | 308.379
5670 | [8 empty] | 6.84414 | 7.34569 | 8.789521 | 7.659783 | 0.6808696 | 306.5821 | 307.0575 | 308.4261
5671 | [8 empty] | 6.904217 | 7.341665 | 8.854364 | 7.700082 | 0.6844517 | 306.6391 | 307.0537 | 308.4875
5672 | [8 empty] | 7.11156 | 7.446109 | 8.884403 | 7.814024 | 0.6945799 | 306.8356 | 307.1527 | 308.516
5673 | [8 empty] | 7.001997 | 7.495788 | 8.858582 | 7.785455 | 0.6920405 | 306.7318 | 307.1998 | 308.4915
5674 | [8 empty] | 6.844333 | 7.52998 | 8.824486 | 7.732933 | 0.6873718 | 306.5823 | 307.2322 | 308.4592
5675 | [8 empty] | 6.850031 | 7.579948 | 9.065763 | 7.831914 | 0.6961702 | 306.5877 | 307.2796 | 308.6879
5676 | [8 empty] | 7.019737 | 7.757799 | 9.305012 | 8.027516 | 0.713557 | 306.7486 | 307.4482 | 308.9147
5677 | [8 empty] | 7.071476 | 7.851522 | 9.369823 | 8.097607 | 0.7197873 | 306.7976 | 307.537 | 308.9761
5678 | [8 empty] | 6.993143 | 7.737902 | 9.270208 | 8.000418 | 0.7111482 | 306.7234 | 307.4293 | 308.8817
5679 | [8 empty] | 6.98548 | 7.757091 | 9.095673 | 7.946081 | 0.7063183 | 306.7161 | 307.4475 | 308.7163
5680 | [8 empty] | 7.079782 | 7.783556 | 9.109196 | 7.990845 | 0.7102973 | 306.8055 | 307.4726 | 308.7291
5681 | [8 empty] | 7.057728 | 7.789705 | 9.198153 | 8.015196 | 0.7124618 | 306.7846 | 307.4784 | 308.8134
5682 | [8 empty] | 6.976562 | 7.851425 | 9.183762 | 8.003916 | 0.7114592 | 306.7076 | 307.5369 | 308.7998
5683 | [8 empty] | 6.914037 | 7.832075 | 9.173137 | 7.973083 | 0.7087185 | 306.6484 | 307.5186 | 308.7897
5684 | [8 empty] | 6.996298 | 7.762757 | 9.050567 | 7.936541 | 0.7054703 | 306.7263 | 307.4529 | 308.6735
5685 | [8 empty] | 7.140021 | 7.785648 | 8.957488 | 7.961053 | 0.7076491 | 306.8626 | 307.4745 | 308.5853
5686 | [8 empty] | 7.043047 | 7.881367 | 9.031861 | 7.985425 | 0.7098156 | 306.7707 | 307.5653 | 308.6558
5687 | [8 empty] | 6.90235 | 7.925927 | 9.119048 | 7.982441 | 0.7095504 | 306.6373 | 307.6075 | 308.7384
5688 | [8 empty] | 6.824081 | 7.987904 | 9.159904 | 7.99063 | 0.7102782 | 306.5631 | 307.6663 | 308.7772
5689 | [8 empty] | 6.922634 | 7.908541 | 9.163897 | 7.998357 | 0.7109651 | 306.6565 | 307.591 | 308.7809
5690 | [8 empty] | 6.939214 | 7.868907 | 9.101211 | 7.969778 | 0.7084247 | 306.6722 | 307.5535 | 308.7215
5691 | [8 empty] | 6.866194 | 7.880498 | 8.998763 | 7.915152 | 0.703569 | 306.603 | 307.5645 | 308.6244
5692 | [8 empty] | 6.918029 | 7.858347 | 9.014893 | 7.930423 | 0.7049265 | 306.6522 | 307.5435 | 308.6397
5693 | [8 empty] | 6.980683 | 7.814947 | 8.959452 | 7.918361 | 0.7038543 | 306.7115 | 307.5023 | 308.5872
5694 | [8 empty] | 6.803669 | 7.670354 | 8.940521 | 7.804848 | 0.6937643 | 306.5438 | 307.3653 | 308.5692
5695 | [8 empty] | 6.890502 | 7.752583 | 8.998892 | 7.880659 | 0.700503 | 306.6261 | 307.4432 | 308.6245
5696 | [8 empty] | 7.125565 | 7.878341 | 9.096446 | 8.033451 | 0.7140845 | 306.8489 | 307.5624 | 308.717
5697 | [8 empty] | 7.131393 | 7.802101 | 9.106556 | 8.01335 | 0.7122977 | 306.8544 | 307.4901 | 308.7266
5698 | [8 empty] | 7.074309 | 7.607894 | 9.202532 | 7.961578 | 0.7076959 | 306.8003 | 307.3061 | 308.8176
5699 | [8 empty] | 7.002512 | 7.738932 | 9.219435 | 7.98696 | 0.709952 | 306.7322 | 307.4303 | 308.8336
5700 | [8 empty] | 7.121766 | 7.894278 | 9.284149 | 8.100064 | 0.7200057 | 306.8453 | 307.5775 | 308.8949
5701 | [8 empty] | 7.203576 | 7.887452 | 9.354304 | 8.148444 | 0.7243062 | 306.9228 | 307.571 | 308.9614
5702 | [8 empty] | 7.197008 | 7.862468 | 9.521756 | 8.193744 | 0.7283328 | 306.9166 | 307.5474 | 309.1201
5703 | [8 empty] | 7.157922 | 7.926474 | 9.416926 | 8.167107 | 0.7259651 | 306.8795 | 307.608 | 309.0208
5704 | [8 empty] | 7.163846 | 7.900588 | 9.292552 | 8.118996 | 0.7216885 | 306.8852 | 307.5835 | 308.9029
5705 | [8 empty] | 7.158856 | 7.892539 | 9.052949 | 8.034781 | 0.7142028 | 306.8804 | 307.5759 | 308.6758
5706 | [8 empty] | 6.982035 | 7.898624 | 8.878511 | 7.919724 | 0.7039754 | 306.7128 | 307.5816 | 308.5104
5707 | [8 empty] | 6.812072 | 7.853003 | 8.857584 | 7.840886 | 0.6969677 | 306.5517 | 307.5384 | 308.4906
5708 | [8 empty] | 6.909465 | 7.867169 | 8.981796 | 7.919477 | 0.7039535 | 306.644 | 307.5518 | 308.6083
5709 | [8 empty] | 7.104606 | 7.918747 | 9.062093 | 8.028482 | 0.7136428 | 306.829 | 307.6007 | 308.6844
5710 | [8 empty] | 7.026401 | 7.844696 | 9.087657 | 7.986251 | 0.709889 | 306.7549 | 307.5305 | 308.7087
5711 | [8 empty] | 6.894945 | 7.735069 | 9.012511 | 7.880841 | 0.7005192 | 306.6303 | 307.4266 | 308.6375
5712 | [8 empty] | 6.85148 | 7.703549 | 9.053947 | 7.869659 | 0.6995252 | 306.5891 | 307.3967 | 308.6767
5713 | [8 empty] | 6.948809 | 7.631365 | 9.098088 | 7.892754 | 0.7015781 | 306.6813 | 307.3283 | 308.7186
5714 | [8 empty] | 7.123923 | 7.55036 | 9.149698 | 7.941327 | 0.7058957 | 306.8473 | 307.2515 | 308.7675
5715 | [8 empty] | 6.827108 | 7.599233 | 9.130509 | 7.852284 | 0.6979808 | 306.566 | 307.2979 | 308.7493
5716 | [8 empty] | 6.823953 | 7.724476 | 9.186434 | 7.911621 | 0.7032552 | 306.563 | 307.4166 | 308.8023
5717 | [8 empty] | 6.797648 | 7.758797 | 9.16145 | 7.905965 | 0.7027525 | 306.5381 | 307.4491 | 308.7786
5718 | [8 empty] | 6.511039 | 7.69888 | 9.085081 | 7.765 | 0.6902222 | 306.2664 | 307.3923 | 308.7062
5719 | [8 empty] | 6.724435 | 7.797786 | 9.068307 | 7.863509 | 0.6989786 | 306.4687 | 307.4861 | 308.6903
5720 | [8 empty] | 6.988732 | 7.884233 | 9.076839 | 7.983268 | 0.7096238 | 306.7192 | 307.568 | 308.6984
5721 | [8 empty] | 6.928429 | 7.796305 | 9.265733 | 7.996822 | 0.7108287 | 306.662 | 307.4846 | 308.8775
5722 | [8 empty] | 6.577202 | 7.631623 | 9.397576 | 7.8688 | 0.6994489 | 306.3291 | 307.3286 | 309.0024
5723 | [8 empty] | 6.380999 | 7.595241 | 9.394356 | 7.790199 | 0.6924621 | 306.1431 | 307.2941 | 308.9994
5724 | [8 empty] | 6.608658 | 7.642569 | 9.322945 | 7.858057 | 0.698494 | 306.3589 | 307.3389 | 308.9317
5725 | [8 empty] | 6.762233 | 7.577791 | 9.439527 | 7.926517 | 0.7045793 | 306.5045 | 307.2775 | 309.0422
5726 | [8 empty] | 6.775337 | 7.589897 | 9.42681 | 7.930681 | 0.7049494 | 306.5169 | 307.289 | 309.0302
5727 | [8 empty] | 6.725787 | 7.723736 | 9.339269 | 7.929597 | 0.7048531 | 306.4699 | 307.4159 | 308.9472
5728 | [8 empty] | 6.868898 | 7.750619 | 9.422753 | 8.01409 | 0.7123636 | 306.6056 | 307.4413 | 309.0263
5729 | [8 empty] | 6.927109 | 7.766814 | 9.409392 | 8.034438 | 0.7141723 | 306.6608 | 307.4567 | 309.0136
5730 | [8 empty] | 6.751286 | 7.756157 | 9.367247 | 7.95823 | 0.7073982 | 306.4941 | 307.4466 | 308.9737
5731 | [8 empty] | 6.618059 | 7.673349 | 9.274104 | 7.85517 | 0.6982374 | 306.3678 | 307.3681 | 308.8854
5732 | [8 empty] | 6.767738 | 7.597302 | 9.238012 | 7.867684 | 0.6993497 | 306.5097 | 307.296 | 308.8512
5733 | [8 empty] | 7.025468 | 7.563818 | 9.232378 | 7.940554 | 0.7058271 | 306.754 | 307.2643 | 308.8459
5734 | [8 empty] | 6.996266 | 7.561081 | 9.264316 | 7.940554 | 0.7058271 | 306.7263 | 307.2617 | 308.8761
5735 | [8 empty] | 6.803154 | 7.506444 | 9.168436 | 7.826012 | 0.6956455 | 306.5433 | 307.2099 | 308.7852
5736 | [8 empty] | 6.765163 | 7.372155 | 9.061191 | 7.732836 | 0.6873632 | 306.5073 | 307.0826 | 308.6836
5737 | [8 empty] | 6.821409 | 7.373153 | 10.42492 | 8.206494 | 0.7294661 | 306.5606 | 307.0836 | 309.9762
5738 | [8 empty] | 6.808949 | 7.343404 | 9.110806 | 7.754386 | 0.6892788 | 306.5488 | 307.0554 | 308.7306
5739 | [8 empty] | 6.685316 | 7.315844 | 8.733758 | 7.578306 | 0.6736272 | 306.4316 | 307.0292 | 308.3732
5740 | [8 empty] | 6.78931 | 7.345432 | 8.931924 | 7.688889 | 0.6834568 | 306.5302 | 307.0573 | 308.5611
5741 | [8 empty] | 6.829201 | 7.26227 | 8.870398 | 7.653956 | 0.6803516 | 306.568 | 306.9785 | 308.5027
5742 | [8 empty] | 6.717158 | 7.291761 | 9.069949 | 7.692956 | 0.6838183 | 306.4618 | 307.0064 | 308.6919
5743 | [8 empty] | 6.713166 | 7.450198 | 9.288753 | 7.817372 | 0.6948775 | 306.458 | 307.1566 | 308.8993
5744 | [8 empty] | 6.926304 | 7.550295 | 9.32565 | 7.934083 | 0.7052518 | 306.66 | 307.2515 | 308.9343
5745 | [8 empty] | 7.076659 | 7.366714 | 9.473172 | 7.972182 | 0.7086384 | 306.8025 | 307.0775 | 309.0741
5746 | [8 empty] | 6.893818 | 7.406379 | 9.574847 | 7.958348 | 0.7074087 | 306.6292 | 307.1151 | 309.1705
5747 | [8 empty] | 6.636185 | 7.565267 | 9.640237 | 7.94723 | 0.7064204 | 306.385 | 307.2657 | 309.2325
5748 | [8 empty] | 6.585573 | 7.588126 | 9.795873 | 7.989857 | 0.7102095 | 306.337 | 307.2873 | 309.38
5749 | [8 empty] | 6.571407 | 7.44862 | 9.935668 | 7.985232 | 0.7097984 | 306.3236 | 307.1551 | 309.5125
5750 | [8 empty] | 6.65502 | 7.400874 | 10.01329 | 8.023062 | 0.7131611 | 306.4029 | 307.1098 | 309.5861
5751 | [8 empty] | 6.632257 | 7.498782 | 10.04166 | 8.057566 | 0.716228 | 306.3813 | 307.2026 | 309.6129
5752 | [8 empty] | 6.680133 | 7.557218 | 10.08119 | 8.106182 | 0.7205495 | 306.4267 | 307.258 | 309.6504
5753 | [8 empty] | 6.811654 | 7.577598 | 10.1566 | 8.18195 | 0.7272844 | 306.5513 | 307.2773 | 309.7219
5754 | [8 empty] | 6.779619 | 7.637193 | 10.20991 | 8.208908 | 0.7296807 | 306.521 | 307.3338 | 309.7724
5755 | [8 empty] | 6.670217 | 7.656349 | 10.20979 | 8.178784 | 0.727003 | 306.4173 | 307.352 | 309.7723
5756 | [8 empty] | 6.657016 | 7.667038 | 10.13612 | 8.153392 | 0.7247459 | 306.4048 | 307.3621 | 309.7025
5757 | [8 empty] | 6.782613 | 7.720001 | 10.09691 | 8.19984 | 0.7288747 | 306.5238 | 307.4123 | 309.6653
5758 | [8 empty] | 6.890083 | 7.67747 | 10.01468 | 8.194077 | 0.7283624 | 306.6257 | 307.372 | 309.5874
5759 | [8 empty] | 6.776818 | 7.633812 | 9.943975 | 8.118201 | 0.7216179 | 306.5183 | 307.3306 | 309.5204
5760 | [8 empty] | 6.617447 | 7.711308 | 9.980324 | 8.103026 | 0.720269 | 306.3672 | 307.4041 | 309.5548
5761 | [8 empty] | 6.722954 | 7.767876 | 10.01278 | 8.167869 | 0.7260328 | 306.4673 | 307.4577 | 309.5856
5762 | [8 empty] | 6.814519 | 7.822255 | 9.870793 | 8.169189 | 0.7261502 | 306.554 | 307.5092 | 309.451
5763 | [8 empty] | 6.64945 | 7.792796 | 9.831514 | 8.091253 | 0.7192225 | 306.3976 | 307.4813 | 309.4138
5764 | [8 empty] | 6.657209 | 7.75474 | 9.748255 | 8.053402 | 0.7158579 | 306.4049 | 307.4453 | 309.3348
5765 | [8 empty] | 6.736701 | 7.699041 | 9.846936 | 8.094226 | 0.7194868 | 306.4803 | 307.3925 | 309.4284
5766 | [8 empty] | 6.618832 | 7.76382 | 9.934831 | 8.105827 | 0.720518 | 306.3686 | 307.4539 | 309.5117
5767 | [8 empty] | 6.476847 | 7.843537 | 9.949802 | 8.090062 | 0.7191166 | 306.234 | 307.5294 | 309.5259
5768 | [8 empty] | 6.588761 | 7.739061 | 9.862648 | 8.06349 | 0.7167546 | 306.3401 | 307.4304 | 309.4433
5769 | [8 empty] | 6.880714 | 7.571062 | 9.876846 | 8.109541 | 0.7208481 | 306.6168 | 307.2711 | 309.4567
5770 | [8 empty] | 6.816676 | 7.668519 | 9.842783 | 8.109326 | 0.720829 | 306.5561 | 307.3635 | 309.4244
5771 | [8 empty] | 6.646778 | 7.819197 | 9.813549 | 8.093174 | 0.7193933 | 306.3951 | 307.5063 | 309.3967
5772 | [8 empty] | 6.576011 | 7.764496 | 9.86532 | 8.068609 | 0.7172097 | 306.328 | 307.4545 | 309.4458
5773 | [8 empty] | 6.506757 | 7.627373 | 9.998354 | 8.044161 | 0.7150366 | 306.2623 | 307.3245 | 309.5719
5774 | [8 empty] | 6.491915 | 7.740413 | 10.06255 | 8.098294 | 0.7198483 | 306.2483 | 307.4317 | 309.6328
5775 | [8 empty] | 6.477974 | 7.785005 | 10.06059 | 8.107856 | 0.7206983 | 306.235 | 307.4739 | 309.6309
5776 | [8 empty] | 6.524143 | 7.708603 | 10.06355 | 8.098766 | 0.7198903 | 306.2788 | 307.4015 | 309.6337
5777 | [8 empty] | 6.565064 | 7.670483 | 10.09771 | 8.111086 | 0.7209854 | 306.3176 | 307.3654 | 309.6661
5778 | [8 empty] | 6.678072 | 7.684199 | 10.16568 | 8.175983 | 0.726754 | 306.4247 | 307.3784 | 309.7305
5779 | [8 empty] | 6.527942 | 7.633297 | 10.23046 | 8.130565 | 0.7227169 | 306.2824 | 307.3301 | 309.7919
5780 | [8 empty] | 6.413711 | 7.637386 | 10.06519 | 8.038763 | 0.7145567 | 306.1741 | 307.334 | 309.6353
5781 | [8 empty] | 6.61075 | 7.668841 | 9.934799 | 8.071464 | 0.7174634 | 306.3609 | 307.3638 | 309.5117
5782 | [8 empty] | 6.733482 | 7.634359 | 9.780902 | 8.049581 | 0.7155183 | 306.4772 | 307.3311 | 309.3658
5783 | [8 empty] | 6.616159 | 7.695822 | 9.634539 | 7.982173 | 0.7095265 | 306.366 | 307.3894 | 309.2271
5784 | [8 empty] | 6.457401 | 7.79666 | 9.591074 | 7.948378 | 0.7065225 | 306.2155 | 307.485 | 309.1859
5785 | [8 empty] | 6.480324 | 7.834973 | 9.642427 | 7.985908 | 0.7098585 | 306.2373 | 307.5213 | 309.2345
5786 | [8 empty] | 6.466094 | 7.815237 | 9.681255 | 7.987528 | 0.7100025 | 306.2238 | 307.5026 | 309.2713
5787 | [8 empty] | 6.420085 | 7.773156 | 9.77575 | 7.989664 | 0.7101924 | 306.1802 | 307.4627 | 309.3609
5788 | [8 empty] | 6.393202 | 7.72087 | 9.71828 | 7.944117 | 0.7061438 | 306.1547 | 307.4131 | 309.3064
5789 | [8 empty] | 6.515643 | 7.688867 | 9.704533 | 7.969681 | 0.7084161 | 306.2708 | 307.3828125 | 309.2934
5790 | [8 empty] | 6.470923 | 7.7606 | 9.825043 | 8.018855 | 0.7127871 | 306.2284 | 307.4508 | 309.4076
5791 | [8 empty] | 6.302827 | 7.800587 | 9.871405 | 7.991607 | 0.710365 | 306.069 | 307.4887 | 309.4516
5792 | [8 empty] | 6.323014 | 7.7153 | 9.917864 | 7.985393 | 0.7098127 | 306.0882 | 307.4079 | 309.4956
5793 | [8 empty] | 6.571181 | 7.812081 | 10.04491 | 8.142724 | 0.7237977 | 306.3234 | 307.4996 | 309.616
5794 | [8 empty] | 6.565322 | 7.968747 | 10.08197 | 8.205345 | 0.729364 | 306.3178 | 307.6481 | 309.6512
5795 | [8 empty] | 6.386215 | 8.000364 | 10.08219 | 8.156257 | 0.7250006 | 306.1481 | 307.6781 | 309.6514
5796 | [8 empty] | 6.301089 | 7.928857 | 10.17946 | 8.136467 | 0.7232415 | 306.0674 | 307.6103 | 309.7436
5797 | [8 empty] | 6.331611 | 7.786228 | 10.22601 | 8.114617 | 0.7212993 | 306.0963 | 307.4751 | 309.7877
5798 | [8 empty] | 6.448289 | 7.850845 | 10.14327 | 8.147468 | 0.7242193 | 306.2069 | 307.5363 | 309.7093
5799 | [8 empty] | 6.456081 | 7.908251 | 10.08216 | 8.148831 | 0.7243405 | 306.2143 | 307.5908 | 309.6513
5800 | [8 empty] | 6.421019 | 7.843923 | 10.11133 | 8.125424 | 0.7222599 | 306.1811 | 307.5298 | 309.679
5801 | [8 empty] | 6.515354 | 7.854033 | 10.19423 | 8.187874 | 0.727811 | 306.2705 | 307.5394 | 309.7576
5802 | [8 empty] | 6.702058 | 7.780851 | 10.24353 | 8.242145 | 0.7326352 | 306.4474 | 307.47 | 309.8043
5803 | [8 empty] | 6.574884 | 7.788611 | 10.19143 | 8.184976 | 0.7275534 | 306.3269 | 307.4774 | 309.7549
5804 | [8 empty] | 6.349769 | 7.763948 | 10.16507 | 8.092928 | 0.7193713 | 306.1135 | 307.454 | 309.7299
5805 | [8 empty] | 6.40022 | 7.615042 | 10.30048 | 8.105248 | 0.7204665 | 306.1613 | 307.3128 | 309.8583
5806 | [8 empty] | 6.57189 | 7.626697 | 10.25879 | 8.152458 | 0.7246629 | 306.3241 | 307.3239 | 309.8188
5807 | [8 empty] | 6.553313 | 7.758636 | 10.20586 | 8.172602 | 0.7264535 | 306.3065 | 307.4489 | 309.7686
5808 | [8 empty] | 6.365771 | 7.806833 | 9.197123 | 7.789909 | 0.6924364 | 306.1287 | 307.4946 | 308.8124
5809 | [8 empty] | 6.348417 | 7.843505 | 10.21333 | 8.135083 | 0.7231185 | 306.1122 | 307.5294 | 309.7757
5810 | [8 empty] | 6.45666 | 7.747722 | 10.41233 | 8.205571 | 0.7293841 | 306.2148 | 307.4386 | 309.9643
5811 | [8 empty] | 6.475624 | 7.681237 | 10.42118 | 8.192682 | 0.7282384 | 306.2328 | 307.3756 | 309.9727
5812 | [8 empty] | 6.447838 | 7.728758 | 10.25434 | 8.143647 | 0.7238797 | 306.2065 | 307.4206 | 309.8145
5813 | [8 empty] | 6.579617 | 7.734135 | 10.15615 | 8.156633 | 0.725034 | 306.3314 | 307.4257 | 309.7215
5814 | [8 empty] | 6.629424 | 7.6634 | 10.12981 | 8.140878 | 0.7236336 | 306.3786 | 307.3587 | 309.6965
5815 | [8 empty] | 6.462938 | 7.573509 | 10.11452 | 8.050321 | 0.7155841 | 306.2208 | 307.2735 | 309.682
5816 | [8 empty] | 6.380323 | 7.578531 | 10.12666 | 8.028503 | 0.7136447 | 306.1425 | 307.2782 | 309.6935
5817 | [8 empty] | 6.622856 | 7.763562 | 10.26548 | 8.217301 | 0.7304267 | 306.3724 | 307.4536 | 309.8251
5818 | [8 empty] | 6.740726 | 7.828115 | 10.29659 | 8.288476 | 0.7367534 | 306.4841 | 307.5148 | 309.8546
5819 | [8 empty] | 6.60898 | 7.70152 | 10.15534 | 8.155281 | 0.7249138 | 306.3592 | 307.3948 | 309.7207
5820 | [8 empty] | 6.442172 | 7.593052 | 9.88995 | 7.975058 | 0.708894 | 306.2011 | 307.292 | 309.4691
5821 | [8 empty] | 6.370632 | 7.654965 | 9.656689 | 7.894096 | 0.7016974 | 306.1333 | 307.3507 | 309.248
5822 | [8 empty] | 6.414902 | 7.676987 | 9.65347 | 7.91512 | 0.7035662 | 306.1753 | 307.3716 | 309.245
5823 | [8 empty] | 6.521793 | 7.544243 | 9.775042 | 7.947026 | 0.7064023 | 306.2766 | 307.2457 | 309.3602
5824 | [8 empty] | 6.461168 | 7.478369 | 9.751346 | 7.896961 | 0.7019521 | 306.2191 | 307.1833 | 309.3378
5825 | [8 empty] | 6.541014 | 7.592601 | 9.708268 | 7.947294 | 0.7064261 | 306.2948 | 307.2916 | 309.2969
5826 | [8 empty] | 6.602959 | 7.560695 | 9.814321 | 7.992658 | 0.7104585 | 306.3535 | 307.2613 | 309.3975
5827 | [8 empty] | 6.485411 | 7.529561 | 9.966673 | 7.993882 | 0.7105673 | 306.2421 | 307.2318 | 309.5419
5828 | [8 empty] | 6.303407 | 7.659182 | 10.06899 | 8.010527 | 0.7120469 | 306.0696 | 307.3547 | 309.6389
5829 | [8 empty] | 6.350252 | 7.687257 | 10.22743 | 8.088313 | 0.7189611 | 306.114 | 307.3813 | 309.789
5830 | [8 empty] | 6.567157 | 7.638062 | 10.36822 | 8.191147 | 0.728102 | 306.3196 | 307.3347 | 309.9225
5831 | [8 empty] | 6.576397 | 7.753259 | 10.39633 | 8.241995 | 0.7326218 | 306.3283 | 307.4438 | 309.9491
5832 | [8 empty] | 6.312712 | 7.80487 | 10.27965 | 8.132411 | 0.7228809 | 306.0784 | 307.4928 | 309.8385
5833 | [8 empty] | 6.2602 | 7.771804 | 10.22112 | 8.084374 | 0.718611 | 306.0286 | 307.4614 | 309.7831
5834 | [8 empty] | 6.332609 | 7.715043 | 10.27038 | 8.10601 | 0.7205342 | 306.0973 | 307.4076 | 309.8297
5835 | [8 empty] | 6.351508 | 7.661275 | 10.23387 | 8.082217 | 0.7184193 | 306.1152 | 307.3567 | 309.7951
5836 | [8 empty] | 6.263774 | 7.698268 | 10.18644 | 8.049495 | 0.7155107 | 306.032 | 307.3917 | 309.7502
5837 | [8 empty] | 6.405919 | 7.764496 | 10.28596 | 8.152125 | 0.7246334 | 306.1667 | 307.4545 | 309.8445
5838 | [8 empty] | 6.435153 | 7.726569 | 10.22691 | 8.129545 | 0.7226262 | 306.1945 | 307.4185 | 309.7885
5839 | [8 empty] | 6.268281 | 7.719614 | 10.05869 | 8.015528 | 0.7124914 | 306.0363 | 307.412 | 309.6291
5840 | [8 empty] | 6.253407 | 7.686066 | 9.884702 | 7.941391 | 0.7059015 | 306.0222 | 307.3802 | 309.4642
5841 | [8 empty] | 6.485154 | 7.833975 | 9.711391 | 8.010173 | 0.7120154 | 306.2419 | 307.5204 | 309.2999
5842 | [8 empty] | 6.565837 | 7.84241 | 9.894908 | 8.101052 | 0.7200935 | 306.3183 | 307.5284 | 309.4738
5843 | [8 empty] | 6.525914 | 7.670709 | 9.878585 | 8.025069 | 0.7133395 | 306.2805 | 307.3656 | 309.4584
5844 | [8 empty] | 6.478811 | 7.48893 | 9.760135 | 7.909292 | 0.7030482 | 306.2358 | 307.1933 | 309.3461
5845 | [8 empty] | 6.555148 | 7.550167 | 9.697739 | 7.934351 | 0.7052757 | 306.3082 | 307.2513 | 309.287
5846 | [8 empty] | 6.678555 | 7.583747 | 9.600507 | 7.95427 | 0.7070462 | 306.4252 | 307.2832 | 309.1948
5847 | [8 empty] | 6.733868 | 7.468324 | 9.539592 | 7.913928 | 0.7034603 | 306.4776 | 307.1738 | 309.1371
5848 | [8 empty] | 6.689727 | 7.36314 | 9.489817 | 7.847561 | 0.697561 | 306.4358 | 307.0741 | 309.0899
5849 | [8 empty] | 6.766515 | 7.424184 | 9.647868 | 7.946189 | 0.7063279 | 306.5085 | 307.1319 | 309.2397
5850 | [8 empty] | 6.832163 | 7.443694 | 9.74539 | 8.007082 | 0.7117406 | 306.5708 | 307.1504 | 309.3321
5851 | [8 empty] | 6.720829 | 7.435742 | 9.729903 | 7.962158 | 0.7077474 | 306.4652 | 307.1429 | 309.3174
5852 | [8 empty] | 6.539436 | 7.503547 | 10.24221 | 8.095063 | 0.7195612 | 306.2933 | 307.2072 | 309.803
5853 | [8 empty] | 6.575303 | 7.594533 | 9.646065 | 7.938633 | 0.7056563 | 306.3273 | 307.2934 | 309.238
5854 | [8 empty] | 6.743173 | 7.653033 | 9.723754 | 8.039987 | 0.7146655 | 306.4864 | 307.3488 | 309.3116
5855 | [8 empty] | 6.699096 | 7.699685 | 9.718667 | 8.039149 | 0.7145911 | 306.4446 | 307.3931 | 309.3068
5856 | [8 empty] | 6.524497 | 7.804258 | 9.588208 | 7.972321 | 0.7086508 | 306.2791 | 307.4921875 | 309.1831
5857 | [8 empty] | 6.455018 | 7.726408 | 9.517731 | 7.899719 | 0.7021973 | 306.2133 | 307.4184 | 309.1163
5858 | [8 empty] | 6.556886 | 7.714785 | 9.637275 | 7.969649 | 0.7084132 | 306.3098 | 307.4074 | 309.2296
5859 | [8 empty] | 6.507433 | 7.607315 | 10.04823 | 8.054324 | 0.71594 | 306.263 | 307.3055 | 309.6192
5860 | [8 empty] | 6.397291 | 7.569388 | 9.6243 | 7.86366 | 0.698992 | 306.1586 | 307.2696 | 309.2173
5861 | [8 empty] | 6.446357 | 7.648558 | 9.811488 | 7.968801 | 0.7083379 | 306.2051 | 307.3446 | 309.3948
5862 | [8 empty] | 6.492076 | 7.637772 | 9.971535 | 8.033794 | 0.714115 | 306.2484 | 307.3344 | 309.5465
5863 | [8 empty] | 6.372017 | 7.501003 | 9.976396 | 7.949805 | 0.7066494 | 306.1346 | 307.2047 | 309.5511
5864 | [8 empty] | 6.362873 | 7.500585 | 9.935765 | 7.933074 | 0.7051622 | 306.1259 | 307.2043 | 309.5126
5865 | [8 empty] | 6.583319 | 7.599201 | 10.04868 | 8.077066 | 0.7179614 | 306.3349 | 307.2978 | 309.6196
5866 | [8 empty] | 6.753862 | 7.71002 | 10.16996 | 8.21128 | 0.7298916 | 306.4966 | 307.4029 | 309.7346
5867 | [8 empty] | 6.65048 | 7.605157 | 10.27495 | 8.176863 | 0.7268322 | 306.3986 | 307.3035 | 309.8341
5868 | [8 empty] | 6.543074 | 7.440571 | 10.28834 | 8.090663 | 0.7191701 | 306.2968 | 307.1475 | 309.8468
5869 | [8 empty] | 6.533351 | 7.474635 | 10.20045 | 8.069478 | 0.7172869 | 306.2875 | 307.1797 | 309.7635
5870 | [8 empty] | 6.591819 | 7.55857 | 9.950704 | 8.033698 | 0.7141064 | 306.343 | 307.2593 | 309.5267
5871 | [8 empty] | 6.580647 | 7.586452 | 9.939017 | 8.035372 | 0.7142553 | 306.3324 | 307.2857 | 309.5157
5872 | [8 empty] | 6.532707 | 7.409631 | 9.825268 | 7.922535 | 0.7042254 | 306.2869 | 307.1181 | 309.4078
5873 | [8 empty] | 6.59066 | 7.366263 | 9.933575 | 7.963499 | 0.7078666 | 306.3419 | 307.077 | 309.5105
5874 | [8 empty] | 6.7358 | 7.304929 | 9.701893 | 7.914207 | 0.7034851 | 306.4794 | 307.0189 | 309.2909
5875 | [8 empty] | 6.742175 | 7.346688 | 9.884992 | 7.991285 | 0.7103364 | 306.4855 | 307.0585 | 309.4644
5876 | [8 empty] | 6.629199 | 7.421865 | 9.804308 | 7.951791 | 0.7068259 | 306.3784 | 307.1297 | 309.388
5877 | [8 empty] | 6.627203 | 7.574893 | 9.739465 | 7.98052 | 0.7093796 | 306.3765 | 307.2748 | 309.3265
5878 | [8 empty] | 6.83667 | 7.593631 | 9.858623 | 8.096308 | 0.7196718 | 306.575 | 307.2925 | 309.4395
5879 | [8 empty] | 6.921635 | 7.614044 | 9.942977 | 8.159552 | 0.7252935 | 306.6556 | 307.3119 | 309.5194
5880 | [8 empty] | 6.774757 | 7.726021 | 9.940401 | 8.14706 | 0.7241831 | 306.5164 | 307.418 | 309.517
5881 | [8 empty] | 6.625174 | 7.74975 | 9.961908 | 8.112277 | 0.7210913 | 306.3746 | 307.4405 | 309.5374
5882 | [8 empty] | 6.674305 | 7.65284 | 9.918025 | 8.081723 | 0.7183754 | 306.4211 | 307.3487 | 309.4958
5883 | [8 empty] | 6.752928 | 7.550811 | 9.900768 | 8.068169 | 0.7171706 | 306.4957 | 307.252 | 309.4794
5884 | [8 empty] | 6.680358 | 7.475987 | 9.934574 | 8.030306 | 0.713805 | 306.4269 | 307.181 | 309.5114
5885 | [8 empty] | 6.735027 | 7.585035 | 10.14559 | 8.155216 | 0.7249081 | 306.4787 | 307.2844 | 309.7115
5886 | [8 empty] | 6.767094 | 7.616812 | 10.36027 | 8.248059 | 0.7331608 | 306.5091 | 307.3145 | 309.9149
5887 | [8 empty] | 6.671665 | 7.583232 | 10.46201 | 8.238969 | 0.7323528 | 306.4186 | 307.2827 | 310.0114
5888 | [8 empty] | 6.676978 | 7.533875 | 10.58709 | 8.265981 | 0.7347539 | 306.4237 | 307.2359 | 310.1299
5889 | [8 empty] | 6.875659 | 7.569935 | 10.47118 | 8.305593 | 0.7382749 | 306.612 | 307.2701 | 310.0201
5890 | [8 empty] | 6.97389 | 7.725957 | 10.26107 | 8.320307 | 0.7395828 | 306.7051 | 307.418 | 309.8209
5891 | [8 empty] | 6.865775 | 7.734425 | 10.07778 | 8.225994 | 0.7311994 | 306.6026 | 307.426 | 309.6472
5892 | [8 empty] | 6.749612 | 7.577759 | 9.936537 | 8.087969 | 0.7189306 | 306.4925 | 307.2775 | 309.5133
5893 | [8 empty] | 6.798003 | 7.560566 | 9.939371 | 8.099313 | 0.7199389 | 306.5384 | 307.2612 | 309.516
5894 | [8 empty] | 6.931198 | 7.627695 | 9.759878 | 8.106257 | 0.7205562 | 306.6646 | 307.3248 | 309.3459
5895 | [8 empty] | 6.927946 | 7.645338 | 9.492554 | 8.021946 | 0.7130619 | 306.6616 | 307.3416 | 309.0925
5896 | [8 empty] | 6.841145 | 7.555833 | 9.350441 | 7.915806 | 0.7036272 | 306.5793 | 307.2567 | 308.9578
5897 | [8 empty] | 6.89253 | 7.607379 | 9.370885 | 7.956931 | 0.7072828 | 306.628 | 307.3056 | 308.9771
5898 | [8 empty] | 6.984997 | 7.688738 | 9.397576 | 8.02377 | 0.713224 | 306.7156 | 307.3827 | 309.0024
5899 | [8 empty] | 6.914424 | 7.675216 | 9.330189 | 7.973276 | 0.7087357 | 306.6487 | 307.3699 | 308.9386
5900 | [8 empty] | 6.774145 | 7.669582 | 9.158649 | 7.867459 | 0.6993297 | 306.5158 | 307.3645 | 308.776
5901 | [8 empty] | 6.796071 | 7.762081 | 9.20675 | 7.921634 | 0.7041452 | 306.5366 | 307.4522 | 308.8216
5902 | [8 empty] | 7.009112 | 7.76881 | 9.311258 | 8.029727 | 0.7137535 | 306.7385 | 307.4586 | 308.9206
5903 | [8 empty] | 7.019222 | 7.653934 | 9.369662 | 8.014273 | 0.7123798 | 306.7481 | 307.3497 | 308.976
5904 | [8 empty] | 6.803734 | 7.683104 | 9.563997 | 8.016945 | 0.7126173 | 306.5438 | 307.3773 | 309.1602
5905 | [8 empty] | 6.71703 | 7.714077 | 9.616509 | 8.015872 | 0.7125219 | 306.4616 | 307.4067 | 309.21
5906 | [8 empty] | 6.746457 | 7.602002 | 9.601312 | 7.983257 | 0.7096229 | 306.4895 | 307.3005 | 309.1956
5907 | [8 empty] | 6.787539 | 7.547398 | 9.503436 | 7.946124 | 0.7063222 | 306.5285 | 307.2487 | 309.1028
5908 | [8 empty] | 6.657853 | 7.555576 | 9.552922 | 7.922117 | 0.7041882 | 306.4055 | 307.2565 | 309.1497
5909 | [8 empty] | 6.615 | 7.708861 | 9.667153 | 7.997005 | 0.7108449 | 306.3649 | 307.4018 | 309.258
5910 | [8 empty] | 6.609334 | 7.754708 | 9.578035 | 7.980692 | 0.7093949 | 306.3596 | 307.4452 | 309.1735
5911 | [8 empty] | 6.522243 | 7.695725 | 9.359295 | 7.859088 | 0.6985856 | 306.277 | 307.3893 | 308.9662
5912 | [8 empty] | 6.591079 | 7.70445 | 9.233891 | 7.84314 | 0.697168 | 306.3423 | 307.3976 | 308.8473
5913 | [8 empty] | 6.731099 | 7.796338 | 9.182281 | 7.903239 | 0.7025101 | 306.475 | 307.4847 | 308.7984
5914 | [8 empty] | 6.781164 | 7.871805 | 9.308296 | 7.987088 | 0.7099634 | 306.5224 | 307.5562 | 308.9178
5915 | [8 empty] | 6.654151 | 7.790832 | 9.213447 | 7.886143 | 0.7009905 | 306.402 | 307.4795 | 308.8279
5916 | [8 empty] | 6.649997 | 7.684167 | 9.375843 | 7.903336 | 0.7025187 | 306.3981 | 307.3784 | 308.9818
5917 | [8 empty] | 6.761589 | 7.613528 | 9.487725 | 7.954281 | 0.7070472 | 306.5039 | 307.3114 | 309.0879
5918 | [8 empty] | 6.911429 | 7.695596 | 9.546579 | 8.051201 | 0.7156624 | 306.6459 | 307.3892 | 309.1437
5919 | [8 empty] | 6.94414 | 7.710052 | 9.595549 | 8.083247 | 0.7185109 | 306.6769 | 307.4029 | 309.1901
5920 | [8 empty] | 6.859433 | 7.566844 | 9.65157 | 8.025949 | 0.7134177 | 306.5966 | 307.2672 | 309.2432
5921 | [8 empty] | 6.875402 | 7.392181 | 9.780805 | 8.016129 | 0.7125448 | 306.6118 | 307.1016 | 309.3657
5922 | [8 empty] | 6.961043 | 7.460694 | 9.858494 | 8.09341 | 0.7194143 | 306.6929 | 307.1665 | 309.4393
5923 | [8 empty] | 6.913361 | 7.520514 | 9.75463 | 8.062835 | 0.7166964 | 306.6477 | 307.2232 | 309.3409
5924 | [8 empty] | 6.758337 | 7.569162 | 9.682929 | 8.003476 | 0.7114201 | 306.5008 | 307.2693 | 309.2729
5925 | [8 empty] | 6.74607 | 7.68964 | 9.579548 | 8.005086 | 0.7115632 | 306.4892 | 307.3835 | 309.1749
5926 | [8 empty] | 6.969414 | 7.737161 | 9.452116 | 8.052897 | 0.7158131 | 306.7009 | 307.4286 | 309.0541
5927 | [8 empty] | 6.941919 | 7.78391 | 9.402341 | 8.042723 | 0.7149087 | 306.6748 | 307.4729 | 309.007
5928 | [8 empty] | 6.815228 | 7.806093 | 9.558492 | 8.059937 | 0.7164389 | 306.5547 | 307.4939 | 309.155
5929 | [8 empty] | 6.721569 | 7.816525 | 9.698448 | 8.078847 | 0.7181197 | 306.4659 | 307.5038 | 309.2876
5930 | [8 empty] | 6.826561 | 7.780948 | 9.676554 | 8.094688 | 0.7195278 | 306.5655 | 307.4701 | 309.2669
5931 | [8 empty] | 6.858177 | 7.7021 | 9.60817 | 8.056149 | 0.7161021 | 306.5954 | 307.3954 | 309.2021
5932 | [8 empty] | 6.698259 | 7.610019 | 9.635633 | 7.981304 | 0.7094492 | 306.4438 | 307.3081 | 309.2281
5933 | [8 empty] | 6.698935 | 7.707348 | 9.671017 | 8.025767 | 0.7134015 | 306.4445 | 307.4003 | 309.2616
5934 | [8 empty] | 6.764261 | 7.77013 | 9.644036 | 8.059476 | 0.7163979 | 306.5064 | 307.4598 | 309.2361
5935 | [8 empty] | 6.586732 | 7.700683 | 9.586341 | 7.957919 | 0.7073706 | 306.3381 | 307.394 | 309.1814
5936 | [8 empty] | 6.575399 | 7.719518 | 9.672047 | 7.988988 | 0.7101323 | 306.3274 | 307.4119 | 309.2626
5937 | [8 empty] | 6.774145 | 7.706317 | 9.667701 | 8.049388 | 0.7155011 | 306.5158 | 307.3994 | 309.2585
5938 | [8 empty] | 6.846747 | 7.841637 | 9.73161 | 8.139998 | 0.7235554 | 306.5846 | 307.5276 | 309.3191
5939 | [8 empty] | 6.750063 | 7.805868 | 9.877393 | 8.144441 | 0.7239503 | 306.493 | 307.4937 | 309.4572
5940 | [8 empty] | 6.703153 | 7.667489 | 9.839305 | 8.069983 | 0.7173318 | 306.4485 | 307.3625 | 309.4211
5941 | [8 empty] | 6.778363 | 7.531074 | 9.748609 | 8.019349 | 0.712831 | 306.5198 | 307.2332 | 309.3352
5942 | [8 empty] | 6.850933 | 7.618358 | 9.589754 | 8.019682 | 0.7128606 | 306.5886 | 307.316 | 309.1846
5943 | [8 empty] | 6.863425 | 7.671288 | 9.40511 | 7.979941 | 0.7093281 | 306.6004 | 307.3661 | 309.0096
5944 | [8 empty] | 6.822504 | 7.613915 | 9.459199 | 7.965206 | 0.7080183 | 306.5616 | 307.3118 | 309.0609
5945 | [8 empty] | 6.8679 | 7.546625 | 9.60392 | 8.006148 | 0.7116576 | 306.6046 | 307.248 | 309.198
5946 | [8 empty] | 6.95879 | 7.638577 | 9.646419 | 8.081262 | 0.7183344 | 306.6908 | 307.3351 | 309.2383
5947 | [8 empty] | 6.87582 | 7.598589 | 9.723142 | 8.065851 | 0.7169645 | 306.6122 | 307.2972 | 309.311
5948 | [8 empty] | 6.766676 | 7.510147 | 9.703406 | 7.99341 | 0.7105253 | 306.5087 | 307.2134 | 309.2923
5949 | [8 empty] | 6.78712 | 7.541635 | 9.632446 | 7.987067 | 0.7099615 | 306.5281 | 307.2433 | 309.2251
5950 | [8 empty] | 7.029589 | 7.51913 | 9.599316 | 8.049345 | 0.7154973 | 306.7579 | 307.2219 | 309.1937
5951 | [8 empty] | 7.059789 | 7.417133 | 9.668827 | 8.048583 | 0.7154296 | 306.7865 | 307.1252 | 309.2596
5952 | [8 empty] | 6.911848 | 7.556638 | 9.743748 | 8.070744 | 0.7173995 | 306.6463 | 307.2575 | 309.3306
5953 | [8 empty] | 6.772246 | 7.684006 | 9.753986 | 8.070079 | 0.7173404 | 306.514 | 307.3782 | 309.3403
5954 | [8 empty] | 6.882356 | 7.652196 | 9.617314 | 8.050622 | 0.7156108 | 306.6183 | 307.3481 | 309.2107
5955 | [8 empty] | 6.908467 | 7.693922 | 9.564029 | 8.055473 | 0.716042 | 306.6431 | 307.3876 | 309.1602
5956 | [8 empty] | 6.811461 | 7.642054 | 9.570275 | 8.00793 | 0.711816 | 306.5511 | 307.3384 | 309.1661
5957 | [8 empty] | 6.827269 | 7.684231 | 9.599123 | 8.036874 | 0.7143888 | 306.5661 | 307.3784 | 309.1935
5958 | [8 empty] | 6.939826 | 7.785648 | 9.638466 | 8.121314 | 0.7218946 | 306.6728 | 307.4745 | 309.2308
5959 | [8 empty] | 6.828267 | 7.756189 | 9.622626 | 8.069027 | 0.7172469 | 306.5671 | 307.4466 | 309.2158
5960 | [8 empty] | 6.822182 | 7.72966 | 9.591557 | 8.047799 | 0.7153599 | 306.5613 | 307.4215 | 309.1863
5961 | [8 empty] | 7.031617 | 7.737805 | 9.562709 | 8.110711 | 0.720952 | 306.7598 | 307.4292 | 309.159
5962 | [8 empty] | 7.108727 | 7.898141 | 9.612549 | 8.206472 | 0.7294642 | 306.8329 | 307.5812 | 309.2062
5963 | [8 empty] | 6.986929 | 7.911825 | 9.760618 | 8.219791 | 0.7306481 | 306.7175 | 307.5941 | 309.3466
5964 | [8 empty] | 6.956536 | 7.818456 | 9.824753 | 8.199915 | 0.7288813 | 306.6887 | 307.5056 | 309.4073
5965 | [8 empty] | 6.996878 | 7.758829 | 9.746742 | 8.167483 | 0.7259985 | 306.7269 | 307.4491 | 309.3334
5966 | [8 empty] | 7.067484 | 7.869455 | 9.578292 | 8.171743 | 0.7263772 | 306.7938 | 307.554 | 309.1737
5967 | [8 empty] | 7.045751 | 7.905031 | 9.682446 | 8.211076 | 0.7298734 | 306.7732 | 307.5877 | 309.2725
5968 | [8 empty] | 6.978075 | 7.725474 | 9.717798 | 8.140449 | 0.7235955 | 306.7091 | 307.4175 | 309.306
5969 | [8 empty] | 6.966163 | 7.651777 | 9.702279 | 8.10674 | 0.7205991 | 306.6978 | 307.3477 | 309.2913
5970 | [8 empty] | 7.039441 | 7.680947 | 9.894683 | 8.205023 | 0.7293354 | 306.7672 | 307.3753 | 309.4736
5971 | [8 empty] | 6.901288 | 7.642376 | 9.979648 | 8.174437 | 0.7266166 | 306.6363 | 307.3387 | 309.5542
5972 | [8 empty] | 6.746586 | 7.653709 | 9.97382 | 8.124705 | 0.722196 | 306.4897 | 307.3495 | 309.5486
5973 | [8 empty] | 6.811042 | 7.825668 | 9.924915 | 8.187208 | 0.7277518 | 306.5508 | 307.5125 | 309.5023
5974 | [8 empty] | 7.022763 | 7.914465 | 9.933575 | 8.290268 | 0.7369127 | 306.7514 | 307.5966 | 309.5105
5975 | [8 empty] | 7.022473 | 7.958251 | 9.991786 | 8.32417 | 0.7399262 | 306.7512 | 307.6382 | 309.5657
5976 | [8 empty] | 6.781035 | 8.045954 | 10.0271 | 8.284698 | 0.7364176 | 306.5223 | 307.7213 | 309.5992
5977 | [8 empty] | 6.594652 | 7.972804 | 9.866801 | 8.144752 | 0.723978 | 306.3456 | 307.6519 | 309.4472
5978 | [8 empty] | 6.660686 | 7.886776 | 9.645099 | 8.064187 | 0.7168166 | 306.4082 | 307.5704 | 309.2371
5979 | [8 empty] | 6.715549 | 7.845179 | 9.516154 | 8.025627 | 0.7133891 | 306.4602 | 307.531 | 309.1148
5980 | [8 empty] | 6.564356 | 7.821966 | 9.426327 | 7.937549 | 0.70556 | 306.3169 | 307.509 | 309.0297
5981 | [8 empty] | 6.575077 | 7.894181 | 9.399668 | 7.956309 | 0.7072275 | 306.3271 | 307.5774 | 309.0044
5982 | [8 empty] | 6.649225 | 7.945502 | 9.523398 | 8.039375 | 0.7146111 | 306.3974 | 307.6261 | 309.1217
5983 | [8 empty] | 6.55885 | 7.908927 | 9.493069 | 7.986949 | 0.709951 | 306.3117 | 307.5914 | 309.093
5984 | [8 empty] | 6.612231 | 7.835424 | 9.41377 | 7.953808 | 0.7070052 | 306.3623 | 307.5217 | 309.0178
5985 | [8 empty] | 6.772085 | 7.727953 | 9.321078 | 7.940372 | 0.7058108 | 306.5138 | 307.4199 | 308.9299
5986 | [8 empty] | 6.783836 | 7.865462 | 9.279642 | 7.976313 | 0.7090056 | 306.525 | 307.5502 | 308.8907
5987 | [8 empty] | 6.655342 | 7.859667 | 9.441362 | 7.985457 | 0.7098184 | 306.4032 | 307.5447 | 309.0439
5988 | [8 empty] | 6.591594 | 7.707509 | 9.498864 | 7.932656 | 0.7051249 | 306.3427 | 307.4005 | 309.0984
5989 | [8 empty] | 6.635091 | 7.71076 | 9.333506 | 7.893119 | 0.7016106 | 306.384 | 307.4036 | 308.9417
5990 | [8 empty] | 6.735446 | 7.876152 | 9.256654 | 7.956084 | 0.7072074 | 306.4791 | 307.5603 | 308.8689
5991 | [8 empty] | 6.706823 | 7.948335 | 9.099215 | 7.918124 | 0.7038333 | 306.452 | 307.6288 | 308.7196
5992 | [8 empty] | 6.690146 | 7.809184 | 8.91647 | 7.805267 | 0.6938015 | 306.4362 | 307.4969 | 308.5464
5993 | [8 empty] | 6.790662 | 7.730658 | 8.948666 | 7.823329 | 0.695407 | 306.5314 | 307.4224 | 308.5769
5994 | [8 empty] | 6.813167 | 7.802487 | 9.224876 | 7.946843 | 0.7063861 | 306.5528 | 307.4905 | 308.8387
5995 | [8 empty] | 6.668156 | 7.708153 | 9.455013 | 7.943774 | 0.7061132 | 306.4153 | 307.4011 | 309.0569
5996 | [8 empty] | 6.542591 | 7.662595 | 9.513868 | 7.906351 | 0.7027868 | 306.2963 | 307.3579 | 309.1127
5997 | [8 empty] | 6.678105 | 7.808089 | 9.530062 | 8.005419 | 0.7115928 | 306.4247 | 307.4958 | 309.128
5998 | [8 empty] | 6.849452 | 7.872739 | 9.538015 | 8.086735 | 0.7188209 | 306.5872 | 307.5571 | 309.1356
5999 | [8 empty] | 6.72965 | 7.890769 | 9.456977 | 8.025799 | 0.7134043 | 306.4736 | 307.5742 | 309.0587
6000 | [8 empty] | 6.58084 | 8.0069 | 9.37668 | 7.98814 | 0.7100569 | 306.3326 | 307.6843 | 308.9826
6001 | [8 empty] | 6.644234 | 7.959765 | 9.266699 | 7.956899 | 0.7072799 | 306.3926 | 307.6396 | 308.8784
6002 | [8 empty] | 6.712973 | 7.885714 | 9.264348 | 7.954345 | 0.7070529 | 306.4578 | 307.5694 | 308.8762
6003 | [8 empty] | 6.651575 | 7.868199 | 9.147477 | 7.889084 | 0.7012519 | 306.3996 | 307.5528 | 308.7654
6004 | [8 empty] | 6.567511 | 7.864464 | 9.001725 | 7.811234 | 0.6943319 | 306.3199 | 307.5493 | 308.6272
6005 | [8 empty] | 6.664969 | 7.823736 | 9.055847 | 7.848184 | 0.6976164 | 306.4123 | 307.5107 | 308.6785
6006 | [8 empty] | 6.726946 | 7.664205 | 9.121784 | 7.837645 | 0.6966796 | 306.471 | 307.3594 | 308.741
6007 | [8 empty] | 6.630293 | 7.469805 | 9.865867 | 7.988655 | 0.7101027 | 306.3794 | 307.1752 | 309.4463
6008 | [8 empty] | 6.700835 | 7.305123 | 8.908775 | 7.638244 | 0.678955 | 306.4463 | 307.0191 | 308.5391
6009 | [8 empty] | 6.947231 | 7.386257 | 8.940102 | 7.757863 | 0.6895878 | 306.6798 | 307.096 | 308.5688
6010 | [8 empty] | 6.966742 | 7.468743 | 9.168919 | 7.868135 | 0.6993898 | 306.6983 | 307.1742 | 308.7857
6011 | [8 empty] | 6.788988 | 7.471125 | 9.311419 | 7.857177 | 0.6984158 | 306.5298 | 307.1764 | 308.9208
6012 | [8 empty] | 6.729296 | 7.432136 | 9.30498 | 7.822137 | 0.6953011 | 306.4733 | 307.1395 | 308.9147
6013 | [8 empty] | 6.85866 | 7.652775 | 9.397511 | 7.969649 | 0.7084132 | 306.5959 | 307.3486 | 309.0024
6014 | [8 empty] | 6.936671 | 7.831174 | 9.483958 | 8.083934 | 0.7185719 | 306.6698 | 307.5177 | 309.0843
6015 | [8 empty] | 6.837926 | 7.801296 | 9.436404 | 8.025209 | 0.7133519 | 306.5762 | 307.4894 | 309.0392
6016 | [8 empty] | 6.838312 | 7.650232 | 9.469083 | 7.985876 | 0.7098556 | 306.5766 | 307.3462 | 309.0702
6017 | [8 empty] | 6.897875 | 7.697303 | 9.618923 | 8.071367 | 0.7174548 | 306.6331 | 307.3908 | 309.2122
6018 | [8 empty] | 6.886252 | 7.756704 | 9.728841 | 8.123932 | 0.7221273 | 306.622 | 307.4471 | 309.3164
6019 | [8 empty] | 6.70795 | 7.701488 | 9.777811 | 8.062416 | 0.7166592 | 306.453 | 307.3948 | 309.3629
6020 | [8 empty] | 6.606565 | 7.585486 | 9.703213 | 7.965088 | 0.7080078 | 306.3569 | 307.2848 | 309.2921
6021 | [8 empty] | 6.66265 | 7.611822 | 9.595324 | 7.956599 | 0.7072532 | 306.4101 | 307.3098 | 309.1899
6022 | [8 empty] | 6.861461 | 7.582073 | 9.523462 | 7.988999 | 0.7101332 | 306.5985 | 307.2816 | 309.1218
6023 | [8 empty] | 6.842208 | 7.709054 | 9.487274 | 8.012845 | 0.7122529 | 306.5803 | 307.4019 | 309.0875
6024 | [8 empty] | 6.694235 | 7.799686 | 9.481221 | 7.991714 | 0.7103746 | 306.44 | 307.4879 | 309.0817
6025 | [8 empty] | 6.585927 | 7.767908 | 9.626039 | 7.993292 | 0.7105148 | 306.3374 | 307.4577 | 309.219
6026 | [8 empty] | 6.707532 | 7.812661 | 9.627649 | 8.04928 | 0.7154916 | 306.4526 | 307.5002 | 309.2205
6027 | [8 empty] | 6.74005 | 7.910827 | 9.639529 | 8.096802 | 0.7197157 | 306.4835 | 307.5932 | 309.2318
6028 | [8 empty] | 6.684576 | 7.960666 | 9.640269 | 8.095171 | 0.7195707 | 306.4309 | 307.6404 | 309.2325
6029 | [8 empty] | 6.800804 | 8.006513 | 9.675943 | 8.161087 | 0.7254299 | 306.541 | 307.6839 | 309.2663
6030 | [8 empty] | 6.805086 | 7.945727 | 9.775461 | 8.175425 | 0.7267044 | 306.5451 | 307.6263 | 309.3606
6031 | [8 empty] | 6.656243 | 7.844471 | 9.806787 | 8.102501 | 0.7202223 | 306.404 | 307.5303 | 309.3903
6032 | [8 empty] | 6.696907 | 7.783008 | 9.602729 | 8.027548 | 0.7135598 | 306.4426 | 307.472 | 309.1969
6033 | [8 empty] | 6.898776 | 7.824091 | 9.632575 | 8.11848 | 0.7216427 | 306.6339 | 307.511 | 309.2252
6034 | [8 empty] | 6.920573 | 7.766749 | 9.67327 | 8.120198 | 0.7217953 | 306.6546 | 307.4566 | 309.2638
6035 | [8 empty] | 6.804313 | 7.55242 | 9.610359 | 7.989031 | 0.7101361 | 306.5444 | 307.2535 | 309.2041
6036 | [8 empty] | 6.747712 | 7.451454 | 9.7017 | 7.966955 | 0.7081738 | 306.4907 | 307.1578 | 309.2907
6037 | [8 empty] | 6.744686 | 7.566361 | 9.780258 | 8.030435 | 0.7138164 | 306.4879 | 307.2667 | 309.3652
6038 | [8 empty] | 6.760655 | 7.621384 | 9.754372 | 8.045471 | 0.7151529 | 306.503 | 307.3188 | 309.3406
6039 | [8 empty] | 6.714261 | 7.526696 | 9.672981 | 7.971312 | 0.7085611 | 306.459 | 307.2291 | 309.2635
6040 | [8 empty] | 6.718672 | 7.366714 | 9.618408 | 7.901264 | 0.7023346 | 306.4632 | 307.0775 | 309.2118
6041 | [8 empty] | 6.805311 | 7.548331 | 9.690206 | 8.014616 | 0.7124103 | 306.5453 | 307.2496 | 309.2798
6042 | [8 empty] | 6.838892 | 7.589478 | 9.762035 | 8.063468 | 0.7167527 | 306.5771 | 307.2886 | 309.3479
6043 | [8 empty] | 6.795652 | 7.509954 | 9.712839 | 8.006148 | 0.7116576 | 306.5362 | 307.2132 | 309.3013
6044 | [8 empty] | 6.680487 | 7.517971 | 9.584603 | 7.927687 | 0.7046833 | 306.427 | 307.2208 | 309.1797
6045 | [8 empty] | 6.813586 | 7.589124 | 9.526875 | 7.976528 | 0.7090247 | 306.5532 | 307.2883 | 309.125
6046 | [8 empty] | 7.054058 | 7.565556 | 9.442618 | 8.020744 | 0.712955 | 306.7811 | 307.2659 | 309.0451
6047 | [8 empty] | 6.94868 | 7.60725 | 9.374201 | 7.976711 | 0.7090409 | 306.6812 | 307.3055 | 308.9803
6048 | [8 empty] | 6.771022 | 7.680464 | 9.473687 | 7.975058 | 0.708894 | 306.5128 | 307.3748 | 309.0746
6049 | [8 empty] | 6.739631 | 7.625022 | 9.525072 | 7.963242 | 0.7078437 | 306.4831 | 307.3223 | 309.1233
6050 | [8 empty] | 6.833257 | 7.665493 | 9.547384 | 8.015378 | 0.712478 | 306.5718 | 307.3607 | 309.1444
6051 | [8 empty] | 6.833354 | 7.687161 | 9.527229 | 8.015915 | 0.7125257 | 306.5719 | 307.3812 | 309.1253
6052 | [8 empty] | 6.786187 | 7.563077 | 9.454756 | 7.934673 | 0.7053043 | 306.5272 | 307.2636 | 309.0566
6053 | [8 empty] | 6.891918 | 7.482394 | 9.456816 | 7.94371 | 0.7061075 | 306.6274 | 307.1871 | 309.0586
6054 | [8 empty] | 6.90499 | 7.42061 | 9.450055 | 7.925218 | 0.7044639 | 306.6398 | 307.1285 | 309.0522
6055 | [8 empty] | 6.778653 | 7.434712 | 9.446642 | 7.886669 | 0.7010372 | 306.5201 | 307.1419 | 309.049
6056 | [8 empty] | 6.85148 | 7.558731 | 9.469888 | 7.960033 | 0.7075585 | 306.5891 | 307.2595 | 309.071
6057 | [8 empty] | 7.083131 | 7.622125 | 9.484505 | 8.063254 | 0.7167336 | 306.8087 | 307.3195 | 309.0848
6058 | [8 empty] | 7.075404 | 7.536129 | 9.439785 | 8.017106 | 0.7126316 | 306.8013 | 307.238 | 309.0424
6059 | [8 empty] | 6.872182 | 7.51578125 | 9.52974 | 7.972568 | 0.7086727 | 306.6087 | 307.21875 | 309.1277
6060 | [8 empty] | 6.768769 | 7.541377 | 9.772273 | 8.027473 | 0.7135532 | 306.5107 | 307.243 | 309.3576
6061 | [8 empty] | 6.859658 | 7.691443 | 9.927748 | 8.159616 | 0.7252992 | 306.5968 | 307.3853 | 309.505
6062 | [8 empty] | 6.912878 | 7.665364 | 9.989146 | 8.189129 | 0.7279226 | 306.6473 | 307.3605 | 309.5632
6063 | [8 empty] | 6.839407 | 7.46372 | 9.9961 | 8.099742 | 0.7199771 | 306.5776 | 307.1694 | 309.5698
6064 | [8 empty] | 6.755117 | 7.439058 | 9.708461 | 7.967545 | 0.7082263 | 306.4977 | 307.146 | 309.2971
6065 | [8 empty] | 6.810237 | 7.58171875 | 9.398284 | 7.93008 | 0.704896 | 306.55 | 307.28125 | 309.0031
6066 | [8 empty] | 6.862427 | 7.507281 | 9.288721 | 7.886143 | 0.7009905 | 306.5995 | 307.2107 | 308.8993
6067 | [8 empty] | 6.737313 | 7.338767 | 9.24252 | 7.772867 | 0.6909215 | 306.4809 | 307.051 | 308.8555
6068 | [8 empty] | 6.620055 | 7.424151 | 9.106749 | 7.716985 | 0.6859542 | 306.3697 | 307.1319 | 308.7268
6069 | [8 empty] | 6.668993 | 7.332167 | 9.211032 | 7.737397 | 0.6877687 | 306.4161 | 307.0447 | 308.8256
6070 | [8 empty] | 6.860817 | 7.297009 | 9.053915 | 7.737247 | 0.6877553 | 306.5979 | 307.0114 | 308.6767
6071 | [8 empty] | 6.766354 | 7.369257 | 8.910707 | 7.682106 | 0.6828539 | 306.5084 | 307.0799 | 308.541
6072 | [8 empty] | 6.584897 | 7.449586 | 8.908357 | 7.647613 | 0.6797879 | 306.3364 | 307.156 | 308.5387
6073 | [8 empty] | 6.508367 | 7.501229 | 9.001758 | 7.670451 | 0.6818179 | 306.2639 | 307.205 | 308.6273
6074 | [8 empty] | 6.596455 | 7.565717 | 9.071977 | 7.744717 | 0.6884193 | 306.3474 | 307.2661 | 308.6938
6075 | [8 empty] | 6.627911 | 7.614462 | 9.041101 | 7.761158 | 0.6898807 | 306.3772 | 307.3123 | 308.6646
6076 | [8 empty] | 6.494136 | 7.596561 | 8.988815 | 7.693171 | 0.6838374 | 306.2504 | 307.2953 | 308.615
6077 | [8 empty] | 6.545682 | 7.496592 | 9.126582 | 7.722952 | 0.6864846 | 306.2992 | 307.2006 | 308.7456
6078 | [8 empty] | 6.602508 | 7.376244 | 9.195352 | 7.724701 | 0.6866401 | 306.3531 | 307.0865 | 308.8108
6079 | [8 empty] | 6.459493 | 7.35493 | 9.219467 | 7.677963 | 0.6824856 | 306.2175 | 307.0663 | 308.8336
6080 | [8 empty] | 6.472114 | 7.507281 | 9.444163 | 7.807853 | 0.6940314 | 306.2295 | 307.2107 | 309.0466
6081 | [8 empty] | 6.716128 | 7.509471 | 9.748158 | 7.991252 | 0.7103336 | 306.4608 | 307.2128 | 309.3347
6082 | [8 empty] | 6.789181 | 7.494242 | 9.863195 | 8.048873 | 0.7154553 | 306.53 | 307.1983 | 309.4438
6083 | [8 empty] | 6.703861 | 7.402773 | 9.895874 | 8.000836 | 0.7111854 | 306.4492 | 307.1116 | 309.4748
6084 | [8 empty] | 6.604086 | 7.539284 | 9.979229 | 8.040867 | 0.7147437 | 306.3546 | 307.241 | 309.5538
6085 | [8 empty] | 6.602057 | 7.706929 | 9.972983 | 8.09399 | 0.7194658 | 306.3527 | 307.3999 | 309.5479
6086 | [8 empty] | 6.651382 | 7.555704 | 9.900671 | 8.035919 | 0.7143039 | 306.3994 | 307.2566 | 309.4793
6087 | [8 empty] | 6.722921 | 7.398781 | 9.797032 | 7.972911 | 0.7087032 | 306.4672 | 307.1078 | 309.3811
6088 | [8 empty] | 6.647164 | 7.427789 | 9.696741 | 7.923898 | 0.7043465 | 306.3954 | 307.1353 | 309.286
6089 | [8 empty] | 6.697905 | 7.608506 | 9.631319 | 7.979243 | 0.7092661 | 306.4435 | 307.3066 | 309.224
6090 | [8 empty] | 6.759818 | 7.639833 | 9.582542 | 7.994064 | 0.7105835 | 306.5022 | 307.3363 | 309.1778
6091 | [8 empty] | 6.684351 | 7.508054 | 9.551473 | 7.914626 | 0.7035223 | 306.4307 | 307.2114 | 309.1483
6092 | [8 empty] | 6.595715 | 7.619485 | 9.702021 | 7.972407 | 0.7086584 | 306.3466 | 307.317 | 309.291
6093 | [8 empty] | 6.60737 | 7.623863 | 9.839177 | 8.02347 | 0.7131973 | 306.3577 | 307.3212 | 309.421
6094 | [8 empty] | 6.822117 | 7.608313 | 9.798771 | 8.0764 | 0.7179022 | 306.5612 | 307.3065 | 309.3827
6095 | [8 empty] | 6.845685 | 7.684875 | 9.776137 | 8.102232 | 0.7201984 | 306.5836 | 307.379 | 309.3613
6096 | [8 empty] | 6.699193 | 7.805191 | 9.68499 | 8.063125 | 0.7167222 | 306.4447 | 307.4931 | 309.2749
6097 | [8 empty] | 6.572244 | 7.833846 | 9.701732 | 8.035941 | 0.7143058 | 306.3244 | 307.5202 | 309.2907
6098 | [8 empty] | 6.625496 | 7.87422 | 9.730612 | 8.076776 | 0.7179356 | 306.3749 | 307.5585 | 309.3181
6099 | [8 empty] | 6.599643 | 7.924413 | 9.718409 | 8.080822 | 0.7182953 | 306.3504 | 307.6061 | 309.3065
6100 | [8 empty] | 6.435797 | 7.832494 | 9.611518 | 7.959936 | 0.7075499 | 306.1951 | 307.519 | 309.2052
6101 | [8 empty] | 6.500382 | 7.758733 | 9.629935 | 7.963017 | 0.7078237 | 306.2563 | 307.449 | 309.2227
6102 | [8 empty] | 6.616578 | 7.722222 | 9.580739 | 7.97318 | 0.7087271 | 306.3664 | 307.4144 | 309.1761
6103 | [8 empty] | 6.54623 | 7.727599 | 9.479128 | 7.917652 | 0.7037913 | 306.2997 | 307.4195 | 309.0797
6104 | [8 empty] | 6.628233 | 7.830111 | 9.528195 | 7.995513 | 0.7107123 | 306.3775 | 307.5167 | 309.1263
6105 | [8 empty] | 6.918867 | 7.804419 | 9.629516 | 8.1176 | 0.7215645 | 306.653 | 307.4923 | 309.2223
6106 | [8 empty] | 6.99105 | 7.719614 | 9.453983 | 8.054883 | 0.7159896 | 306.7214 | 307.412 | 309.0559
6107 | [8 empty] | 6.916613 | 7.608474 | 9.261869 | 7.928985 | 0.7047987 | 306.6508 | 307.3066 | 308.8738
6108 | [8 empty] | 6.872118 | 7.703999 | 9.129189 | 7.901769 | 0.7023795 | 306.6086 | 307.3972 | 308.748
6109 | [8 empty] | 6.924726 | 7.76295 | 9.089556 | 7.925744 | 0.7045106 | 306.6585 | 307.453 | 308.7105
6110 | [8 empty] | 6.951642 | 7.702164 | 9.136884 | 7.93023 | 0.7049094 | 306.684 | 307.3954 | 308.7553
6111 | [8 empty] | 6.887926 | 7.572607 | 9.167503 | 7.876012 | 0.70009 | 306.6236 | 307.2726 | 308.7844
6112 | [8 empty] | 6.85499 | 7.699782 | 9.160677 | 7.905149 | 0.70268 | 306.5924 | 307.3932 | 308.7779
6113 | [8 empty] | 6.936156 | 7.839094 | 9.30308 | 8.02611 | 0.713432 | 306.6693 | 307.5252 | 308.9129
6114 | [8 empty] | 6.970445 | 7.747528 | 9.315057 | 8.01101 | 0.7120898 | 306.7018 | 307.4384 | 308.9242
6115 | [8 empty] | 6.892305 | 7.579787 | 9.288592 | 7.920228 | 0.7040203 | 306.6278 | 307.2794 | 308.8991
6116 | [8 empty] | 6.763006 | 7.693471 | 9.298154 | 7.91821 | 0.7038409 | 306.5052 | 307.3872 | 308.9082
6117 | [8 empty] | 6.804377 | 7.755352 | 9.269274 | 7.943001 | 0.7060446 | 306.5444 | 307.4458 | 308.8808
6118 | [8 empty] | 7.026981 | 7.666555 | 9.319661 | 8.004399 | 0.7115021 | 306.7554 | 307.3617 | 308.9286
6119 | [8 empty] | 6.960303 | 7.702164 | 9.297414 | 7.986627 | 0.7099224 | 306.6922 | 307.3954 | 308.9075
6120 | [8 empty] | 6.787957 | 7.763272 | 9.12436 | 7.891863 | 0.701499 | 306.5289 | 307.4533 | 308.7435
6121 | [8 empty] | 6.694138 | 7.724895 | 9.016407 | 7.811813 | 0.6943834 | 306.4399 | 307.417 | 308.6411
6122 | [8 empty] | 6.782613 | 7.744566 | 9.086304 | 7.871161 | 0.6996588 | 306.5238 | 307.4356 | 308.7074
6123 | [8 empty] | 6.784609 | 7.780851 | 9.078899 | 7.881453 | 0.7005736 | 306.5257 | 307.47 | 308.7004
6124 | [8 empty] | 6.586314 | 7.747722 | 9.156073 | 7.830036 | 0.6960032 | 306.3377 | 307.4386 | 308.7735
6125 | [8 empty] | 6.533866 | 7.723414 | 9.338238 | 7.865173 | 0.6991265 | 306.288 | 307.4156 | 308.9462
6126 | [8 empty] | 6.636668 | 7.788417 | 9.414318 | 7.946468 | 0.7063527 | 306.3855 | 307.4772 | 309.0183
6127 | [8 empty] | 6.593107 | 7.807155 | 9.432669 | 7.944311 | 0.7061609 | 306.3442 | 307.4949 | 309.0357
6128 | [8 empty] | 6.57878 | 7.832494 | 9.377099 | 7.929457 | 0.7048407 | 306.3306 | 307.519 | 308.983
6129 | [8 empty] | 6.829136 | 7.707058 | 9.428065 | 7.988086 | 0.7100521 | 306.5679 | 307.4001 | 309.0313
6130 | [8 empty] | 6.965036 | 7.620998 | 9.444421 | 8.010152 | 0.7120135 | 306.6967 | 307.3185 | 309.0468
6131 | [8 empty] | 6.861397 | 7.632943 | 9.501054 | 7.998464 | 0.7109746 | 306.5985 | 307.3298 | 309.1005
6132 | [8 empty] | 6.7443 | 7.775281 | 9.51155 | 8.010377 | 0.7120335 | 306.4875 | 307.4647 | 309.1105
6133 | [8 empty] | 6.771795 | 7.880884 | 9.533443 | 8.062041 | 0.7166258 | 306.5135 | 307.5648 | 309.1312
6134 | [8 empty] | 6.835736 | 7.84856 | 9.594615 | 8.09297 | 0.7193752 | 306.5742 | 307.5342 | 309.1892
6135 | [8 empty] | 6.826174 | 7.755835 | 9.508555 | 8.030188 | 0.7137945 | 306.5651 | 307.4463 | 309.1076
6136 | [8 empty] | 6.75589 | 7.798559 | 9.486083 | 8.013511 | 0.7123121 | 306.4985 | 307.4868 | 309.0863
6137 | [8 empty] | 6.810527 | 7.921419 | 9.619503 | 8.11715 | 0.7215244 | 306.5503 | 307.6032 | 309.2128
6138 | [8 empty] | 6.934288 | 7.903711 | 9.418149 | 8.085383 | 0.7187007 | 306.6676 | 307.5865 | 309.0219
6139 | [8 empty] | 6.929395 | 7.758314 | 9.742009 | 8.143239 | 0.7238435 | 306.6629 | 307.4486 | 309.3289
6140 | [8 empty] | 6.805021 | 7.730722 | 8.995061 | 7.843601 | 0.697209 | 306.545 | 307.4225 | 308.6209
6141 | [8 empty] | 6.812201 | 7.84534 | 8.743899 | 7.80048 | 0.693376 | 306.5518 | 307.5311 | 308.3828
6142 | [8 empty] | 6.967772 | 7.794663 | 8.77748 | 7.846639 | 0.697479 | 306.6993 | 307.4831 | 308.4147
6143 | [8 empty] | 6.936929 | 7.80033 | 8.834596 | 7.857285 | 0.6984253 | 306.6701 | 307.4885 | 308.4688
6144 | [8 empty] | 6.805923 | 7.85912 | 8.921944 | 7.862329 | 0.6988737 | 306.5459 | 307.5442 | 308.5516
6145 | [8 empty] | 6.736315 | 7.813337 | 9.002305 | 7.850652 | 0.6978358 | 306.4799 | 307.5008 | 308.6278
6146 | [8 empty] | 6.814809 | 7.785423 | 9.15353 | 7.917921 | 0.7038152 | 306.5543 | 307.4743 | 308.7711
6147 | [8 empty] | 6.909723 | 7.714238 | 9.170433 | 7.931464 | 0.7050191 | 306.6443 | 307.4069 | 308.7871
6148 | [8 empty] | 6.803025 | 7.534938 | 9.233472 | 7.857145 | 0.6984129 | 306.5432 | 307.2369 | 308.8469
6149 | [8 empty] | 6.799484 | 7.537063 | 9.342939 | 7.893162 | 0.7016144 | 306.5398 | 307.2389 | 308.9507
6150 | [8 empty] | 6.90763 | 7.564108 | 9.556721 | 8.009486 | 0.7119543 | 306.6423 | 307.2646 | 309.1533
6151 | [8 empty] | 6.854668 | 7.638738 | 9.601344 | 8.031583 | 0.7139185 | 306.5921 | 307.3353 | 309.1956
6152 | [8 empty] | 6.859014 | 7.744244 | 9.596 | 8.066419 | 0.7170151 | 306.5962 | 307.4353 | 309.1905
6153 | [8 empty] | 7.083388 | 7.691185 | 9.496192 | 8.090255 | 0.7191338 | 306.8089 | 307.385 | 309.0959
6154 | [8 empty] | 7.09456 | 7.59743 | 9.503468 | 8.065153 | 0.7169025 | 306.8195 | 307.2961 | 309.1028
6155 | [8 empty] | 6.981359 | 7.576406 | 9.541492 | 8.033086 | 0.7140521 | 306.7122 | 307.2762 | 309.1389
6156 | [8 empty] | 6.890953 | 7.728629 | 9.560294 | 8.059959 | 0.7164408 | 306.6265 | 307.4205 | 309.1567
6157 | [8 empty] | 7.006504 | 7.82966 | 9.567893 | 8.134686 | 0.7230832 | 306.736 | 307.5163 | 309.1639
6158 | [8 empty] | 7.044657 | 7.782719 | 9.612355 | 8.146577 | 0.7241402 | 306.7722 | 307.4718 | 309.206
6159 | [8 empty] | 7.014328 | 7.689286 | 9.465735 | 8.056449 | 0.7161288 | 306.7434 | 307.3832 | 309.067
6160 | [8 empty] | 6.911783 | 7.792764 | 9.400023 | 8.034857 | 0.7142095 | 306.6462 | 307.4813 | 309.0048
6161 | [8 empty] | 6.951417 | 7.937936 | 9.388754 | 8.092702 | 0.7193513 | 306.6838 | 307.6189 | 308.9941
6162 | [8 empty] | 6.958918 | 7.953422 | 9.368889 | 8.093743 | 0.7194438 | 306.6909 | 307.6336 | 308.9753
6163 | [8 empty] | 6.847746 | 7.763208 | 9.432573 | 8.014509 | 0.7124008 | 306.5855 | 307.4533 | 309.0356
6164 | [8 empty] | 6.688053 | 7.807928 | 9.367022 | 7.954334 | 0.7070519 | 306.4342 | 307.4957 | 308.9735
6165 | [8 empty] | 6.767545 | 7.840768 | 9.097605 | 7.901973 | 0.7023976 | 306.5095 | 307.5268 | 308.7181
6166 | [8 empty] | 7.008436 | 7.737548 | 8.865343 | 7.870442 | 0.6995949 | 306.7379 | 307.429 | 308.498
6167 | [8 empty] | 6.991211 | 7.723478 | 8.901338 | 7.872009 | 0.6997341 | 306.7215 | 307.4156 | 308.5321
6168 | [8 empty] | 6.784673 | 7.813691 | 8.905427 | 7.834597 | 0.6964086 | 306.5258 | 307.5011 | 308.5359
6169 | [8 empty] | 6.753411 | 7.745468 | 8.993097 | 7.830659 | 0.6960585 | 306.4961 | 307.4365 | 308.619
6170 | [8 empty] | 6.916259 | 7.821161 | 9.197799 | 7.978406 | 0.7091917 | 306.6505 | 307.5082 | 308.8131
6171 | [8 empty] | 6.967128 | 7.886004 | 9.266602 | 8.039911 | 0.7146588 | 306.6987 | 307.5697 | 308.8783
6172 | [8 empty] | 6.766257 | 7.806029 | 9.233537 | 7.935274 | 0.7053577 | 306.5083 | 307.4939 | 308.847
6173 | [8 empty] | 6.734802 | 7.781238 | 9.147348 | 7.887796 | 0.7011374 | 306.4785 | 307.4704 | 308.7653
6174 | [8 empty] | 6.767803 | 7.854355 | 9.221882 | 7.948013 | 0.7064901 | 306.5098 | 307.5397 | 308.8359
6175 | [8 empty] | 6.63757 | 7.967975 | 9.362836 | 7.98946 | 0.7101742 | 306.3863 | 307.6474 | 308.9695
6176 | [8 empty] | 6.638149 | 8.049431 | 9.494647 | 8.060742 | 0.7165104 | 306.3869 | 307.7246 | 309.0945
6177 | [8 empty] | 6.85602 | 7.978664 | 9.481285 | 8.105323 | 0.7204732 | 306.5934 | 307.6575 | 309.0818
6178 | [8 empty] | 6.886671 | 7.839094 | 9.465992 | 8.063919 | 0.7167928 | 306.6224 | 307.5252 | 309.0673
6179 | [8 empty] | 6.747165 | 7.722287 | 9.440686 | 7.970046 | 0.7084485 | 306.4902 | 307.4145 | 309.0433
6180 | [8 empty] | 6.686121 | 7.792828 | 9.257555 | 7.912168 | 0.7033038 | 306.4323 | 307.4814 | 308.8697
6181 | [8 empty] | 6.842337 | 7.786357 | 9.140329 | 7.923008 | 0.7042673 | 306.5804 | 307.4752 | 308.7586
6182 | [8 empty] | 6.994495 | 7.742087 | 9.194966 | 7.977183 | 0.7090829 | 306.7246 | 307.4333 | 308.8104
6183 | [8 empty] | 6.969447 | 7.622897 | 9.234245 | 7.942196 | 0.705973 | 306.7009 | 307.3203 | 308.8476
6184 | [8 empty] | 6.814294 | 7.732879 | 9.275617 | 7.94093 | 0.7058604 | 306.5538 | 307.4245 | 308.8868
6185 | [8 empty] | 6.820508 | 7.835198 | 9.410518 | 8.022075 | 0.7130733 | 306.5597 | 307.5215 | 309.0147
6186 | [8 empty] | 6.831937 | 7.724412 | 9.483314 | 8.013221 | 0.7122863 | 306.5706 | 307.4165 | 309.0837
6187 | [8 empty] | 6.699772 | 7.556992 | 9.634989 | 7.963918 | 0.7079038 | 306.4453 | 307.2578125 | 309.2275
6188 | [8 empty] | 6.586346 | 7.630174 | 9.663966 | 7.960162 | 0.7075699 | 306.3378 | 307.3272 | 309.2549
6189 | [8 empty] | 6.699901 | 7.739801 | 9.630417 | 8.023373 | 0.7131887 | 306.4454 | 307.4311 | 309.2231
6190 | [8 empty] | 6.928461 | 7.673413 | 9.755564 | 8.119146 | 0.7217019 | 306.662 | 307.3682 | 309.3418
6191 | [8 empty] | 6.878042 | 7.741958 | 9.877104 | 8.165701 | 0.7258401 | 306.6143 | 307.4331 | 309.457
6192 | [8 empty] | 6.647905 | 7.907446 | 9.860619 | 8.138657 | 0.7234361 | 306.3961 | 307.59 | 309.4413
6193 | [8 empty] | 6.612682 | 7.956867 | 9.834508 | 8.134686 | 0.7230832 | 306.3627 | 307.6368 | 309.4166
6194 | [8 empty] | 6.75325 | 7.929533 | 9.837502 | 8.173428 | 0.726527 | 306.496 | 307.6109 | 309.4194
6195 | [8 empty] | 6.839664 | 7.94328 | 9.868378 | 8.217108 | 0.7304096 | 306.5779 | 307.624 | 309.4487
6196 | [8 empty] | 6.718994 | 7.85854 | 9.840754 | 8.139429 | 0.7235048 | 306.4635 | 307.5436 | 309.4225
6197 | [8 empty] | 6.725916 | 7.779467 | 9.7234 | 8.076261 | 0.7178898 | 306.4701 | 307.4687 | 309.3113
6198 | [8 empty] | 6.79298 | 7.708732 | 9.519856 | 8.007189 | 0.7117502 | 306.5336 | 307.4016 | 309.1183
6199 | [8 empty] | 6.669347 | 7.638899 | 9.490493 | 7.932913 | 0.7051478 | 306.4164 | 307.3354 | 309.0905
6200 | [8 empty] | 6.638278 | 7.649137 | 9.459778 | 7.915731 | 0.7036206 | 306.387 | 307.3452 | 309.0614
6201 | [8 empty] | 6.867643 | 7.468002 | 9.35762 | 7.897755 | 0.7020227 | 306.6044 | 307.1735 | 308.9646
6202 | [8 empty] | 6.94839 | 7.284549 | 9.401665 | 7.878201 | 0.7002846 | 306.6809 | 306.9996 | 309.0063
6203 | [8 empty] | 6.856567 | 7.250679 | 9.480255 | 7.8625 | 0.6988889 | 306.5939 | 306.9675 | 309.0808
6204 | [8 empty] | 6.788891 | 7.403095 | 9.470532 | 7.887506 | 0.7011116 | 306.5298 | 307.1119 | 309.0716
6205 | [8 empty] | 6.898454 | 7.576278 | 9.521273 | 7.998668 | 0.7109927 | 306.6336 | 307.2761 | 309.1197
6206 | [8 empty] | 6.977399 | 7.573702 | 9.475072 | 8.008724 | 0.7118866 | 306.7084 | 307.2737 | 309.0759
6207 | [8 empty] | 6.979685 | 7.481235 | 9.471755 | 7.977558 | 0.7091163 | 306.7106 | 307.186 | 309.0728
6208 | [8 empty] | 6.853573 | 7.548975 | 9.511421 | 7.971323 | 0.7085621 | 306.5911 | 307.2502 | 309.1104
6209 | [8 empty] | 6.824661 | 7.71852 | 9.511904 | 8.018362 | 0.7127432 | 306.5637 | 307.4109 | 309.1108
6210 | [8 empty] | 6.858853 | 7.741669 | 9.450409 | 8.016977 | 0.7126202 | 306.5961 | 307.4329 | 309.0525
6211 | [8 empty] | 6.72862 | 7.636677 | 9.420918 | 7.928738 | 0.7047768 | 306.4726 | 307.3333 | 309.0246
6212 | [8 empty] | 6.604408 | 7.631333 | 9.383957 | 7.873232 | 0.6998429 | 306.3549 | 307.3283 | 308.9895
6213 | [8 empty] | 6.629456 | 7.736292 | 9.262384 | 7.876044 | 0.7000928 | 306.3786 | 307.4278 | 308.8743
6214 | [8 empty] | 6.799645 | 7.668197 | 9.280768 | 7.916203 | 0.7036625 | 306.5399 | 307.3632 | 308.8917
6215 | [8 empty] | 6.735285 | 7.611886 | 9.325553 | 7.890908 | 0.7014141 | 306.4789 | 307.3098 | 308.9342
6216 | [8 empty] | 6.586829 | 7.688803 | 9.285276 | 7.853636 | 0.698101 | 306.3382 | 307.3828 | 308.896
6217 | [8 empty] | 6.563712 | 7.701327 | 9.154882 | 7.80664 | 0.6939236 | 306.3163 | 307.3946 | 308.7724
6218 | [8 empty] | 6.706083 | 7.780658 | 9.071365 | 7.852702 | 0.698018 | 306.4513 | 307.4698 | 308.6932
6219 | [8 empty] | 6.724982 | 7.851296 | 9.116794 | 7.897691 | 0.702017 | 306.4692 | 307.5368 | 308.7363
6220 | [8 empty] | 6.527524 | 7.808669 | 9.19458 | 7.843591 | 0.6972081 | 306.282 | 307.4964 | 308.81
6221 | [8 empty] | 6.586539 | 7.747239 | 9.29838 | 7.877386 | 0.7002121 | 306.338 | 307.4381 | 308.9084
6222 | [8 empty] | 6.737281 | 7.80268 | 9.252178 | 7.930713 | 0.7049523 | 306.4808 | 307.4907 | 308.8646
6223 | [8 empty] | 6.618703 | 7.905418 | 9.312417 | 7.945513 | 0.7062678 | 306.3684 | 307.5881 | 308.9217
6224 | [8 empty] | 6.717062 | 7.987743 | 9.239461 | 7.981422 | 0.7094597 | 306.4617 | 307.6661 | 308.8526
6225 | [8 empty] | 7.00615 | 8.019038 | 9.188205 | 8.071131 | 0.7174339 | 306.7357 | 307.6958 | 308.804
6226 | [8 empty] | 7.039698 | 7.929855 | 9.374845 | 8.114799 | 0.7213155 | 306.7675 | 307.6112 | 308.9809
6227 | [8 empty] | 6.912395 | 7.830272 | 9.580739 | 8.107802 | 0.7206935 | 306.6468 | 307.5168 | 309.1761
6228 | [8 empty] | 6.856599 | 7.788256 | 9.689626 | 8.111494 | 0.7210217 | 306.5939 | 307.477 | 309.2793
6229 | [8 empty] | 7.006182 | 7.94093 | 9.763323 | 8.236812 | 0.732161 | 306.7357 | 307.6217 | 309.3491
6230 | [8 empty] | 7.148038 | 7.935199 | 9.688757 | 8.257331 | 0.733985 | 306.8702 | 307.6163 | 309.2784
6231 | [8 empty] | 7.074856 | 7.750297 | 9.660102 | 8.161752 | 0.7254891 | 306.8008 | 307.441 | 309.2513
6232 | [8 empty] | 6.94282 | 7.775217 | 9.767573 | 8.16187 | 0.7254996 | 306.6757 | 307.4647 | 309.3531
6233 | [8 empty] | 6.900547 | 7.969874 | 9.78689 | 8.219104 | 0.730587 | 306.6356 | 307.6492 | 309.3715
6234 | [8 empty] | 6.878042 | 7.990544 | 9.718796 | 8.195794 | 0.728515 | 306.6143 | 307.6688 | 309.3069
6235 | [8 empty] | 6.746875 | 7.806318 | 9.76387 | 8.105688 | 0.7205056 | 306.4899 | 307.4941 | 309.3496
6236 | [8 empty] | 6.625045 | 7.646529 | 9.673592 | 7.981722 | 0.7094864 | 306.3745 | 307.3427 | 309.2641
6237 | [8 empty] | 6.68361 | 7.689157 | 9.585697 | 7.986155 | 0.7098804 | 306.43 | 307.3831 | 309.1808
6238 | [8 empty] | 6.927656 | 7.634488 | 9.518601 | 8.026915 | 0.7135035 | 306.6613 | 307.3313 | 309.1172
6239 | [8 empty] | 6.936929 | 7.558731 | 9.56712 | 8.020926 | 0.7129712 | 306.6701 | 307.2595 | 309.1631
6240 | [8 empty] | 6.800353 | 7.669775 | 9.505239 | 7.991789 | 0.7103812 | 306.5406 | 307.3647 | 309.1045
6241 | [8 empty] | 6.71278 | 7.690187 | 9.540172 | 7.981046 | 0.7094263 | 306.4576 | 307.3841 | 309.1376
6242 | [8 empty] | 6.836123 | 7.63481 | 9.454756 | 7.97523 | 0.7089093 | 306.5745 | 307.3316 | 309.0566
6243 | [8 empty] | 6.937991 | 7.643052 | 9.443197 | 8.00808 | 0.7118294 | 306.6711 | 307.3394 | 309.0457
6244 | [8 empty] | 6.859046 | 7.641217 | 9.441974 | 7.980746 | 0.7093996 | 306.5963 | 307.3376 | 309.0445
6245 | [8 empty] | 6.835736 | 7.608313 | 9.409198 | 7.951083 | 0.7067629 | 306.5742 | 307.3065 | 309.0135
6246 | [8 empty] | 6.851416 | 7.615492 | 9.332733 | 7.933214 | 0.7051746 | 306.589 | 307.3133 | 308.941
6247 | [8 empty] | 6.803573 | 7.708636 | 9.398026 | 7.970078 | 0.7084514 | 306.5437 | 307.4016 | 309.0029
6248 | [8 empty] | 6.762233 | 7.954967 | 9.425103 | 8.047435 | 0.7153275 | 306.5045 | 307.635 | 309.0285
6249 | [8 empty] | 6.939826 | 7.902166 | 9.490751 | 8.110914 | 0.7209702 | 306.6728 | 307.585 | 309.0908
6250 | [8 empty] | 7.068353 | 7.841541 | 9.360293 | 8.090062 | 0.7191166 | 306.7946 | 307.5275 | 308.9671
6251 | [8 empty] | 6.945139 | 7.760117 | 9.298026 | 8.001094 | 0.7112083 | 306.6779 | 307.4503 | 308.9081
6252 | [8 empty] | 6.73741 | 7.721031 | 9.460294 | 7.972911 | 0.7087032 | 306.481 | 307.4133 | 309.0619
6253 | [8 empty] | 6.770443 | 7.777503 | 9.630965 | 8.059637 | 0.7164122 | 306.5123 | 307.4668 | 309.2237
6254 | [8 empty] | 6.936027 | 7.794953 | 9.662935 | 8.131305 | 0.7227827 | 306.6692 | 307.4834 | 309.254
6255 | [8 empty] | 6.917128 | 7.764431 | 9.645839 | 8.109133 | 0.7208118 | 306.6513 | 307.4544 | 309.2378
6256 | [8 empty] | 6.779104 | 7.668262 | 9.643425 | 8.030263 | 0.7138012 | 306.5205 | 307.3633 | 309.2355
6257 | [8 empty] | 6.725401 | 7.780755 | 9.481124 | 7.99576 | 0.7107342 | 306.4696 | 307.4699 | 309.0816
6258 | [8 empty] | 6.767771 | 7.92026 | 9.333538 | 8.007189 | 0.7117502 | 306.5097 | 307.6021 | 308.9417
6259 | [8 empty] | 6.729328 | 7.813401 | 9.342553 | 7.961761 | 0.7077121 | 306.4733 | 307.5009 | 308.9503
6260 | [8 empty] | 6.681807 | 7.678661 | 9.396288 | 7.918919 | 0.7039039 | 306.4283 | 307.3731 | 309.0012
6261 | [8 empty] | 6.677976 | 7.716717 | 9.47314 | 7.955944 | 0.707195 | 306.4246 | 307.4092 | 309.0741
6262 | [8 empty] | 6.863618 | 7.7993 | 9.44236 | 8.035093 | 0.7142305 | 306.6006 | 307.4875 | 309.0449
6263 | [8 empty] | 6.895879 | 7.730883 | 9.563031 | 8.063264 | 0.7167346 | 306.6312 | 307.4226 | 309.1593
6264 | [8 empty] | 6.785478 | 7.780594 | 9.765866 | 8.110646 | 0.7209463 | 306.5265 | 307.4698 | 309.3515
6265 | [8 empty] | 6.678942 | 7.824992 | 9.911457 | 8.138463 | 0.723419 | 306.4255 | 307.5118 | 309.4895
6266 | [8 empty] | 6.795073 | 7.822577 | 9.927233 | 8.181628 | 0.7272558 | 306.5356 | 307.5096 | 309.5045
6267 | [8 empty] | 6.884191 | 7.814818 | 9.909686 | 8.202899 | 0.7291465 | 306.6201 | 307.5022 | 309.4879
6268 | [8 empty] | 6.80544 | 7.874477 | 9.920182 | 8.200033 | 0.7288918 | 306.5454 | 307.5587 | 309.4978
6269 | [8 empty] | 6.78873 | 7.826151 | 9.807206 | 8.140696 | 0.7236174 | 306.5296 | 307.5129 | 309.3907
6270 | [8 empty] | 6.831712 | 7.835713 | 9.648834 | 8.10542 | 0.7204817 | 306.5703 | 307.522 | 309.2406
6271 | [8 empty] | 6.732806 | 7.886744 | 9.717476 | 8.112342 | 0.721097 | 306.4766 | 307.5704 | 309.3057
6272 | [8 empty] | 6.679425 | 7.965463 | 9.790657 | 8.145182 | 0.7240162 | 306.426 | 307.645 | 309.375
6273 | [8 empty] | 6.833611 | 8.052876 | 9.70054 | 8.195676 | 0.7285045 | 306.5721 | 307.7278 | 309.2896
6274 | [8 empty] | 6.868802 | 7.988484 | 9.550925 | 8.13607 | 0.7232062 | 306.6055 | 307.6668 | 309.1478
6275 | [8 empty] | 6.700706 | 7.898946 | 9.368664 | 7.989439 | 0.7101723 | 306.4462 | 307.5819 | 308.975
6276 | [8 empty] | 6.609044 | 7.812049 | 9.401665 | 7.940919 | 0.7058595 | 306.3593 | 307.4996 | 309.0063
6277 | [8 empty] | 6.735253 | 7.830079 | 9.403403 | 7.989578 | 0.7101847 | 306.4789 | 307.5167 | 309.008
6278 | [8 empty] | 6.86394 | 7.830465 | 9.297092 | 7.997166 | 0.7108592 | 306.6009 | 307.517 | 308.9072
6279 | [8 empty] | 6.843785 | 7.700168 | 9.320241 | 7.954731 | 0.7070872 | 306.5818 | 307.3935 | 308.9291
6280 | [8 empty] | 6.728491 | 7.587417 | 9.387466 | 7.901125 | 0.7023222 | 306.4725 | 307.2867 | 308.9929
6281 | [8 empty] | 6.691241 | 7.724025 | 9.313383 | 7.90955 | 0.7030711 | 306.4372 | 307.4161 | 308.9226
6282 | [8 empty] | 6.738118 | 7.858605 | 9.271432 | 7.956051 | 0.7072046 | 306.4816 | 307.5437 | 308.8829
6283 | [8 empty] | 6.659044 | 7.76778 | 9.291876 | 7.906233 | 0.7027763 | 306.4067 | 307.4576 | 308.9023
6284 | [8 empty] | 6.568348 | 7.583747 | 9.393873 | 7.848656 | 0.6976583 | 306.3207 | 307.2832 | 308.9989
6285 | [8 empty] | 6.556854 | 7.667392 | 9.476746 | 7.900331 | 0.7022516 | 306.3098 | 307.3625 | 309.0775
6286 | [8 empty] | 6.741949 | 7.763884 | 9.491105 | 7.998979 | 0.7110204 | 306.4853 | 307.4539 | 309.0911
6287 | [8 empty] | 6.806728 | 7.658442 | 9.426745 | 7.963972 | 0.7079086 | 306.5467 | 307.354 | 309.0301
6288 | [8 empty] | 6.593365 | 7.685132 | 9.477679 | 7.918725 | 0.7038867 | 306.3444 | 307.3793 | 309.0784
6289 | [8 empty] | 6.496615 | 7.836422 | 9.580932 | 7.971323 | 0.7085621 | 306.2527 | 307.5227 | 309.1762
6290 | [8 empty] | 6.563841 | 7.835842 | 9.590398 | 7.996694 | 0.7108172 | 306.3164 | 307.5221 | 309.1852
6291 | [8 empty] | 6.647905 | 7.822642 | 9.663869 | 8.044805 | 0.7150938 | 306.3961 | 307.5096 | 309.2549
6292 | [8 empty] | 6.566835 | 7.871837 | 9.840432 | 8.093035 | 0.7193809 | 306.3193 | 307.5562 | 309.4222
6293 | [8 empty] | 6.486506 | 7.794019 | 9.766253 | 8.015593 | 0.7124971 | 306.2431 | 307.4825 | 309.3519
6294 | [8 empty] | 6.52791 | 7.724766 | 9.669021 | 7.973899 | 0.708791 | 306.2824 | 307.4168 | 309.2597
6295 | [8 empty] | 6.455887 | 7.764367 | 9.60363 | 7.941295 | 0.7058929 | 306.2141 | 307.4544 | 309.1978
6296 | [8 empty] | 6.443911 | 7.829789 | 9.61638 | 7.96336 | 0.7078542 | 306.2028 | 307.5164 | 309.2098
6297 | [8 empty] | 6.722696 | 7.921902 | 9.667733 | 8.10411 | 0.7203654 | 306.467 | 307.6037 | 309.2585
6298 | [8 empty] | 6.923406 | 7.871193 | 9.598801 | 8.131134 | 0.7227674 | 306.6573 | 307.5556 | 309.1932
6299 | [8 empty] | 6.768897 | 7.782525 | 9.422302 | 7.991242 | 0.7103326 | 306.5108 | 307.4716 | 309.0259
6300 | [8 empty] | 6.543879 | 7.56913 | 9.271947 | 7.794985 | 0.6928876 | 306.2975 | 307.2693 | 308.8834
6301 | [8 empty] | 6.562102 | 7.615911 | 9.235243 | 7.804419 | 0.6937261 | 306.3148 | 307.3137 | 308.8486
6302 | [8 empty] | 6.62482 | 7.786936 | 9.140136 | 7.850631 | 0.6978339 | 306.3742 | 307.4758 | 308.7584
6303 | [8 empty] | 6.623661 | 7.712692 | 9.124392 | 7.820249 | 0.6951332 | 306.3731 | 307.4054 | 308.7435
6304 | [8 empty] | 6.548322 | 7.560437 | 9.214251 | 7.774337 | 0.6910522 | 306.3017 | 307.2611 | 308.8287
6305 | [8 empty] | 6.465321 | 7.658217 | 9.244033 | 7.78919 | 0.6923725 | 306.2231 | 307.3538 | 308.8569
6306 | [8 empty] | 6.50431 | 7.828018 | 9.229448 | 7.853926 | 0.6981267 | 306.26 | 307.5147 | 308.8431
6307 | [8 empty] | 6.425849 | 7.817941 | 9.147509 | 7.7971 | 0.6930755 | 306.1856 | 307.5052 | 308.7654
6308 | [8 empty] | 6.364225 | 7.578789 | 9.177645 | 7.706886 | 0.6850566 | 306.1272 | 307.2785 | 308.794
6309 | [8 empty] | 6.358913 | 7.567359 | 9.201244 | 7.709172 | 0.6852597 | 306.1222 | 307.2676 | 308.8163
6310 | [8 empty] | 6.62878 | 7.606542 | 9.251438 | 7.82892 | 0.695904 | 306.378 | 307.3048 | 308.8639
6311 | [8 empty] | 6.785478 | 7.475279 | 9.205365 | 7.822041 | 0.6952925 | 306.5265 | 307.1804 | 308.8203
6312 | [8 empty] | 6.539565 | 7.449135 | 9.177484 | 7.722061 | 0.6864054 | 306.2934 | 307.1556 | 308.7938
6313 | [8 empty] | 6.42543 | 7.538995 | 9.189943 | 7.718123 | 0.6860553 | 306.1852 | 307.2408 | 308.8056
6314 | [8 empty] | 6.687957 | 7.543534 | 9.171205 | 7.800899 | 0.6934132 | 306.4341 | 307.2451 | 308.7879
6315 | [8 empty] | 6.708723 | 7.483521 | 9.214477 | 7.80224 | 0.6935325 | 306.4538 | 307.1882 | 308.8289
6316 | [8 empty] | 6.636378 | 7.498267 | 9.542522 | 7.892389 | 0.7015457 | 306.3852 | 307.2021 | 309.1398
6317 | [8 empty] | 6.575431 | 7.437674 | 9.76622 | 7.926442 | 0.7045726 | 306.3274 | 307.1447 | 309.3519
6318 | [8 empty] | 6.6754 | 7.380654 | 9.847065 | 7.967706 | 0.7082406 | 306.4222 | 307.0907 | 309.4285
6319 | [8 empty] | 6.6216 | 7.333874 | 9.729388 | 7.894954 | 0.7017737 | 306.3712 | 307.0463 | 309.317
6320 | [8 empty] | 6.600512 | 7.303094 | 9.725396 | 7.876334 | 0.7001186 | 306.3512 | 307.0172 | 309.3132
6321 | [8 empty] | 6.793431 | 7.356765 | 9.756626 | 7.968941 | 0.7083503 | 306.5341 | 307.068 | 309.3428
6322 | [8 empty] | 6.891146 | 7.387319 | 9.637919 | 7.972128 | 0.7086336 | 306.6267 | 307.097 | 309.2303
6323 | [8 empty] | 6.762555 | 7.38851 | 9.502535 | 7.884533 | 0.7008474 | 306.5048 | 307.0981 | 309.1019
6324 | [8 empty] | 6.701865 | 7.367937 | 9.391941 | 7.820581 | 0.6951628 | 306.4473 | 307.0786 | 308.9971
6325 | [8 empty] | 6.817674 | 7.399296 | 9.276615 | 7.831195 | 0.6961062 | 306.557 | 307.1083 | 308.8878
6326 | [8 empty] | 7.008114 | 7.571191 | 9.103626 | 7.89431 | 0.7017165 | 306.7375 | 307.2713 | 308.7238
6327 | [8 empty] | 7.017998 | 7.571899 | 9.003689 | 7.864529 | 0.6990692 | 306.7469 | 307.2719 | 308.6291
6328 | [8 empty] | 6.915389 | 7.40712 | 9.043645 | 7.788718 | 0.6923305 | 306.6497 | 307.1158 | 308.667
6329 | [8 empty] | 6.888892 | 7.228593 | 9.075261 | 7.730915 | 0.6871925 | 306.6245 | 306.9465 | 308.6969
6330 | [8 empty] | 6.940406 | 7.284388 | 9.086465 | 7.77042 | 0.690704 | 306.6734 | 306.9994 | 308.7076
6331 | [8 empty] | 6.792368 | 7.281233 | 8.971654 | 7.681752 | 0.6828224 | 306.5331 | 306.9964 | 308.5987
6332 | [8 empty] | 6.659431 | 7.231136 | 8.848021 | 7.579529 | 0.6737359 | 306.407 | 306.9489 | 308.4815
6333 | [8 empty] | 6.5952 | 7.295689 | 8.827287 | 7.572725 | 0.6731311 | 306.3462 | 307.0101 | 308.4619
6334 | [8 empty] | 6.76967 | 7.500359 | 8.842194 | 7.704074 | 0.6848066 | 306.5115 | 307.2041 | 308.476
6335 | [8 empty] | 6.836734 | 7.514268 | 8.794544 | 7.715182 | 0.685794 | 306.5751 | 307.2173 | 308.4308
6336 | [8 empty] | 6.614002 | 7.494757 | 8.846669 | 7.65181 | 0.6801608 | 306.364 | 307.1988 | 308.4803
6337 | [8 empty] | 6.505598 | 7.633876 | 8.969916 | 7.70313 | 0.6847227 | 306.2612 | 307.3307 | 308.5971
6338 | [8 empty] | 6.609463 | 7.726054 | 8.95459 | 7.763369 | 0.6900772 | 306.3597 | 307.4181 | 308.5826
6339 | [8 empty] | 6.768092 | 7.759505 | 8.961963 | 7.829854 | 0.695987 | 306.51 | 307.4498 | 308.5895
6340 | [8 empty] | 6.671118 | 7.810246 | 8.97819 | 7.819851 | 0.6950979 | 306.4181 | 307.4979 | 308.6049
6341 | [8 empty] | 6.580937 | 7.771933 | 9.088268 | 7.813713 | 0.6945522 | 306.3326 | 307.4615 | 308.7093
6342 | [8 empty] | 6.664389 | 7.59112 | 9.209905 | 7.821805 | 0.6952715 | 306.4117 | 307.2902 | 308.8246
6343 | [8 empty] | 6.736283 | 7.408536 | 9.131894 | 7.758904 | 0.6896804 | 306.4799 | 307.1171 | 308.7506
6344 | [8 empty] | 6.64182 | 7.2935 | 8.987269 | 7.640863 | 0.6791878 | 306.3904 | 307.0081 | 308.6135
6345 | [8 empty] | 6.748871 | 7.342309 | 8.996767 | 7.695983 | 0.6840873 | 306.4918 | 307.0543 | 308.6225
6346 | [8 empty] | 6.952222 | 7.383616 | 8.958872 | 7.764904 | 0.6902136 | 306.6846 | 307.0935 | 308.5866
6347 | [8 empty] | 6.844397 | 7.289282 | 8.891969 | 7.675216 | 0.6822414 | 306.5824 | 307.0041 | 308.5232
6348 | [8 empty] | 6.684962 | 7.258696 | 9.014507 | 7.652722 | 0.6802419 | 306.4312 | 306.9751 | 308.6393
6349 | [8 empty] | 6.692335 | 7.232488 | 9.136079 | 7.686968 | 0.683286 | 306.4382 | 306.9502 | 308.7546
6350 | [8 empty] | 6.886992 | 7.41578 | 9.215056 | 7.839276 | 0.6968246 | 306.6227 | 307.124 | 308.8294
6351 | [8 empty] | 6.949582 | 7.54347 | 9.245739 | 7.91293 | 0.7033716 | 306.6821 | 307.245 | 308.8585
6352 | [8 empty] | 6.890405 | 7.4992 | 9.318889 | 7.902831 | 0.7024739 | 306.626 | 307.203 | 308.9279
6353 | [8 empty] | 6.837378 | 7.343532 | 9.408587 | 7.863166 | 0.6989481 | 306.5757 | 307.0555 | 309.0129
6354 | [8 empty] | 6.872633 | 7.377435 | 9.513514 | 7.921194 | 0.7041061 | 306.6091 | 307.0876 | 309.1123
6355 | [8 empty] | 6.825917 | 7.423668 | 9.536019 | 7.928535 | 0.7047586 | 306.5648 | 307.1314 | 309.1337
6356 | [8 empty] | 6.687055 | 7.273152 | 9.579805 | 7.846671 | 0.6974818 | 306.4332 | 306.9888 | 309.1752
6357 | [8 empty] | 6.642045 | 7.103704 | 9.636631 | 7.794127 | 0.6928113 | 306.3906 | 306.8282 | 309.229
6358 | [8 empty] | 6.821409 | 7.25641 | 9.6177 | 7.898506 | 0.7020895 | 306.5606 | 306.9729 | 309.2111
6359 | [8 empty] | 6.963555 | 7.333809 | 9.562355 | 7.95324 | 0.7069546 | 306.6953125 | 307.0463 | 309.1586
6360 | [8 empty] | 6.785639 | 7.24498 | 9.728776 | 7.919799 | 0.7039821 | 306.5267 | 306.9621 | 309.3164
6361 | [8 empty] | 6.60605 | 7.357409 | 9.89787 | 7.953776 | 0.7070023 | 306.3564 | 307.0686 | 309.4767
6362 | [8 empty] | 6.608819 | 7.540121 | 9.86738 | 8.00544 | 0.7115947 | 306.3591 | 307.2418 | 309.4478
6363 | [8 empty] | 6.764712 | 7.616426 | 9.803117 | 8.061418 | 0.7165705 | 306.5068 | 307.3141 | 309.3868
6364 | [8 empty] | 6.753379 | 7.712692 | 9.659169 | 8.041747 | 0.7148219 | 306.4961 | 307.4054 | 309.2504
6365 | [8 empty] | 6.660332 | 7.797078 | 9.658492 | 8.038634 | 0.7145453 | 306.4079 | 307.4854 | 309.2498
6366 | [8 empty] | 6.774178 | 7.714753 | 9.643071 | 8.044 | 0.7150222 | 306.5158 | 307.4073 | 309.2351
6367 | [8 empty] | 6.82157 | 7.610856 | 9.604757 | 8.012395 | 0.7122128 | 306.5607 | 307.3089 | 309.1988
6368 | [8 empty] | 6.703507 | 7.622447 | 9.490429 | 7.938794 | 0.7056706 | 306.4488 | 307.3199 | 309.0905
6369 | [8 empty] | 6.840662 | 7.644694 | 9.486566 | 7.990641 | 0.7102792 | 306.5788 | 307.3409 | 309.0868
6370 | [8 empty] | 7.033806 | 7.715526 | 9.437273 | 8.062202 | 0.7166402 | 306.7619 | 307.4081 | 309.0401
6371 | [8 empty] | 6.946394 | 7.644501 | 9.386629 | 7.992508 | 0.7104452 | 306.679 | 307.3408 | 308.9921
6372 | [8 empty] | 6.773083 | 7.546207 | 9.390332 | 7.903207 | 0.7025073 | 306.5148 | 307.2476 | 308.9956
6373 | [8 empty] | 6.776013 | 7.434486 | 9.48766 | 7.899386 | 0.7021677 | 306.5175 | 307.1417 | 309.0878
6374 | [8 empty] | 6.950902 | 7.515846 | 9.522818 | 7.996522 | 0.7108019 | 306.6833 | 307.2188 | 309.1212
6375 | [8 empty] | 6.975854 | 7.643503 | 9.495033 | 8.03813 | 0.7145004 | 306.707 | 307.3398 | 309.0948
6376 | [8 empty] | 6.897907 | 7.600296 | 9.463545 | 7.987249 | 0.7099777 | 306.6331 | 307.2989 | 309.065
6377 | [8 empty] | 6.793753 | 7.437738 | 9.614899 | 7.948797 | 0.7065597 | 306.5344 | 307.1448 | 309.2084
6378 | [8 empty] | 6.75061 | 7.542697 | 9.736117 | 8.009808 | 0.7119829 | 306.4935 | 307.2443 | 309.3233
6379 | [8 empty] | 6.667061 | 7.688932 | 9.796324 | 8.050772 | 0.7156242 | 306.4143 | 307.3829 | 309.3804
6380 | [8 empty] | 6.548676 | 7.676568 | 9.753825 | 7.993023 | 0.710491 | 306.3021 | 307.3712 | 309.3401
6381 | [8 empty] | 6.470633 | 7.518067 | 9.757882 | 7.915527 | 0.7036024 | 306.2281 | 307.2209 | 309.344
6382 | [8 empty] | 6.645361 | 7.505221 | 9.689272 | 7.946618 | 0.706366 | 306.3937 | 307.2087 | 309.2789
6383 | [8 empty] | 6.906632 | 7.619034 | 9.551408 | 8.025691 | 0.7133948 | 306.6414 | 307.3166 | 309.1483
6384 | [8 empty] | 6.803122 | 7.48922 | 9.587661 | 7.960001 | 0.7075556 | 306.5432 | 307.1936 | 309.1826
6385 | [8 empty] | 6.658787 | 7.491183 | 9.647578 | 7.932516 | 0.7051125 | 306.4064 | 307.1954 | 309.2394
6386 | [8 empty] | 6.640113 | 7.665686 | 9.637468 | 7.981089 | 0.7094302 | 306.3887 | 307.3608 | 309.2298
6387 | [8 empty] | 6.739406 | 7.729177 | 9.594036 | 8.020873 | 0.7129665 | 306.4828 | 307.421 | 309.1887
6388 | [8 empty] | 6.711202 | 7.745532 | 9.440493 | 7.965742 | 0.708066 | 306.4561 | 307.4365 | 309.0431
6389 | [8 empty] | 6.64359 | 7.750555 | 9.500861 | 7.965002 | 0.7080002 | 306.392 | 307.4413 | 309.1003
6390 | [8 empty] | 6.684834 | 7.688674 | 9.568987 | 7.980832 | 0.7094073 | 306.4311 | 307.3826 | 309.1649
6391 | [8 empty] | 6.662264 | 7.597817 | 9.565156 | 7.941746 | 0.7059329 | 306.4097 | 307.2965 | 309.1613
6392 | [8 empty] | 6.524562 | 7.592891 | 9.606335 | 7.907929 | 0.702927 | 306.2792 | 307.2918 | 309.2003
6393 | [8 empty] | 6.589533 | 7.5879 | 9.729388 | 7.968941 | 0.7083503 | 306.3408 | 307.2871 | 309.317
6394 | [8 empty] | 6.875434 | 7.667972 | 9.721307 | 8.088238 | 0.7189545 | 306.6118 | 307.363 | 309.3093
6395 | [8 empty] | 6.906922 | 7.702068 | 9.687791 | 8.098927 | 0.7199046 | 306.6416 | 307.3953 | 309.2775
6396 | [8 empty] | 6.75515 | 7.599137 | 9.658106 | 8.004131 | 0.7114783 | 306.4978 | 307.2978 | 309.2494
6397 | [8 empty] | 6.65106 | 7.474538 | 9.713322 | 7.946307 | 0.7063384 | 306.3991 | 307.1797 | 309.3017
6398 | [8 empty] | 6.821828 | 7.426952 | 9.646644 | 7.965141 | 0.7080126 | 306.561 | 307.1346 | 309.2385
6399 | [8 empty] | 6.948358 | 7.600103 | 9.519985 | 8.022815 | 0.7131391 | 306.6809 | 307.2987 | 309.1185
6400 | [8 empty] | 6.860044 | 7.642505 | 9.360325 | 7.954291 | 0.7070481 | 306.5972 | 307.3389 | 308.9671
6401 | [8 empty] | 6.70882 | 7.531203 | 9.345289 | 7.861771 | 0.6988241 | 306.4539 | 307.2334 | 308.9529
6402 | [8 empty] | 6.705375 | 7.445368 | 9.266828 | 7.805857 | 0.6938539 | 306.4506 | 307.152 | 308.8785
6403 | [8 empty] | 6.776818 | 7.553032 | 9.120947 | 7.816932 | 0.6948384 | 306.5183 | 307.2541 | 308.7402
6404 | [8 empty] | 6.686154 | 7.570708 | 9.082859 | 7.779907 | 0.6915473 | 306.4324 | 307.2708 | 308.7041
6405 | [8 empty] | 6.569668 | 7.523122 | 9.148089 | 7.74696 | 0.6886186 | 306.322 | 307.2257 | 308.766
6406 | [8 empty] | 6.66294 | 7.392857 | 9.048184 | 7.701327 | 0.6845624 | 306.4104 | 307.1022 | 308.6713
6407 | [8 empty] | 6.911429 | 7.474667 | 8.9864 | 7.790832 | 0.6925184 | 306.6459 | 307.1798 | 308.6127
6408 | [8 empty] | 6.910399 | 7.478917 | 8.990618 | 7.793311 | 0.6927388 | 306.6449 | 307.1838 | 308.6167
6409 | [8 empty] | 6.72788 | 7.24395 | 9.115699 | 7.695843 | 0.6840749 | 306.4719 | 306.9611 | 308.7353
6410 | [8 empty] | 6.643075 | 7.306861 | 9.213801 | 7.721246 | 0.6863329 | 306.3915 | 307.0207 | 308.8282
6411 | [8 empty] | 6.766869 | 7.409695 | 9.208778 | 7.795114 | 0.692899 | 306.5089 | 307.1182 | 308.8235
6412 | [8 empty] | 6.784673 | 7.321832 | 9.172847 | 7.759784 | 0.6897586 | 306.5258 | 307.0349 | 308.7894
6413 | [8 empty] | 6.705761 | 7.32415 | 9.275199 | 7.76837 | 0.6905218 | 306.451 | 307.0371 | 308.8864
6414 | [8 empty] | 6.72453125 | 7.338478 | 9.340911 | 7.801307 | 0.6934495 | 306.46875 | 307.0507 | 308.9487
6415 | [8 empty] | 6.792046 | 7.273538 | 9.319243 | 7.794942 | 0.6928838 | 306.5327 | 306.9891 | 308.9282
6416 | [8 empty] | 6.700545 | 7.281684 | 9.391491 | 7.79124 | 0.6925547 | 306.446 | 306.9969 | 308.9967
6417 | [8 empty] | 6.639276 | 7.319901 | 9.514769 | 7.824649 | 0.6955243 | 306.3879 | 307.0331 | 309.1135
6418 | [8 empty] | 6.919768 | 7.392084 | 9.5724 | 7.961417 | 0.7076816 | 306.6538 | 307.1015 | 309.1682
6419 | [8 empty] | 6.957727 | 7.50638 | 9.502664 | 7.988924 | 0.7101265 | 306.6898 | 307.2098 | 309.1021
6420 | [8 empty] | 6.716128 | 7.457506 | 9.449411 | 7.874349 | 0.6999421 | 306.4608 | 307.1635 | 309.0516
6421 | [8 empty] | 6.527524 | 7.302 | 10.8821 | 8.237209 | 0.7321963 | 306.282 | 307.0161 | 310.4096
6422 | [8 empty] | 6.586056 | 7.296687 | 9.609812 | 7.830852 | 0.6960757 | 306.3375 | 307.0111 | 309.2036
6423 | [8 empty] | 6.743688 | 7.384035 | 9.664256 | 7.930659 | 0.7049475 | 306.4869 | 307.0939 | 309.2552
6424 | [8 empty] | 6.713166 | 7.419708 | 9.755499 | 7.962791 | 0.7078037 | 306.458 | 307.1277 | 309.3417
6425 | [8 empty] | 6.632418 | 7.346527 | 9.823046 | 7.933997 | 0.7052442 | 306.3814 | 307.0583 | 309.4057
6426 | [8 empty] | 6.634801 | 7.311723 | 9.781224 | 7.909249 | 0.7030444 | 306.3837 | 307.0253 | 309.3661
6427 | [8 empty] | 6.637731 | 7.516554 | 9.670824 | 7.941703 | 0.7059291 | 306.3865 | 307.2195 | 309.2614
6428 | [8 empty] | 6.547904 | 7.670966 | 9.745357 | 7.988076 | 0.7100512 | 306.3013 | 307.3658 | 309.3321
6429 | [8 empty] | 6.47205 | 7.654836 | 9.916351 | 8.014412 | 0.7123922 | 306.2294 | 307.3506 | 309.4942
6430 | [8 empty] | 6.459332 | 7.530559 | 9.967703 | 7.985865 | 0.7098547 | 306.2174 | 307.2328 | 309.5428
6431 | [8 empty] | 6.585187 | 7.610373 | 9.946228 | 8.047263 | 0.7153123 | 306.3367 | 307.3084 | 309.5225
6432 | [8 empty] | 6.703539 | 7.730593 | 9.776298 | 8.070143 | 0.7173461 | 306.4489 | 307.4224 | 309.3614
6433 | [8 empty] | 6.573757 | 7.610566 | 9.627874 | 7.937399 | 0.7055466 | 306.3258 | 307.3086 | 309.2207
6434 | [8 empty] | 6.485862 | 7.618937 | 9.659136 | 7.921312 | 0.7041166 | 306.2425 | 307.3165 | 309.2504
6435 | [8 empty] | 6.530099 | 7.738385 | 9.66506 | 7.977848 | 0.7091421 | 306.2845 | 307.4297 | 309.256
6436 | [8 empty] | 6.65795 | 7.737902 | 9.596998 | 7.997617 | 0.7108992 | 306.4056 | 307.4293 | 309.1915
6437 | [8 empty] | 6.629102 | 7.661565 | 9.578614 | 7.956427 | 0.707238 | 306.3783 | 307.3569 | 309.174
6438 | [8 empty] | 6.535991 | 7.741154 | 9.561969 | 7.946371 | 0.7063441 | 306.29 | 307.4324 | 309.1583
6439 | [8 empty] | 6.649643 | 7.656671 | 9.603985 | 7.9701 | 0.7084533 | 306.3978 | 307.3523 | 309.1981
6440 | [8 empty] | 6.634736 | 7.634617 | 9.712807 | 7.994053 | 0.7105825 | 306.3836 | 307.3314 | 309.3012
6441 | [8 empty] | 6.630036 | 7.629465 | 9.812164 | 8.023888 | 0.7132345 | 306.3792 | 307.3265 | 309.3954
6442 | [8 empty] | 6.852285 | 7.714077 | 9.81738 | 8.127914 | 0.7224812 | 306.5898 | 307.4067 | 309.4004
6443 | [8 empty] | 6.970477 | 7.788932 | 9.773336 | 8.177582 | 0.7268961 | 306.7019 | 307.4777 | 309.3586
6444 | [8 empty] | 6.834449 | 7.753034 | 9.669954 | 8.085812 | 0.7187389 | 306.5729 | 307.4436 | 309.2606
6445 | [8 empty] | 6.681034 | 7.545852 | 9.646966 | 7.957951 | 0.7073734 | 306.4275 | 307.2473 | 309.2388
6446 | [8 empty] | 6.745909 | 7.487996 | 9.561325 | 7.931743 | 0.7050439 | 306.489 | 307.1924 | 309.1577
6447 | [8 empty] | 6.983645 | 7.593663 | 9.435438 | 8.004249 | 0.7114888 | 306.7144 | 307.2926 | 309.0383
6448 | [8 empty] | 7.023343 | 7.694791 | 9.217278 | 7.978471 | 0.7091974 | 306.752 | 307.3884 | 308.8315
6449 | [8 empty] | 6.922215 | 7.69917 | 9.204657 | 7.942014 | 0.7059568 | 306.6561 | 307.3926 | 308.8196
6450 | [8 empty] | 6.846522 | 7.552549 | 9.154657 | 7.851243 | 0.6978882 | 306.5844 | 307.2536 | 308.7722
6451 | [8 empty] | 6.913522 | 7.616329 | 9.039008 | 7.856287 | 0.6983366 | 306.6479 | 307.3141 | 308.6626
6452 | [8 empty] | 6.902382 | 7.781238 | 9.018918 | 7.900846 | 0.7022974 | 306.6373 | 307.4704 | 308.6435
6453 | [8 empty] | 6.800578 | 7.794535 | 9.037366 | 7.877493 | 0.7002216 | 306.5408 | 307.483 | 308.661
6454 | [8 empty] | 6.754989 | 7.640798 | 9.152145 | 7.849311 | 0.6977165 | 306.4976 | 307.3372 | 308.7698
6455 | [8 empty] | 6.985834 | 7.605705 | 9.173588 | 7.921709 | 0.7041519 | 306.7164 | 307.304 | 308.7901
6456 | [8 empty] | 7.153125 | 7.740896 | 9.134244 | 8.009422 | 0.7119486 | 306.875 | 307.4321 | 308.7528
6457 | [8 empty] | 6.992338 | 7.635712 | 9.063027 | 7.897025 | 0.7019578 | 306.7226 | 307.3324 | 308.6853
6458 | [8 empty] | 6.774596 | 7.445111 | 9.156363 | 7.792023 | 0.6926243 | 306.5162 | 307.1518 | 308.7738
6459 | [8 empty] | 6.814616 | 7.469837 | 9.087463 | 7.790639 | 0.6925012 | 306.5541 | 307.1752 | 308.7085
6460 | [8 empty] | 6.931359 | 7.570547 | 9.024005 | 7.84197 | 0.697064 | 306.6648 | 307.2707 | 308.6483
6461 | [8 empty] | 6.893206 | 7.454158 | 9.235597 | 7.860987 | 0.6987544 | 306.6286 | 307.1603 | 308.8489
6462 | [8 empty] | 6.815775 | 7.482909 | 9.391426 | 7.896703 | 0.7019292 | 306.5552 | 307.1876 | 308.9966
6463 | [8 empty] | 6.850064 | 7.541763 | 9.400312 | 7.930713 | 0.7049523 | 306.5877 | 307.2434 | 309.005
6464 | [8 empty] | 6.748582 | 7.450166 | 9.326583 | 7.841777 | 0.6970468 | 306.4915 | 307.1566 | 308.9352
6465 | [8 empty] | 6.583416 | 7.41871 | 9.422302 | 7.808143 | 0.6940571 | 306.335 | 307.1267 | 309.0259
6466 | [8 empty] | 6.639437 | 7.361401 | 9.518375 | 7.839738 | 0.6968656 | 306.3881 | 307.0724 | 309.1169
6467 | [8 empty] | 6.889987 | 7.516393 | 9.541814 | 7.982731 | 0.7095761 | 306.6256 | 307.2193 | 309.1392
6468 | [8 empty] | 6.928268 | 7.682653 | 9.548511 | 8.053144 | 0.715835 | 306.6619 | 307.3769 | 309.1455
6469 | [8 empty] | 6.700932 | 7.640122 | 9.554692 | 7.965249 | 0.7080221 | 306.4464 | 307.3366 | 309.1514
6470 | [8 empty] | 6.569411 | 7.538834 | 9.540236 | 7.882827 | 0.7006957 | 306.3217 | 307.2406 | 309.1377
6471 | [8 empty] | 6.702831 | 7.519709 | 9.305237 | 7.842593 | 0.6971193 | 306.4482 | 307.2225 | 308.9149
6472 | [8 empty] | 6.75853 | 7.686034 | 9.157619 | 7.867394 | 0.6993239 | 306.501 | 307.3801 | 308.775
6473 | [8 empty] | 6.692528 | 7.68349 | 9.266345 | 7.880788 | 0.7005145 | 306.4384 | 307.3777 | 308.8781
6474 | [8 empty] | 6.666128 | 7.59698 | 9.308393 | 7.857167 | 0.6984148 | 306.4134 | 307.2957 | 308.9179
6475 | [8 empty] | 6.687667 | 7.492664 | 9.259551 | 7.813294 | 0.694515 | 306.4338 | 307.1968 | 308.8716
6476 | [8 empty] | 6.645619 | 7.638094 | 9.181218 | 7.821644 | 0.6952572 | 306.394 | 307.3347 | 308.7974
6477 | [8 empty] | 6.577846 | 7.775957 | 9.154689 | 7.836164 | 0.6965479 | 306.3297 | 307.4654 | 308.7722
6478 | [8 empty] | 6.495521 | 7.637096 | 9.299796 | 7.810804 | 0.6942937 | 306.2517 | 307.3337 | 308.9098
6479 | [8 empty] | 6.562167 | 7.426824 | 9.372559 | 7.787183 | 0.6921941 | 306.3148 | 307.1344 | 308.9787
6480 | [8 empty] | 6.778299 | 7.4794 | 9.37301 | 7.876903 | 0.7001691 | 306.5197 | 307.1843 | 308.9792
6481 | [8 empty] | 6.722986 | 7.58584 | 9.407428 | 7.905418 | 0.7027038 | 306.4673 | 307.2852 | 309.0118
6482 | [8 empty] | 6.569153 | 7.49099 | 9.452888 | 7.837677 | 0.6966824 | 306.3215 | 307.1953 | 309.0549
6483 | [8 empty] | 6.527459 | 7.459631 | 9.355721 | 7.780937 | 0.6916389 | 306.282 | 307.1655 | 308.9628
6484 | [8 empty] | 6.601124 | 7.623767 | 9.337788 | 7.854226 | 0.6981534 | 306.3518 | 307.3211 | 308.9458
6485 | [8 empty] | 6.584672 | 7.617746 | 9.448639 | 7.883685 | 0.700772 | 306.3362 | 307.3154 | 309.0508
6486 | [8 empty] | 6.512488 | 7.53864 | 9.571692 | 7.874273 | 0.6999354 | 306.2678 | 307.2404 | 309.1675
6487 | [8 empty] | 6.557144 | 7.677792 | 9.656174 | 7.963703 | 0.7078847 | 306.3101 | 307.3723 | 309.2476
6488 | [8 empty] | 6.594846 | 7.628049 | 9.649993 | 7.957629 | 0.7073448 | 306.3458 | 307.3252 | 309.2417
6489 | [8 empty] | 6.538277 | 7.564912 | 9.625298 | 7.909496 | 0.7030663 | 306.2922 | 307.2653 | 309.2183
6490 | [8 empty] | 6.679135 | 7.526728 | 9.632736 | 7.946199 | 0.7063288 | 306.4257 | 307.2291 | 309.2253
6491 | [8 empty] | 7.015036 | 7.57045 | 9.607011 | 8.064166 | 0.7168147 | 306.7441 | 307.2706 | 309.201
6492 | [8 empty] | 7.089377 | 7.708829 | 9.646676 | 8.148294 | 0.7242928 | 306.8146 | 307.4017 | 309.2386
6493 | [8 empty] | 6.98767 | 7.735262 | 9.703696 | 8.142209 | 0.7237519 | 306.7182 | 307.4268 | 309.2926
6494 | [8 empty] | 6.915067 | 7.541667 | 9.807399 | 8.088044 | 0.7189373 | 306.6494 | 307.2433 | 309.3909
6495 | [8 empty] | 6.990567 | 7.505285 | 9.654146 | 8.049999 | 0.7155555 | 306.7209 | 307.2088 | 309.2456
6496 | [8 empty] | 7.054798 | 7.636162 | 9.503082 | 8.064681 | 0.7168605 | 306.7818 | 307.3329 | 309.1024
6497 | [8 empty] | 6.979878 | 7.735584 | 9.517699 | 8.07772 | 0.7180196 | 306.7108 | 307.4271 | 309.1163
6498 | [8 empty] | 6.932518 | 7.680367 | 9.550958 | 8.054614 | 0.7159657 | 306.6659 | 307.3748 | 309.1478
6499 | [8 empty] | 6.973374 | 7.536934 | 9.593231 | 8.034513 | 0.714179 | 306.7046 | 307.2388 | 309.1879
6500 | [8 empty] | 7.010175 | 7.545724 | 9.368438 | 7.974779 | 0.7088692 | 306.7395 | 307.2471 | 308.9748
6501 | [8 empty] | 6.856793 | 7.680432 | 9.141199 | 7.892808 | 0.7015829 | 306.5941 | 307.3748 | 308.7594
6502 | [8 empty] | 6.715323 | 7.628435 | 9.154077 | 7.832612 | 0.6962322 | 306.46 | 307.3255 | 308.7716
6503 | [8 empty] | 6.816354 | 7.525376 | 9.220626 | 7.854119 | 0.6981439 | 306.5558 | 307.2278 | 308.8347
6504 | [8 empty] | 6.950065 | 7.501261 | 9.176518 | 7.875948 | 0.7000842 | 306.6825 | 307.205 | 308.7929
6505 | [8 empty] | 6.806277 | 7.559471 | 9.378999 | 7.914916 | 0.7035481 | 306.5462 | 307.2602 | 308.9848
6506 | [8 empty] | 6.599256 | 7.470868 | 9.665511 | 7.911878 | 0.7032781 | 306.35 | 307.1762 | 309.2564
6507 | [8 empty] | 6.605567 | 7.371414 | 9.728744 | 7.901908 | 0.7023919 | 306.356 | 307.0819 | 309.3163
6508 | [8 empty] | 6.696617 | 7.355574 | 9.726812 | 7.926334 | 0.7045631 | 306.4423 | 307.0669 | 309.3145
6509 | [8 empty] | 6.611137 | 7.484165 | 9.708042 | 7.934448 | 0.7052843 | 306.3613 | 307.1888 | 309.2967
6510 | [8 empty] | 6.517865 | 7.419161 | 9.767283 | 7.901436 | 0.7023499 | 306.2729 | 307.1272 | 309.3529
6511 | [8 empty] | 6.552057 | 7.396591 | 9.815609 | 7.921419 | 0.7041262 | 306.3053 | 307.1058 | 309.3987
6512 | [8 empty] | 6.582869 | 7.4709 | 9.846582 | 7.966783 | 0.7081585 | 306.3345 | 307.1762 | 309.428
6513 | [8 empty] | 6.528103 | 7.435549 | 9.820245 | 7.927966 | 0.7047081 | 306.2826 | 307.1427 | 309.4031
6514 | [8 empty] | 6.677654 | 7.459792 | 9.819183 | 7.985543 | 0.709826 | 306.4243 | 307.1657 | 309.4021
6515 | [8 empty] | 6.955634 | 7.634971 | 9.72282 | 8.104475 | 0.7203978 | 306.6878 | 307.3317 | 309.3107
6516 | [8 empty] | 6.996717 | 7.840833 | 9.512258 | 8.116602 | 0.7214758 | 306.7267 | 307.5269 | 309.1111
6517 | [8 empty] | 6.868544 | 7.938354 | 9.385824 | 8.064241 | 0.7168214 | 306.6053 | 307.6193 | 308.9913
6518 | [8 empty] | 6.777043 | 7.887098 | 9.433957 | 8.032699 | 0.7140177 | 306.5185 | 307.5707 | 309.0369
6519 | [8 empty] | 6.856696 | 7.788321 | 9.380673 | 8.008563 | 0.7118723 | 306.594 | 307.4771 | 308.9864
6520 | [8 empty] | 6.993078 | 7.784844 | 9.303917 | 8.02728 | 0.713536 | 306.7233 | 307.4738 | 308.9137
6521 | [8 empty] | 6.967032 | 7.863241 | 9.236241 | 8.022171 | 0.7130819 | 306.6986 | 307.5481 | 308.8495
6522 | [8 empty] | 6.919768 | 7.940801 | 9.264509 | 8.041693 | 0.7148171 | 306.6538 | 307.6216 | 308.8763
6523 | [8 empty] | 6.976755 | 7.883589 | 9.456494 | 8.105613 | 0.7204989 | 306.7078 | 307.5674 | 309.0583
6524 | [8 empty] | 6.982744 | 7.770323 | 9.533862 | 8.095643 | 0.7196127 | 306.7135 | 307.46 | 309.1316
6525 | [8 empty] | 6.849323 | 7.941638 | 9.473236 | 8.088066 | 0.7189392 | 306.587 | 307.6224 | 309.0742
6526 | [8 empty] | 6.654634 | 8.047757 | 9.467151 | 8.056514 | 0.7161346 | 306.4025 | 307.723 | 309.0684
6527 | [8 empty] | 6.699451 | 7.951297 | 9.499927 | 8.050225 | 0.7155755 | 306.445 | 307.6316 | 309.0995
6528 | [8 empty] | 6.902511 | 7.790768 | 9.357105 | 8.016795 | 0.712604 | 306.6375 | 307.4794 | 308.9641
6529 | [8 empty] | 6.78931 | 7.922482 | 9.364929 | 8.025573 | 0.7133843 | 306.5302 | 307.6042 | 308.9715
6530 | [8 empty] | 6.63493 | 8.008059 | 9.543392 | 8.062127 | 0.7166335 | 306.3838 | 307.6854 | 309.1407
6531 | [8 empty] | 6.604794 | 7.892056 | 9.689336 | 8.062062 | 0.7166278 | 306.3553 | 307.5754 | 309.279
6532 | [8 empty] | 6.692464 | 7.797625 | 9.725557 | 8.071882 | 0.7175006 | 306.4384 | 307.4859 | 309.3133
6533 | [8 empty] | 6.621279 | 7.926055 | 9.698094 | 8.081809 | 0.718383 | 306.3709 | 307.6076 | 309.2873
6534 | [8 empty] | 6.495231 | 7.887098 | 9.751185 | 8.044505 | 0.7150671 | 306.2514 | 307.5707 | 309.3376
6535 | [8 empty] | 6.576558 | 7.805771 | 9.831965 | 8.071431 | 0.7174606 | 306.3285 | 307.4936 | 309.4142
6536 | [8 empty] | 6.607627 | 7.899268 | 9.885893 | 8.13093 | 0.7227493 | 306.3579 | 307.5822 | 309.4653
6537 | [8 empty] | 6.499738 | 7.931368 | 9.906434 | 8.112513 | 0.7211123 | 306.2557 | 307.6127 | 309.4848
6538 | [8 empty] | 6.565934 | 7.847883 | 9.916318 | 8.110045 | 0.7208929 | 306.3184 | 307.5335 | 309.4941
6539 | [8 empty] | 6.81365 | 7.85384 | 9.917928 | 8.195139 | 0.7284568 | 306.5532 | 307.5392 | 309.4957
6540 | [8 empty] | 6.812394 | 7.91263 | 9.763258 | 8.162761 | 0.7255787 | 306.552 | 307.5949 | 309.3491
6541 | [8 empty] | 6.673758 | 8.008799 | 9.58721 | 8.089923 | 0.7191042 | 306.4206 | 307.6861 | 309.1822
6542 | [8 empty] | 6.623403 | 8.071195 | 9.556721 | 8.083773 | 0.7185576 | 306.3729 | 307.7452 | 309.1533
6543 | [8 empty] | 6.756663 | 7.948142 | 9.570758 | 8.091854 | 0.7192759 | 306.4992 | 307.6286 | 309.1666
6544 | [8 empty] | 6.854764 | 7.908992 | 9.572465 | 8.112073 | 0.7210732 | 306.5922 | 307.5915 | 309.1682
6545 | [8 empty] | 6.895975 | 7.928116 | 9.464479 | 8.09619 | 0.7196613 | 306.6313 | 307.6096 | 309.0659
6546 | [8 empty] | 6.841854 | 7.926474 | 9.39397 | 8.054099 | 0.7159199 | 306.58 | 307.608 | 308.999
6547 | [8 empty] | 6.938957 | 7.859345 | 9.46992 | 8.089407 | 0.7190584 | 306.672 | 307.5444 | 309.071
6548 | [8 empty] | 6.954411 | 7.769937 | 9.496579 | 8.073642 | 0.7176571 | 306.6866 | 307.4597 | 309.0963
6549 | [8 empty] | 6.837443 | 7.903454 | 9.45276 | 8.064552 | 0.7168491 | 306.5758 | 307.5862 | 309.0547
6550 | [8 empty] | 6.750095 | 7.996855 | 9.562677 | 8.103209 | 0.7202852 | 306.493 | 307.6747 | 309.1589
6551 | [8 empty] | 6.85045 | 7.892217 | 9.617861 | 8.120176 | 0.7217934 | 306.5881 | 307.5756 | 309.2112
6552 | [8 empty] | 7.103607 | 7.710084 | 9.471176 | 8.094956 | 0.7195516 | 306.8281 | 307.4029 | 309.0722
6553 | [8 empty] | 7.028076 | 7.7993 | 9.32858 | 8.051985 | 0.715732 | 306.7565 | 307.4875 | 308.937
6554 | [8 empty] | 6.84987 | 7.876441 | 9.301825 | 8.009379 | 0.7119448 | 306.5876 | 307.5606 | 308.9117
6555 | [8 empty] | 6.694846 | 7.777374 | 9.403403 | 7.958541 | 0.7074259 | 306.4406 | 307.4667 | 309.008
6556 | [8 empty] | 6.755665 | 7.669711 | 9.442264 | 7.95588 | 0.7071893 | 306.4983 | 307.3647 | 309.0448
6557 | [8 empty] | 6.755504 | 7.781366 | 9.405592 | 7.980821 | 0.7094063 | 306.4981 | 307.4705 | 309.01
6558 | [8 empty] | 6.713263 | 7.82013 | 9.328161 | 7.953851 | 0.707009 | 306.4581 | 307.5072 | 308.9366
6559 | [8 empty] | 6.801705 | 7.776601 | 9.317794 | 7.965367 | 0.7080326 | 306.5419 | 307.466 | 308.9268
6560 | [8 empty] | 6.714068 | 7.830111 | 9.376809 | 7.973663 | 0.70877 | 306.4588 | 307.5167 | 308.9828
6561 | [8 empty] | 6.583255 | 7.885553 | 9.431188 | 7.966665 | 0.708148 | 306.3348 | 307.5692 | 309.0343
6562 | [8 empty] | 6.590177 | 7.857478 | 9.591106 | 8.01292 | 0.7122596 | 306.3414 | 307.5426 | 309.1859
6563 | [8 empty] | 6.816773 | 7.874445 | 9.797579 | 8.162932 | 0.725594 | 306.5562 | 307.5587 | 309.3816
6564 | [8 empty] | 6.956182 | 7.975766 | 9.767476 | 8.233141 | 0.7318348 | 306.6883 | 307.6548 | 309.3531
6565 | [8 empty] | 6.845814 | 8.005612 | 9.728454 | 8.193293 | 0.7282927 | 306.5837 | 307.683 | 309.3161
6566 | [8 empty] | 6.668027 | 7.95867 | 9.736664 | 8.121121 | 0.7218774 | 306.4152 | 307.6385 | 309.3239
6567 | [8 empty] | 6.707242 | 7.848109 | 9.856852 | 8.137401 | 0.7233245 | 306.4524 | 307.5338 | 309.4378
6568 | [8 empty] | 6.821087 | 7.776634 | 9.780193 | 8.125971 | 0.7223086 | 306.5603 | 307.466 | 309.3651
6569 | [8 empty] | 6.846554 | 7.87187 | 9.601892 | 8.106772 | 0.7206019 | 306.5844 | 307.5563 | 309.1961
6570 | [8 empty] | 6.756373 | 7.985972 | 9.471176 | 8.071174 | 0.7174377 | 306.4989 | 307.6644 | 309.0722
6571 | [8 empty] | 6.834255 | 7.877407 | 9.464576 | 8.058746 | 0.716333 | 306.5728 | 307.5615 | 309.0659
6572 | [8 empty] | 6.801415 | 7.777664 | 9.41728 | 7.998786 | 0.7110032 | 306.5416 | 307.467 | 309.0211
6573 | [8 empty] | 6.625367 | 7.883653 | 9.339462 | 7.949494 | 0.7066217 | 306.3748 | 307.5674 | 308.9474
6574 | [8 empty] | 6.497292 | 8.032785 | 9.442457 | 7.990845 | 0.7102973 | 306.2534 | 307.7088 | 309.045
6575 | [8 empty] | 6.554729 | 8.001201 | 9.596322 | 8.050751 | 0.7156223 | 306.3078 | 307.6789 | 309.1908
6576 | [8 empty] | 6.777075 | 7.825056 | 9.593521 | 8.065217 | 0.7169082 | 306.5186 | 307.5119 | 309.1882
6577 | [8 empty] | 6.763907 | 7.787355 | 9.530256 | 8.027172 | 0.7135264 | 306.5061 | 307.4762 | 309.1282
6578 | [8 empty] | 6.647551 | 7.940222 | 9.501633 | 8.029802 | 0.7137602 | 306.3958 | 307.6211 | 309.1011
6579 | [8 empty] | 6.59198 | 7.946371 | 9.539496 | 8.025949 | 0.7134177 | 306.3431 | 307.6269 | 309.137
6580 | [8 empty] | 6.677815 | 7.812629 | 9.572529 | 8.020991 | 0.712977 | 306.4245 | 307.5001 | 309.1683
6581 | [8 empty] | 6.760623 | 7.904999 | 9.596386 | 8.087336 | 0.7188743 | 306.503 | 307.5877 | 309.1909
6582 | [8 empty] | 6.665291 | 7.967331 | 9.588208 | 8.07361 | 0.7176542 | 306.4126 | 307.6468 | 309.1831
6583 | [8 empty] | 6.662328 | 7.879758 | 9.612355 | 8.051481 | 0.7156872 | 306.4098 | 307.5638 | 309.206
6584 | [8 empty] | 6.64739 | 7.852809 | 9.579419 | 8.026539 | 0.7134702 | 306.3956 | 307.5382 | 309.1748
6585 | [8 empty] | 6.504536 | 7.875057 | 9.512548 | 7.964047 | 0.7079153 | 306.2602 | 307.5593 | 309.1114
6586 | [8 empty] | 6.524079 | 7.862404 | 9.668924 | 8.018469 | 0.7127528 | 306.2787 | 307.5473 | 309.2596
6587 | [8 empty] | 6.632644 | 7.881335 | 9.832512 | 8.115497 | 0.7213775 | 306.3817 | 307.5652 | 309.4147
6588 | [8 empty] | 6.679843 | 7.972965 | 9.826846 | 8.159885 | 0.7253231 | 306.4264 | 307.6521 | 309.4093
6589 | [8 empty] | 6.60605 | 8.005032 | 9.772885 | 8.127989 | 0.7224879 | 306.3564 | 307.6825 | 309.3582
6590 | [8 empty] | 6.547453 | 8.008574 | 9.646837 | 8.067621 | 0.7171219 | 306.3009 | 307.6859 | 309.2387
6591 | [8 empty] | 6.637538 | 7.926957 | 9.662549 | 8.075681 | 0.7178383 | 306.3863 | 307.6085 | 309.2536
6592 | [8 empty] | 6.752123 | 7.844954 | 9.806337 | 8.134471 | 0.7230641 | 306.4949 | 307.5308 | 309.3899
6593 | [8 empty] | 6.763199 | 7.871387 | 9.875558 | 8.170048 | 0.7262265 | 306.5054 | 307.5558 | 309.4555
6594 | [8 empty] | 6.764615 | 7.889545 | 9.801378 | 8.151846 | 0.7246086 | 306.5067 | 307.573 | 309.3852
6595 | [8 empty] | 6.876722 | 7.863016 | 9.750412 | 8.163383 | 0.7256341 | 306.613 | 307.5479 | 309.3369
6596 | [8 empty] | 6.908081 | 7.743504 | 9.582864 | 8.07815 | 0.7180577 | 306.6427 | 307.4346 | 309.1781
6597 | [8 empty] | 6.823792 | 7.79212 | 9.272591 | 7.962834 | 0.7078075 | 306.5628 | 307.4807 | 308.884
6598 | [8 empty] | 6.684351 | 8.013693 | 9.047605 | 7.915216 | 0.7035748 | 306.4307 | 307.6907 | 308.6707
6599 | [8 empty] | 6.724113 | 7.967041 | 9.013058 | 7.901404 | 0.702347 | 306.4684 | 307.6465 | 308.638
6600 | [8 empty] | 6.894591 | 7.820452 | 9.019111 | 7.911385 | 0.7032342 | 306.6299 | 307.5075 | 308.6437
6601 | [8 empty] | 6.882517 | 7.759602 | 9.021622 | 7.887914 | 0.7011479 | 306.6185 | 307.4499 | 308.6461
6602 | [8 empty] | 6.796167 | 7.936262 | 8.975003 | 7.902477 | 0.7024424 | 306.5367 | 307.6173 | 308.6019
6603 | [8 empty] | 6.698195 | 8.005387 | 8.983406 | 7.895662 | 0.7018367 | 306.4438 | 307.6828 | 308.6099
6604 | [8 empty] | 6.655245 | 7.928116 | 9.027225 | 7.870195 | 0.6995729 | 306.4031 | 307.6096 | 308.6514
6605 | [8 empty] | 6.606533 | 7.946178 | 9.079125 | 7.877278 | 0.7002025 | 306.3569 | 307.6267 | 308.7006
6606 | [8 empty] | 6.504021 | 8.063661 | 9.076678 | 7.881453 | 0.7005736 | 306.2597 | 307.7381 | 308.6983
6607 | [8 empty] | 6.553087 | 7.973319 | 9.181605 | 7.90267 | 0.7024596 | 306.3062 | 307.6524 | 308.7977
6608 | [8 empty] | 6.659044 | 7.920518 | 9.16409 | 7.914551 | 0.7035156 | 306.4067 | 307.6024 | 308.7811
6609 | [8 empty] | 6.551059 | 7.999012 | 9.023297 | 7.857789 | 0.6984701 | 306.3043 | 307.6768 | 308.6477
6610 | [8 empty] | 6.465128 | 7.961117 | 8.992549 | 7.806265 | 0.6938902 | 306.2229 | 307.6409 | 308.6185
6611 | [8 empty] | 6.623597 | 7.876956 | 9.081829 | 7.860794 | 0.6987373 | 306.3731 | 307.5611 | 308.7032
6612 | [8 empty] | 6.750578 | 7.87554 | 9.218727 | 7.948281 | 0.7065139 | 306.4934 | 307.5598 | 308.8329
6613 | [8 empty] | 6.718092 | 7.913274 | 9.172107 | 7.934491 | 0.7052881 | 306.4626 | 307.5955 | 308.7887
6614 | [8 empty] | 6.647937 | 7.93961 | 8.992582 | 7.860043 | 0.6986705 | 306.3961 | 307.6205 | 308.6186
6615 | [8 empty] | 6.689792 | 7.871837 | 8.924873 | 7.828834 | 0.6958964 | 306.4358 | 307.5562 | 308.5544
6616 | [8 empty] | 6.757146 | 7.844374 | 9.002723 | 7.868081 | 0.699385 | 306.4997 | 307.5302 | 308.6282
6617 | [8 empty] | 6.72891 | 7.929597 | 9.015859375 | 7.891455 | 0.7014627 | 306.4729 | 307.611 | 308.640625
6618 | [8 empty] | 6.691337 | 8.062889 | 9.038203 | 7.93081 | 0.7049609 | 306.4373 | 307.7373 | 308.6618
6619 | [8 empty] | 6.753572 | 8.051717 | 9.246158 | 8.017149 | 0.7126354 | 306.4963 | 307.7267 | 308.8589
6620 | [8 empty] | 6.802542 | 7.998432 | 9.279738 | 8.026904 | 0.7135026 | 306.5427 | 307.6762 | 308.8907
6621 | [8 empty] | 6.734802 | 7.947079 | 9.138719 | 7.9402 | 0.7057956 | 306.4785 | 307.6276 | 308.7571
6622 | [8 empty] | 6.563454 | 8.112857 | 8.961641 | 7.879318 | 0.7003838 | 306.3161 | 307.7847 | 308.5892
6623 | [8 empty] | 6.520602 | 8.186876 | 8.991745 | 7.899741 | 0.7021992 | 306.2755 | 307.8549 | 308.6178
6624 | [8 empty] | 6.673211 | 7.992218 | 9.045415 | 7.903615 | 0.7025435 | 306.4201 | 307.6703 | 308.6686
6625 | [8 empty] | 6.818318 | 7.792989 | 9.009935 | 7.873748 | 0.6998887 | 306.5576 | 307.4815 | 308.635
6626 | [8 empty] | 6.723308 | 7.90603 | 8.868144 | 7.832494 | 0.6962217 | 306.4676 | 307.5887 | 308.5006
6627 | [8 empty] | 6.56661 | 7.964498 | 8.83598 | 7.789029 | 0.6923581 | 306.3191 | 307.6441 | 308.4701
6628 | [8 empty] | 6.61661 | 7.850556 | 8.904429 | 7.790532 | 0.6924917 | 306.3665 | 307.5361 | 308.535
6629 | [8 empty] | 6.68654 | 7.787258 | 8.882278 | 7.785359 | 0.6920319 | 306.4327 | 307.4761 | 308.514
6630 | [8 empty] | 6.62849 | 7.992411 | 8.863475 | 7.828126 | 0.6958334 | 306.3777 | 307.6705 | 308.4962
6631 | [8 empty] | 6.677976 | 7.989739 | 9.077901 | 7.915205 | 0.7035738 | 306.4246 | 307.668 | 308.6994
6632 | [8 empty] | 6.748099 | 7.93903 | 9.262513 | 7.983214 | 0.709619 | 306.4911 | 307.6199 | 308.8744
6633 | [8 empty] | 6.5867 | 8.026893 | 9.267117 | 7.960237 | 0.7075766 | 306.3381 | 307.7032 | 308.8788
6634 | [8 empty] | 6.483286 | 8.084975 | 9.298605 | 7.955622 | 0.7071664 | 306.2401 | 307.7583 | 308.9086
6635 | [8 empty] | 6.538406 | 8.064305 | 9.310485 | 7.971066 | 0.7085392 | 306.2923 | 307.7387 | 308.9199
6636 | [8 empty] | 6.628973 | 8.097886 | 9.486727 | 8.071195 | 0.7174396 | 306.3782 | 307.7705 | 309.0869
6637 | [8 empty] | 6.598645 | 8.184686 | 9.589271 | 8.124201 | 0.7221512 | 306.3494 | 307.8528 | 309.1841
6638 | [8 empty] | 6.475688 | 8.053809 | 9.618537 | 8.049345 | 0.7154973 | 306.2329 | 307.7287 | 309.2119
6639 | [8 empty] | 6.555727 | 7.867587 | 9.632124 | 8.01848 | 0.7127537 | 306.3087 | 307.5522 | 309.2248
6640 | [8 empty] | 6.658851 | 7.695628 | 9.69452 | 8.016333 | 0.7125629 | 306.4065 | 307.3892 | 309.2839
6641 | [8 empty] | 6.70428 | 7.638674 | 9.674075 | 8.005676 | 0.7116157 | 306.4496 | 307.3352 | 309.2645
6642 | [8 empty] | 6.731131 | 7.716202 | 9.591396 | 8.01291 | 0.7122586 | 306.475 | 307.4087 | 309.1862
6643 | [8 empty] | 6.798486 | 7.676279 | 9.629709 | 8.034824 | 0.7142066 | 306.5388 | 307.3709 | 309.2225
6644 | [8 empty] | 6.864874 | 7.613496 | 9.716767 | 8.065046 | 0.716893 | 306.6018 | 307.3114 | 309.305
6645 | [8 empty] | 6.932872 | 7.563013 | 9.688725 | 8.061536 | 0.716581 | 306.6662 | 307.2635 | 309.2784
6646 | [8 empty] | 6.838956 | 7.725925 | 9.561904 | 8.042262 | 0.7148677 | 306.5772 | 307.4179 | 309.1582
6647 | [8 empty] | 6.809819 | 7.778823 | 9.43341 | 8.00735 | 0.7117645 | 306.5496 | 307.4681 | 309.0364
6648 | [8 empty] | 6.909787 | 7.625827 | 9.452921 | 7.996178 | 0.7107714 | 306.6443 | 307.3231 | 309.0549
6649 | [8 empty] | 6.998423 | 7.423443 | 9.46142 | 7.961095 | 0.7076529 | 306.7284 | 307.1312 | 309.063
6650 | [8 empty] | 6.913908 | 7.51884 | 9.317826 | 7.916858 | 0.7037207 | 306.6483 | 307.2216 | 308.9268
6651 | [8 empty] | 6.804313 | 7.62235 | 9.152789 | 7.859817 | 0.6986504 | 306.5444 | 307.3198 | 308.7704
6652 | [8 empty] | 6.864198 | 7.59083 | 9.230929 | 7.895319 | 0.7018061 | 306.6011 | 307.2899 | 308.8445
6653 | [8 empty] | 6.910785 | 7.419966 | 9.219177 | 7.849976 | 0.6977757 | 306.6453 | 307.1279 | 308.8333
6654 | [8 empty] | 6.858338 | 7.613979 | 9.107972 | 7.860096 | 0.6986752 | 306.5956 | 307.3118 | 308.7279
6655 | [8 empty] | 6.901288 | 7.659633 | 9.195706 | 7.918876 | 0.7039001 | 306.6363 | 307.3551 | 308.8111
6656 | [8 empty] | 7.006021 | 7.657734 | 9.409134 | 8.024296 | 0.7132708 | 306.7356 | 307.3533 | 309.0134
6657 | [8 empty] | 6.881777 | 7.751006 | 9.461614 | 8.031465 | 0.713908 | 306.6178 | 307.4417 | 309.0631
6658 | [8 empty] | 6.80045 | 7.870839 | 9.565349 | 8.078879 | 0.7181226 | 306.5407 | 307.5553 | 309.1615
6659 | [8 empty] | 6.860302 | 7.888611 | 9.627971 | 8.125628 | 0.722278 | 306.5974 | 307.5721 | 309.2208
6660 | [8 empty] | 6.93548 | 7.856576 | 9.638402 | 8.143486 | 0.7238654 | 306.6687 | 307.5418 | 309.2307
6661 | [8 empty] | 6.847778 | 7.92055 | 9.570179 | 8.112835 | 0.7211409 | 306.5856 | 307.6024 | 309.166
6662 | [8 empty] | 6.741853 | 7.86073 | 9.435696 | 8.012759 | 0.7122453 | 306.4852 | 307.5457 | 309.0386
6663 | [8 empty] | 6.753926 | 7.862243 | 9.324974 | 7.980381 | 0.7093672 | 306.4966 | 307.5471 | 308.9336
6664 | [8 empty] | 6.796103 | 7.80619 | 9.309616 | 7.970636 | 0.708501 | 306.5366 | 307.494 | 308.9191
6665 | [8 empty] | 6.81365 | 7.826602 | 9.266023 | 7.968758 | 0.7083341 | 306.5532 | 307.5134 | 308.8777
6666 | [8 empty] | 6.736573 | 7.949913 | 9.056974 | 7.914486 | 0.7035099 | 306.4802 | 307.6302 | 308.6796
6667 | [8 empty] | 6.804925 | 7.916203 | 8.983148 | 7.901425 | 0.7023489 | 306.545 | 307.5983 | 308.6096
6668 | [8 empty] | 6.854829 | 7.814657 | 9.103787 | 7.924424 | 0.7043933 | 306.5923 | 307.502 | 308.724
6669 | [8 empty] | 6.845202 | 7.699138 | 9.281509 | 7.94195 | 0.7059511 | 306.5831 | 307.3925 | 308.8924
6670 | [8 empty] | 6.746908 | 7.861019 | 9.380447 | 7.996125 | 0.7107666 | 306.49 | 307.546 | 308.9862
6671 | [8 empty] | 6.760269 | 8.001008 | 9.343712 | 8.034996 | 0.7142219 | 306.5026 | 307.6787 | 308.9514
6672 | [8 empty] | 6.937315 | 7.922095 | 9.426391 | 8.095267 | 0.7195793 | 306.6704 | 307.6039 | 309.0298
6673 | [8 empty] | 7.030104 | 7.737709 | 9.513578 | 8.093797 | 0.7194486 | 306.7584 | 307.4291 | 309.1124
6674 | [8 empty] | 6.927592 | 7.811566 | 9.441491 | 8.060216 | 0.7164637 | 306.6612 | 307.4991 | 309.0441
6675 | [8 empty] | 6.728363 | 7.956481 | 9.276551 | 7.987131 | 0.7099672 | 306.4724 | 307.6365 | 308.8877
6676 | [8 empty] | 6.755858 | 7.917974 | 9.301599 | 7.991811 | 0.7103832 | 306.4984 | 307.6 | 308.9115
6677 | [8 empty] | 6.814809 | 7.724798 | 9.339784 | 7.959797 | 0.7075375 | 306.5543 | 307.4169 | 308.9477
6678 | [8 empty] | 6.753991 | 7.74785 | 9.137528 | 7.87979 | 0.7004258 | 306.4967 | 307.4387 | 308.756
6679 | [8 empty] | 6.804377 | 7.797593 | 9.067502 | 7.889824 | 0.7013177 | 306.5444 | 307.4859 | 308.6896
6680 | [8 empty] | 6.888795 | 7.63246 | 9.168823 | 7.896693 | 0.7019282 | 306.6245 | 307.3293 | 308.7856
6681 | [8 empty] | 6.798035 | 7.689704 | 9.343937 | 7.943892 | 0.7061237 | 306.5384 | 307.3836 | 308.9516
6682 | [8 empty] | 6.790243 | 7.825765 | 9.37961 | 7.998539 | 0.7109813 | 306.531 | 307.5126 | 308.9854
6683 | [8 empty] | 6.927302 | 7.947627 | 9.357266 | 8.077398 | 0.717991 | 306.6609 | 307.6281 | 308.9642
6684 | [8 empty] | 7.026917 | 7.933428 | 9.312578125 | 8.090974 | 0.7191977 | 306.7554 | 307.6146 | 308.921875
6685 | [8 empty] | 6.934675 | 7.964562 | 9.354208 | 8.084481 | 0.7186206 | 306.6679 | 307.6441 | 308.9613
6686 | [8 empty] | 6.805987 | 7.988548 | 9.339236 | 8.044591 | 0.7150747 | 306.546 | 307.6669 | 308.9471
6687 | [8 empty] | 6.797069 | 7.926732 | 9.27874 | 8.000847 | 0.7111864 | 306.5375 | 307.6083 | 308.8898
6688 | [8 empty] | 6.906922 | 7.797722 | 9.391426 | 8.032023 | 0.7139576 | 306.6416 | 307.486 | 308.9966
6689 | [8 empty] | 6.939182 | 7.728243 | 9.490268 | 8.052564 | 0.7157835 | 306.6722 | 307.4201 | 309.0903
6690 | [8 empty] | 6.88226 | 7.792474 | 9.373171 | 8.015968 | 0.7125305 | 306.6183 | 307.481 | 308.9793
6691 | [8 empty] | 6.969092 | 7.819036 | 9.27375 | 8.020626 | 0.7129445 | 306.7006 | 307.5062 | 308.8851
6692 | [8 empty] | 6.973793 | 7.74051 | 9.230897 | 7.981733 | 0.7094874 | 306.705 | 307.4318 | 308.8445
6693 | [8 empty] | 6.875241 | 7.682396 | 9.278354 | 7.94533 | 0.7062516 | 306.6116 | 307.3767 | 308.8894
6694 | [8 empty] | 6.717126 | 7.698719 | 9.234406 | 7.883417 | 0.7007482 | 306.4617 | 307.3922 | 308.8478
6695 | [8 empty] | 6.725529 | 7.896532 | 9.140136 | 7.920732 | 0.7040651 | 306.4697 | 307.5797 | 308.7584
6696 | [8 empty] | 6.887669 | 7.881721 | 9.019433 | 7.929608 | 0.704854 | 306.6234 | 307.5656 | 308.644
6697 | [8 empty] | 6.894204 | 7.695467 | 9.038622 | 7.876098 | 0.7000976 | 306.6296 | 307.3891 | 308.6622
6698 | [8 empty] | 6.80045 | 7.734199 | 8.979574 | 7.838074 | 0.6967177 | 306.5407 | 307.4258 | 308.6062
6699 | [8 empty] | 6.686669 | 7.839641 | 8.91383 | 7.81338 | 0.6945227 | 306.4329 | 307.5257 | 308.5439
6700 | [8 empty] | 6.721601 | 7.841959 | 8.953174 | 7.838911 | 0.6967921 | 306.466 | 307.5279 | 308.5812
6701 | [8 empty] | 6.81864 | 7.679434 | 9.10163 | 7.866568 | 0.6992505 | 306.558 | 307.3739 | 308.7219
6702 | [8 empty] | 6.771795 | 7.603837 | 9.104785 | 7.826806 | 0.6957161 | 306.5135 | 307.3022 | 308.7249
6703 | [8 empty] | 6.815582 | 7.744019 | 9.085338 | 7.881646 | 0.7005908 | 306.5551 | 307.4351 | 308.7065
6704 | [8 empty] | 6.864069 | 7.694083 | 9.104173 | 7.887442 | 0.7011059 | 306.601 | 307.3878 | 308.7243
6705 | [8 empty] | 6.796328 | 7.630077 | 9.110902 | 7.845769 | 0.6974017 | 306.5368 | 307.3271 | 308.7307
6706 | [8 empty] | 6.82524 | 7.721289 | 9.206975 | 7.917835 | 0.7038075 | 306.5642 | 307.4135 | 308.8218
6707 | [8 empty] | 6.992209 | 7.839995 | 9.20118 | 8.011128 | 0.7121003 | 306.7225 | 307.5261 | 308.8163
6708 | [8 empty] | 7.110143 | 7.730883 | 9.133568 | 7.991531 | 0.7103584 | 306.8343 | 307.4226 | 308.7522
6709 | [8 empty] | 7.025532 | 7.760342 | 9.093001 | 7.959625 | 0.7075222 | 306.7541 | 307.4506 | 308.7137
6710 | [8 empty] | 6.897521 | 7.729563 | 9.199763 | 7.942282 | 0.7059806 | 306.6327 | 307.4214 | 308.8149
6711 | [8 empty] | 6.984321 | 7.592794 | 9.166311 | 7.914476 | 0.7035089 | 306.715 | 307.2917 | 308.7832
6712 | [8 empty] | 7.103865 | 7.62074 | 9.172042 | 7.965549 | 0.7080488 | 306.8283 | 307.3182 | 308.7887
6713 | [8 empty] | 7.07843 | 7.476566 | 9.307427 | 7.954141 | 0.7070348 | 306.8042 | 307.1816 | 308.917
6714 | [8 empty] | 6.975596 | 7.515942 | 9.440429 | 7.977322 | 0.7090953 | 306.7067 | 307.2189 | 309.0431
6715 | [8 empty] | 6.997811 | 7.588222 | 9.414768 | 8.000267 | 0.7111349 | 306.7278 | 307.2874 | 309.0187
6716 | [8 empty] | 7.027721 | 7.407603 | 9.317086 | 7.91747 | 0.7037751 | 306.7561 | 307.1162 | 308.9261
6717 | [8 empty] | 6.93329 | 7.303255 | 9.323557 | 7.853368 | 0.6980771 | 306.6666 | 307.0173 | 308.9323
6718 | [8 empty] | 6.770378 | 7.351549 | 9.359101 | 7.82701 | 0.6957342 | 306.5122 | 307.0631 | 308.966
6719 | [8 empty] | 6.733546 | 7.530012 | 9.403693 | 7.889084 | 0.7012519 | 306.4773 | 307.2322 | 309.0082
6720 | [8 empty] | 6.865936 | 7.603741 | 9.346223 | 7.938633 | 0.7056563 | 306.6028 | 307.3021 | 308.9538
6721 | [8 empty] | 6.928944 | 7.49875 | 9.341587 | 7.923093 | 0.704275 | 306.6625 | 307.2026 | 308.9494
6722 | [8 empty] | 6.800482 | 7.490185 | 9.368728 | 7.886465 | 0.7010191 | 306.5407 | 307.1945 | 308.9751
6723 | [8 empty] | 6.62717 | 7.757445 | 9.233762 | 7.872792 | 0.6998038 | 306.3765 | 307.4478 | 308.8472
6724 | [8 empty] | 6.654956 | 7.892894 | 9.207877 | 7.918575 | 0.7038734 | 306.4028 | 307.5762 | 308.8226
6725 | [8 empty] | 6.736186 | 7.770033 | 9.400731 | 7.968984 | 0.7083541 | 306.4798 | 307.4597 | 309.0054
6726 | [8 empty] | 6.677139 | 7.63481 | 9.49390625 | 7.935285 | 0.7053587 | 306.4238 | 307.3316 | 309.09375
6727 | [8 empty] | 6.665162 | 7.805771 | 9.463449 | 7.978127 | 0.7091669 | 306.4125 | 307.4936 | 309.0649
6728 | [8 empty] | 6.737088 | 7.747754 | 9.205043 | 7.896628 | 0.7019225 | 306.4807 | 307.4386 | 308.8199
6729 | [8 empty] | 6.667415 | 7.554127 | 9.130349 | 7.783964 | 0.6919079 | 306.4146 | 307.2551 | 308.7491
6730 | [8 empty] | 6.641015 | 7.518196 | 9.307813 | 7.822341 | 0.6953192 | 306.3896 | 307.221 | 308.9174
6731 | [8 empty] | 6.770185 | 7.570193 | 9.276905 | 7.872428 | 0.6997713 | 306.512 | 307.2703 | 308.8881
6732 | [8 empty] | 6.973085 | 7.549426 | 9.171849 | 7.89812 | 0.7020551 | 306.7043 | 307.2506 | 308.7885
6733 | [8 empty] | 6.874597 | 7.594082 | 9.18418 | 7.884286 | 0.7008255 | 306.611 | 307.293 | 308.8002
6734 | [8 empty] | 6.71938 | 7.678564 | 9.174296 | 7.857413 | 0.6984368 | 306.4639 | 307.373 | 308.7908
6735 | [8 empty] | 6.731228 | 7.66105 | 8.969819 | 7.787366 | 0.6922103 | 306.4751 | 307.3564 | 308.597
6736 | [8 empty] | 6.86101 | 7.674894 | 8.934822 | 7.823575 | 0.6954289 | 306.5981 | 307.3696 | 308.5638
6737 | [8 empty] | 6.879072 | 7.802068 | 9.018789 | 7.899977 | 0.7022201 | 306.6152 | 307.4901 | 308.6434
6738 | [8 empty] | 6.719026 | 7.882623 | 9.139814 | 7.913821 | 0.7034508 | 306.4635 | 307.5665 | 308.7581
6739 | [8 empty] | 6.724499 | 8.008027 | 9.137335 | 7.95662 | 0.7072551 | 306.4687 | 307.6853 | 308.7558
6740 | [8 empty] | 6.772503 | 7.975509 | 9.069176 | 7.939063 | 0.7056945 | 306.5142 | 307.6545 | 308.6912
6741 | [8 empty] | 6.767577 | 7.87261 | 9.055493 | 7.89856 | 0.7020942 | 306.5096 | 307.557 | 308.6782
6742 | [8 empty] | 6.629585 | 7.773768 | 9.071752 | 7.825035 | 0.6955587 | 306.3788 | 307.4633 | 308.6936
6743 | [8 empty] | 6.620152 | 7.859055 | 9.071076 | 7.850094 | 0.6977862 | 306.3698 | 307.5441 | 308.693
6744 | [8 empty] | 6.801641 | 7.923673 | 9.077901 | 7.934405 | 0.7052804 | 306.5418 | 307.6054 | 308.6994
6745 | [8 empty] | 6.906342 | 7.823801 | 9.103207 | 7.94445 | 0.7061733 | 306.6411 | 307.5107 | 308.7234
6746 | [8 empty] | 6.723501 | 7.690638 | 9.232281 | 7.88214 | 0.7006347 | 306.4678 | 307.3845 | 308.8458
6747 | [8 empty] | 6.621053 | 7.825185 | 9.160999 | 7.869079 | 0.6994737 | 306.3707 | 307.512 | 308.7782
6748 | [8 empty] | 6.701157 | 7.9748 | 9.075808 | 7.917255 | 0.703756 | 306.4466 | 307.6538 | 308.6974
6749 | [8 empty] | 6.812781 | 7.906867 | 9.103529 | 7.941059 | 0.7058719 | 306.5524 | 307.5894 | 308.7237
6750 | [8 empty] | 6.730166 | 7.75268 | 9.155494 | 7.879446 | 0.7003952 | 306.4741 | 307.4433 | 308.773
6751 | [8 empty] | 6.639308 | 7.79608 | 9.235372 | 7.890253 | 0.7013559 | 306.388 | 307.4844 | 308.8487
6752 | [8 empty] | 6.662296 | 7.880691 | 9.264284 | 7.935757 | 0.7054006 | 306.4098 | 307.5646 | 308.8761
6753 | [8 empty] | 6.537601 | 7.777696 | 9.192616 | 7.835971 | 0.6965307 | 306.2916 | 307.467 | 308.8082
6754 | [8 empty] | 6.43261 | 7.754 | 9.19899 | 7.7952 | 0.6929067 | 306.192 | 307.4445 | 308.8142
6755 | [8 empty] | 6.625239 | 7.880659 | 9.251051 | 7.918983 | 0.7039096 | 306.3746 | 307.5646 | 308.8636
6756 | [8 empty] | 6.858016 | 7.853711 | 9.207941 | 7.973223 | 0.7087309 | 306.5953 | 307.5390625 | 308.8227
6757 | [8 empty] | 6.865679 | 7.821 | 9.322816 | 8.003165 | 0.7113924 | 306.6025 | 307.5081 | 308.9316
6758 | [8 empty] | 6.747519 | 7.803839 | 9.565285 | 8.038881 | 0.7145672 | 306.4905 | 307.4918 | 309.1614
6759 | [8 empty] | 6.765195 | 7.786389 | 9.70405 | 8.085211 | 0.7186854 | 306.5073 | 307.4753 | 309.2929
6760 | [8 empty] | 6.882292 | 7.754322 | 9.765898 | 8.134171 | 0.7230374 | 306.6183 | 307.4449 | 309.3515625
6761 | [8 empty] | 6.888667 | 7.794824 | 9.780902 | 8.154798 | 0.7248709 | 306.6243 | 307.4832 | 309.3658
6762 | [8 empty] | 6.800932 | 7.870743 | 9.937342 | 8.203006 | 0.7291561 | 306.5412 | 307.5552 | 309.5141
6763 | [8 empty] | 6.830231 | 7.973384 | 9.968315 | 8.25731 | 0.7339831 | 306.5689 | 307.6525 | 309.5434
6764 | [8 empty] | 6.85074 | 7.986326 | 9.89362 | 8.243562 | 0.7327611 | 306.5884 | 307.6648 | 309.4726
6765 | [8 empty] | 6.749676 | 7.85619 | 9.805017 | 8.136961 | 0.7232854 | 306.4926 | 307.5414 | 309.3886
6766 | [8 empty] | 6.495424 | 7.725732 | 9.800477 | 8.007211 | 0.7117521 | 306.2516 | 307.4178 | 309.3843
6767 | [8 empty] | 6.469828 | 7.629787 | 9.750509 | 7.950042 | 0.7066704 | 306.2273 | 307.3268 | 309.337
6768 | [8 empty] | 6.698968 | 7.66575 | 9.548189 | 7.970969 | 0.7085306 | 306.4445 | 307.3609 | 309.1452
6769 | [8 empty] | 6.789793 | 7.680013 | 9.460616 | 7.976807 | 0.7090495 | 306.5306 | 307.3744 | 309.0622
6770 | [8 empty] | 6.707274 | 7.498717 | 9.504145 | 7.903379 | 0.7025226 | 306.4524 | 307.2026 | 309.1035
6771 | [8 empty] | 6.611588 | 7.575376 | 9.505658 | 7.89754 | 0.7020036 | 306.3617 | 307.2752 | 309.1049
6772 | [8 empty] | 6.627492 | 7.802197 | 9.400055 | 7.943248 | 0.7060665 | 306.3768 | 307.4902 | 309.0048
6773 | [8 empty] | 6.655374 | 7.809957 | 9.376713 | 7.947348 | 0.7064309 | 306.4032 | 307.4976 | 308.9827
6774 | [8 empty] | 6.565869 | 7.651552 | 9.288978 | 7.835467 | 0.6964859 | 306.3184 | 307.3474 | 308.8995
6775 | [8 empty] | 6.538245 | 7.623252 | 9.333055 | 7.831517 | 0.6961349 | 306.2922 | 307.3206 | 308.9413
6776 | [8 empty] | 6.584607 | 7.819519 | 9.307266 | 7.903797 | 0.7025598 | 306.3361 | 307.5067 | 308.9168
6777 | [8 empty] | 6.566449 | 7.808154 | 9.235984 | 7.870195 | 0.6995729 | 306.3189 | 307.4959 | 308.8493
6778 | [8 empty] | 6.508786 | 7.709408 | 9.206975 | 7.80839 | 0.6940791 | 306.2643 | 307.4023 | 308.8218
6779 | [8 empty] | 6.619926 | 7.823736 | 9.225423 | 7.889695 | 0.7013063 | 306.3696 | 307.5107 | 308.8393
6780 | [8 empty] | 6.806502 | 7.812081 | 9.172461 | 7.930348 | 0.7049198 | 306.5464 | 307.4996 | 308.7890625
6781 | [8 empty] | 6.783482 | 7.751778 | 9.130638 | 7.888633 | 0.7012118 | 306.5246 | 307.4424 | 308.7494
6782 | [8 empty] | 6.676012 | 7.733909 | 9.19458 | 7.868167 | 0.6993926 | 306.4228 | 307.4255 | 308.81
6783 | [8 empty] | 6.652348 | 7.79212 | 9.277871 | 7.907446 | 0.7028841 | 306.4003 | 307.4807 | 308.889
6784 | [8 empty] | 6.80177 | 7.80004 | 9.296544 | 7.966118 | 0.7080994 | 306.542 | 307.4882 | 308.9067
6785 | [8 empty] | 6.815549 | 7.892507 | 9.258972 | 7.989009 | 0.7101342 | 306.555 | 307.5758 | 308.8711
6786 | [8 empty] | 6.712747 | 7.938 | 9.24062 | 7.963789 | 0.7078924 | 306.4576 | 307.619 | 308.8537
6787 | [8 empty] | 6.694589 | 7.944568 | 9.23183 | 7.956996 | 0.7072885 | 306.4404 | 307.6252 | 308.8453
6788 | [8 empty] | 6.763231 | 7.994536 | 9.245482 | 8.001083 | 0.7112074 | 306.5054 | 307.6725 | 308.8583
6789 | [8 empty] | 6.731582 | 7.92026 | 9.263576 | 7.971806 | 0.708605 | 306.4754 | 307.6021 | 308.8754
6790 | [8 empty] | 6.613423 | 7.777921 | 9.301438 | 7.897594 | 0.7020084 | 306.3634 | 307.4672 | 308.9113
6791 | [8 empty] | 6.581871 | 7.745919 | 9.291618 | 7.873136 | 0.6998343 | 306.3335 | 307.4369 | 308.902
6792 | [8 empty] | 6.660719 | 7.777149 | 9.132312 | 7.856727 | 0.6983757 | 306.4083 | 307.4665 | 308.751
6793 | [8 empty] | 6.751576 | 7.717972 | 9.015183 | 7.828244 | 0.6958439 | 306.4944 | 307.4104 | 308.64
6794 | [8 empty] | 6.685993 | 7.534326 | 9.10926 | 7.776526 | 0.6912468 | 306.4322 | 307.2363 | 308.7292
6795 | [8 empty] | 6.571214 | 7.5879 | 9.252211 | 7.803775 | 0.6936689 | 306.3234 | 307.2871 | 308.8647
6796 | [8 empty] | 6.56471 | 7.854934 | 9.347672 | 7.922439 | 0.7042168 | 306.3173 | 307.5402 | 308.9551
6797 | [8 empty] | 6.608625 | 7.852037 | 9.44616 | 7.968941 | 0.7083503 | 306.3589 | 307.5375 | 309.0485
6798 | [8 empty] | 6.549095 | 7.719936 | 9.468697 | 7.912576 | 0.7033401 | 306.3025 | 307.4123 | 309.0699
6799 | [8 empty] | 6.492752 | 7.669034 | 9.603663 | 7.921816 | 0.7041614 | 306.2491 | 307.364 | 309.1978
6800 | [8 empty] | 6.464291 | 7.846499 | 9.648061 | 7.986284 | 0.7098919 | 306.2221 | 307.5322 | 309.2399
6801 | [8 empty] | 6.475559 | 7.836486 | 9.574396 | 7.962147 | 0.7077464 | 306.2328 | 307.5227 | 309.17
6802 | [8 empty] | 6.403891 | 7.745758 | 9.531028 | 7.893559 | 0.7016497 | 306.1648 | 307.4367 | 309.1289
6803 | [8 empty] | 6.453344 | 7.7625 | 9.499122 | 7.904989 | 0.7026656 | 306.2117 | 307.4526 | 309.0987
6804 | [8 empty] | 6.64578 | 7.859055 | 9.328161 | 7.944332 | 0.7061629 | 306.3941 | 307.5441 | 308.9366
6805 | [8 empty] | 6.640306 | 7.816138 | 9.219081 | 7.891842 | 0.701497 | 306.3889 | 307.5034 | 308.8333
6806 | [8 empty] | 6.51413 | 7.788482 | 9.212642 | 7.838418 | 0.6967483 | 306.2693 | 307.4772 | 308.8271
6807 | [8 empty] | 6.489017 | 7.860472 | 9.323428 | 7.890972 | 0.7014198 | 306.2455 | 307.5455 | 308.9322
6808 | [8 empty] | 6.608304 | 7.850169 | 9.378097 | 7.945523 | 0.7062687 | 306.3586 | 307.5357 | 308.984
6809 | [8 empty] | 6.635413 | 7.816814 | 9.352952 | 7.93506 | 0.7053386 | 306.3843 | 307.5041 | 308.9601
6810 | [8 empty] | 6.588664 | 7.826409 | 9.28489 | 7.899987 | 0.7022211 | 306.34 | 307.5132 | 308.8956
6811 | [8 empty] | 6.53715 | 7.848238 | 9.300537 | 7.895308 | 0.7018052 | 306.2911 | 307.5339 | 308.9105
6812 | [8 empty] | 6.579005 | 7.913821 | 9.214928 | 7.902585 | 0.702452 | 306.3308 | 307.596 | 308.8293
6813 | [8 empty] | 6.657757 | 7.828244 | 9.149827 | 7.878609 | 0.7003208 | 306.4055 | 307.5149 | 308.7676
6814 | [8 empty] | 6.550254 | 7.739512 | 9.25836 | 7.849375 | 0.6977222 | 306.3036 | 307.4308 | 308.8705
6815 | [8 empty] | 6.488502 | 7.775636 | 9.425039 | 7.896392 | 0.7019015 | 306.245 | 307.4651 | 309.0285
6816 | [8 empty] | 6.602605 | 7.890672 | 9.421111 | 7.971463 | 0.7085745 | 306.3532 | 307.5741 | 309.0247
6817 | [8 empty] | 6.717191 | 7.845437 | 9.390943 | 7.984523 | 0.7097354 | 306.4618 | 307.5312 | 308.9962
6818 | [8 empty] | 6.63274 | 7.732235 | 9.410969 | 7.925315 | 0.7044724 | 306.3817 | 307.4239 | 309.0151
6819 | [8 empty] | 6.522018 | 7.754869 | 9.488111 | 7.921666 | 0.7041481 | 306.2768 | 307.4454 | 309.0883
6820 | [8 empty] | 6.565805 | 7.948142 | 9.556077 | 8.023341 | 0.7131859 | 306.3183 | 307.6286 | 309.1527
6821 | [8 empty] | 6.671987 | 7.891445 | 9.609426 | 8.057619 | 0.7162328 | 306.4189 | 307.5748 | 309.2032
6822 | [8 empty] | 6.665323 | 7.695918 | 9.605369 | 7.98887 | 0.7101218 | 306.4126 | 307.3895 | 309.1994
6823 | [8 empty] | 6.687602 | 7.605479 | 9.629452 | 7.974178 | 0.7088158 | 306.4337 | 307.3038 | 309.2222
6824 | [8 empty] | 6.752284 | 7.733298 | 9.578389 | 8.021324 | 0.7130065 | 306.4951 | 307.4249 | 309.1738
6825 | [8 empty] | 6.6915625 | 7.746917 | 9.506463 | 7.981647 | 0.7094798 | 306.4375 | 307.4378 | 309.1057
6826 | [8 empty] | 6.618316 | 7.601745 | 9.535826 | 7.918629 | 0.7038781 | 306.3681 | 307.3002 | 309.1335
6827 | [8 empty] | 6.712973 | 7.608892 | 9.550893 | 7.957586 | 0.707341 | 306.4578 | 307.307 | 309.1478
6828 | [8 empty] | 6.945428 | 7.755481 | 9.529032 | 8.076647 | 0.7179242 | 306.6781 | 307.446 | 309.127
6829 | [8 empty] | 7.00087 | 7.780916 | 9.457814 | 8.079867 | 0.7182104 | 306.7307 | 307.4701 | 309.0595
6830 | [8 empty] | 6.822794 | 7.798881 | 9.373268 | 7.998314 | 0.7109613 | 306.5619 | 307.4871 | 308.9794
6831 | [8 empty] | 6.699322 | 7.950202 | 9.369211 | 8.006245 | 0.7116662 | 306.4449 | 307.6305 | 308.9756
6832 | [8 empty] | 6.711234 | 8.050397 | 9.305205 | 8.022279 | 0.7130914 | 306.4561 | 307.7255 | 308.9149
6833 | [8 empty] | 6.693591 | 7.989965 | 9.341007 | 8.008188 | 0.7118389 | 306.4394 | 307.6682 | 308.9488
6834 | [8 empty] | 6.620474 | 7.971838 | 9.350505 | 7.980939 | 0.7094168 | 306.3701 | 307.651 | 308.9578
6835 | [8 empty] | 6.686025 | 8.004099 | 9.395934 | 8.028686 | 0.713661 | 306.4323 | 307.6816 | 309.0009
6836 | [8 empty] | 6.766611 | 7.990415 | 9.324974 | 8.027333 | 0.7135408 | 306.5086 | 307.6686 | 308.9336
6837 | [8 empty] | 6.777655 | 7.836325 | 9.222816 | 7.945598 | 0.7062754 | 306.5191 | 307.5226 | 308.8368
6838 | [8 empty] | 6.576365 | 7.750265 | 9.348895 | 7.891842 | 0.701497 | 306.3283 | 307.441 | 308.9563
6839 | [8 empty] | 6.529005 | 7.755899 | 9.443648 | 7.909517 | 0.7030682 | 306.2834 | 307.4464 | 309.0461
6840 | [8 empty] | 6.628619 | 7.87129 | 9.338271 | 7.94606 | 0.7063164 | 306.3778 | 307.5557 | 308.9462
6841 | [8 empty] | 6.758917 | 7.892636 | 9.229029 | 7.960194 | 0.7075728 | 306.5013 | 307.576 | 308.8427
6842 | [8 empty] | 6.667705 | 7.843569 | 9.117889 | 7.876388 | 0.7001233 | 306.4149 | 307.5294 | 308.7373
6843 | [8 empty] | 6.523789 | 7.748784 | 9.192197 | 7.82159 | 0.6952524 | 306.2785 | 307.4396 | 308.8078
6844 | [8 empty] | 6.5112 | 7.863595 | 9.320724 | 7.898506 | 0.7020895 | 306.2665 | 307.5484 | 308.9296
6845 | [8 empty] | 6.597164 | 7.90999 | 9.330383 | 7.945845 | 0.7062974 | 306.348 | 307.5924 | 308.9388
6846 | [8 empty] | 6.533351 | 7.791959 | 9.378 | 7.901104 | 0.7023203125 | 306.2875 | 307.4805 | 308.9839
6847 | [8 empty] | 6.559269 | 7.601648 | 9.466604 | 7.87584 | 0.7000747 | 306.3121 | 307.3001 | 309.0679
6848 | [8 empty] | 6.657757 | 7.803775 | 9.407878 | 7.95647 | 0.7072418 | 306.4055 | 307.4917 | 309.0122
6849 | [8 empty] | 6.550125 | 7.754515 | 9.504949 | 7.93653 | 0.7054693 | 306.3034 | 307.445 | 309.1042
6850 | [8 empty] | 6.421148 | 7.594533 | 9.394066 | 7.803249 | 0.6936221 | 306.1812 | 307.2934 | 308.9991
6851 | [8 empty] | 6.466963 | 7.379721 | 9.530288 | 7.792324 | 0.692651 | 306.2246 | 307.0898 | 309.1282
6852 | [8 empty] | 6.684512 | 7.471029 | 9.581061 | 7.9122 | 0.7033067 | 306.4308 | 307.1763 | 309.1764
6853 | [8 empty] | 6.697036 | 7.408568 | 9.557493 | 7.887699 | 0.7011288 | 306.4427 | 307.1171 | 309.154
6854 | [8 empty] | 6.65003 | 7.330139 | 9.52314 | 7.834436 | 0.6963943 | 306.3981 | 307.0428 | 309.1215
6855 | [8 empty] | 6.656276 | 7.503418 | 9.554982 | 7.904892 | 0.7026571 | 306.4041 | 307.207 | 309.1516
6856 | [8 empty] | 6.707854 | 7.653452 | 9.538047 | 7.966451 | 0.708129 | 306.4529 | 307.3492 | 309.1356
6857 | [8 empty] | 6.712297 | 7.607991 | 9.478549 | 7.932945 | 0.7051507 | 306.4572 | 307.3062 | 309.0792
6858 | [8 empty] | 6.56574 | 7.634327 | 9.42491 | 7.874993 | 0.6999993 | 306.3182 | 307.3311 | 309.0284
6859 | [8 empty] | 6.671794 | 7.729466 | 9.519824 | 7.973695 | 0.7087729 | 306.4188 | 307.4213 | 309.1183
6860 | [8 empty] | 6.770894 | 7.684134 | 9.400924 | 7.951984 | 0.706843 | 306.5127 | 307.3783 | 309.0056
6861 | [8 empty] | 6.882227 | 7.567102 | 9.277227 | 7.908852 | 0.7030091 | 306.6182 | 307.2674 | 308.8884
6862 | [8 empty] | 6.756019 | 7.525601 | 9.206074 | 7.829231 | 0.6959317 | 306.4986 | 307.2281 | 308.8209
6863 | [8 empty] | 6.642399 | 7.569291 | 9.288528 | 7.833406 | 0.6963028 | 306.3909 | 307.2695 | 308.8991
6864 | [8 empty] | 6.668832 | 7.719164 | 9.403757 | 7.930584 | 0.7049408 | 306.416 | 307.4115 | 309.0083
6865 | [8 empty] | 6.755761 | 7.662627 | 9.405367 | 7.941252 | 0.7058891 | 306.4984 | 307.3579 | 309.0098
6866 | [8 empty] | 6.640918 | 7.668423 | 9.33254 | 7.880627 | 0.7005002 | 306.3895 | 307.3634 | 308.9408
6867 | [8 empty] | 6.604118 | 7.68597 | 9.313995 | 7.868027 | 0.6993802 | 306.3546 | 307.3801 | 308.9232
6868 | [8 empty] | 6.633062 | 7.907221 | 9.55099 | 8.030424 | 0.7138155 | 306.382 | 307.5898 | 309.1479
6869 | [8 empty] | 6.531838 | 7.962244 | 9.616992 | 8.037024 | 0.7144022 | 306.2861 | 307.6419 | 309.2104
6870 | [8 empty] | 6.460652 | 7.898077 | 9.622723 | 7.993817 | 0.7105615 | 306.2186 | 307.5811 | 309.2159
6871 | [8 empty] | 6.58831 | 7.851071 | 9.76284 | 8.067407 | 0.7171028 | 306.3396 | 307.5366 | 309.3487
6872 | [8 empty] | 6.714229 | 8.031047 | 9.703052 | 8.149442 | 0.7243949 | 306.459 | 307.7072 | 309.292
6873 | [8 empty] | 6.568284 | 8.091929 | 9.594615 | 8.084943 | 0.7186616 | 306.3206 | 307.7649 | 309.1892
6874 | [8 empty] | 6.472114 | 7.911277 | 9.516637 | 7.966676 | 0.708149 | 306.2295 | 307.5936 | 309.1153
6875 | [8 empty] | 6.418121 | 7.747239 | 9.632414 | 7.932591 | 0.7051192 | 306.1783 | 307.4381 | 309.225
6876 | [8 empty] | 6.5735 | 7.849332 | 9.703213 | 8.042015 | 0.7148458 | 306.3256 | 307.5349 | 309.2921
6877 | [8 empty] | 6.628877 | 7.901361 | 9.699156 | 8.076465 | 0.717908 | 306.3781 | 307.5842 | 309.2883
6878 | [8 empty] | 6.537021 | 7.836905 | 9.582767 | 7.985564 | 0.709828 | 306.291 | 307.5231 | 309.178
6879 | [8 empty] | 6.518058 | 7.857832 | 9.662485 | 8.012792 | 0.7122481 | 306.273 | 307.543 | 309.2535
6880 | [8 empty] | 6.596294 | 8.002746 | 9.746227 | 8.115089 | 0.7213413 | 306.3472 | 307.6803 | 309.3329
6881 | [8 empty] | 6.592624 | 7.988806 | 9.753503 | 8.111644 | 0.721035 | 306.3437 | 307.6671 | 309.3398
6882 | [8 empty] | 6.551059 | 7.957221 | 9.760779 | 8.089686 | 0.7190832 | 306.3043 | 307.6372 | 309.3467
6883 | [8 empty] | 6.579005 | 8.023191 | 9.905082 | 8.169093 | 0.7261416 | 306.3308 | 307.6997 | 309.4835
6884 | [8 empty] | 6.63538 | 8.06936 | 9.767444 | 8.157395 | 0.7251018 | 306.3842 | 307.7435 | 309.353
6885 | [8 empty] | 6.76996 | 8.012341 | 9.578067 | 8.120122 | 0.7217887 | 306.5118 | 307.6894 | 309.1735
6886 | [8 empty] | 6.690307 | 8.004066 | 9.501022 | 8.065132 | 0.7169006 | 306.4363 | 307.6816 | 309.1005
6887 | [8 empty] | 6.612972 | 8.042831 | 9.435342 | 8.030381 | 0.7138117 | 306.363 | 307.7183 | 309.0382
6888 | [8 empty] | 6.594234 | 8.112567 | 9.499412 | 8.068738 | 0.7172211 | 306.3452 | 307.7844 | 309.099
6889 | [8 empty] | 6.636861 | 8.115143 | 9.562355 | 8.104786 | 0.7204255 | 306.3857 | 307.7869 | 309.1586
6890 | [8 empty] | 6.590242 | 7.983203 | 9.563611 | 8.045685 | 0.715172 | 306.3415 | 307.6618 | 309.1598
6891 | [8 empty] | 6.485637 | 7.887098 | 9.632639 | 8.001791 | 0.7112703 | 306.2423 | 307.5707 | 309.2253
6892 | [8 empty] | 6.480034 | 7.9918 | 9.784572 | 8.085469 | 0.7187083 | 306.237 | 307.67 | 309.3693
6893 | [8 empty] | 6.506983 | 8.115336 | 9.83702 | 8.153113 | 0.7247211 | 306.2625 | 307.787 | 309.419
6894 | [8 empty] | 6.4159 | 8.041221 | 9.91004 | 8.122387 | 0.7219899 | 306.1762 | 307.7168 | 309.4882
6895 | [8 empty] | 6.490563 | 7.925798 | 10.0461 | 8.154154 | 0.7248137 | 306.247 | 307.6074 | 309.6172
6896 | [8 empty] | 6.724177 | 8.03578 | 10.0319 | 8.263953 | 0.7345736 | 306.4684 | 307.7116 | 309.6037
6897 | [8 empty] | 6.715613 | 8.225607 | 9.892139 | 8.277787 | 0.7358032 | 306.4603 | 307.8916 | 309.4712
6898 | [8 empty] | 6.519378 | 8.135813 | 9.671854 | 8.109015 | 0.7208013 | 306.2743 | 307.8065 | 309.2624
6899 | [8 empty] | 6.423112 | 7.871065 | 9.620823 | 7.971667 | 0.7085926 | 306.183 | 307.5555 | 309.2141
6900 | [8 empty] | 6.47366 | 7.832655 | 9.579741 | 7.962018 | 0.707735 | 306.231 | 307.5191 | 309.1751
6901 | [8 empty] | 6.561555 | 7.939803 | 9.549509 | 8.016956 | 0.7126183 | 306.3143 | 307.6207 | 309.1465
6902 | [8 empty] | 6.555888 | 7.877246 | 9.5309 | 7.988011 | 0.7100455 | 306.3089 | 307.5614 | 309.1288
6903 | [8 empty] | 6.478006 | 7.814883 | 9.507268 | 7.933385 | 0.7051898 | 306.2351 | 307.5023 | 309.1064
6904 | [8 empty] | 6.508013 | 7.86044 | 9.525233 | 7.964562 | 0.7079611 | 306.2635 | 307.5454 | 309.1234
6905 | [8 empty] | 6.579456 | 7.893248 | 9.435148 | 7.969284 | 0.7083808 | 306.3312 | 307.5765 | 309.0381
6906 | [8 empty] | 6.482868 | 7.845211 | 9.357878 | 7.895319 | 0.7018061 | 306.2397 | 307.531 | 308.9648
6907 | [8 empty] | 6.393781 | 7.848173 | 9.557493 | 7.933149 | 0.7051688 | 306.1552 | 307.5338 | 309.154
6908 | [8 empty] | 6.502024 | 7.916332 | 9.770985 | 8.063114 | 0.7167212 | 306.2578 | 307.5984 | 309.3564
6909 | [8 empty] | 6.712136 | 7.911728 | 9.825783 | 8.149882 | 0.724434 | 306.457 | 307.5941 | 309.4083
6910 | [8 empty] | 6.682322 | 7.905836 | 9.616444 | 8.068201 | 0.7171734 | 306.4287 | 307.5885 | 309.2099
6911 | [8 empty] | 6.629295 | 8.009347 | 9.489882 | 8.042841 | 0.7149192 | 306.3785 | 307.6866 | 309.0899
6912 | [8 empty] | 6.607917 | 8.0956 | 9.608621 | 8.104046 | 0.7203596 | 306.3582 | 307.7683 | 309.2025
6913 | [8 empty] | 6.672438 | 8.220939 | 9.589947 | 8.161108 | 0.7254318 | 306.4194 | 307.8871 | 309.1848
6914 | [8 empty] | 6.899646 | 8.100043 | 9.597771 | 8.199153 | 0.7288136 | 306.6347 | 307.7726 | 309.1922
6915 | [8 empty] | 6.617673 | 7.972965 | 9.639175 | 8.076604 | 0.7179204 | 306.3675 | 307.6521 | 309.2314
6916 | [8 empty] | 6.612843 | 7.95632 | 9.770663 | 8.113275 | 0.72118 | 306.3629 | 307.6363 | 309.3561
6917 | [8 empty] | 6.6169 | 8.047016 | 9.677295 | 8.113737 | 0.7212211 | 306.3667 | 307.7223 | 309.2676
6918 | [8 empty] | 6.531484 | 7.983075 | 9.656142 | 8.0569 | 0.7161689 | 306.2858 | 307.6617 | 309.2475
6919 | [8 empty] | 6.539726 | 7.836454 | 9.753793 | 8.043324 | 0.7149621 | 306.2936 | 307.5227 | 309.3401
6920 | [8 empty] | 6.682161 | 7.94064 | 9.94581 | 8.189537 | 0.7279589 | 306.4286 | 307.6215 | 309.5221
6921 | [8 empty] | 6.710301 | 8.152812 | 10.04311 | 8.302073 | 0.737962 | 306.4553 | 307.8226 | 309.6143
6922 | [8 empty] | 6.544427 | 8.120004 | 10.06497 | 8.243133 | 0.7327229 | 306.298 | 307.7915 | 309.635
6923 | [8 empty] | 6.454439 | 8.000686 | 9.997871 | 8.150998 | 0.7245332 | 306.2127 | 307.6784 | 309.5714
6924 | [8 empty] | 6.554633 | 8.040287 | 9.942172 | 8.179031 | 0.7270249 | 306.3077 | 307.7159 | 309.5186
6925 | [8 empty] | 6.682419 | 8.104389 | 9.813871 | 8.200226 | 0.728909 | 306.4288 | 307.7767 | 309.397
6926 | [8 empty] | 6.714261 | 7.999784 | 9.672916 | 8.128987 | 0.7225766 | 306.459 | 307.6775 | 309.2634
6927 | [8 empty] | 6.664711 | 7.907704 | 9.530835 | 8.034417 | 0.7141704 | 306.412 | 307.5902 | 309.1288
6928 | [8 empty] | 6.637731 | 8.049881 | 9.54777 | 8.078461 | 0.7180854 | 306.3865 | 307.725 | 309.1448
6929 | [8 empty] | 6.570988 | 8.118684 | 9.383023 | 8.024232 | 0.7132651 | 306.3232 | 307.7902 | 308.9886
6930 | [8 empty] | 6.41091 | 8.020647 | 9.31525 | 7.915602 | 0.7036091 | 306.1715 | 307.6973 | 308.9244
6931 | [8 empty] | 6.332577 | 8.0484 | 9.361902 | 7.914293 | 0.7034927 | 306.0972 | 307.7236 | 308.9686
6932 | [8 empty] | 6.438663 | 8.084235 | 9.383216 | 7.968704 | 0.7083293 | 306.1978 | 307.7576 | 308.9888
6933 | [8 empty] | 6.754538 | 8.0069 | 9.418342 | 8.059927 | 0.7164379 | 306.4972 | 307.6843 | 309.0221
6934 | [8 empty] | 6.847906 | 7.959024 | 9.420081 | 8.07567 | 0.7178374 | 306.5857 | 307.6389 | 309.0238
6935 | [8 empty] | 6.672535 | 7.985039 | 9.362353 | 8.006642 | 0.7117015 | 306.4195 | 307.6635 | 308.9691
6936 | [8 empty] | 6.554826 | 8.034299 | 9.37565 | 7.988258 | 0.7100674 | 306.3079 | 307.7102 | 308.9817
6937 | [8 empty] | 6.619798 | 8.005837 | 9.371948 | 7.999194 | 0.7110395 | 306.3695 | 307.6833 | 308.9781
6938 | [8 empty] | 6.727686 | 7.849912 | 9.339526 | 7.972375 | 0.7086555 | 306.4717 | 307.5355 | 308.9474
6939 | [8 empty] | 6.624208 | 7.810278 | 9.401632 | 7.945373 | 0.7062554 | 306.3737 | 307.4979 | 309.0063
6940 | [8 empty] | 6.542398 | 7.925283 | 9.574783 | 8.014155 | 0.7123693 | 306.2961 | 307.6069 | 309.1704
6941 | [8 empty] | 6.552637 | 7.928985 | 9.579741 | 8.020454 | 0.7129293 | 306.3058 | 307.6104 | 309.1751
6942 | [8 empty] | 6.482836 | 7.858025 | 9.517635 | 7.952832 | 0.7069184 | 306.2397 | 307.5432 | 309.1162
6943 | [8 empty] | 6.472082 | 7.765107 | 9.379578 | 7.872256 | 0.6997561 | 306.2295 | 307.4551 | 308.9854
6944 | [8 empty] | 6.695104 | 7.877665 | 9.377196 | 7.983321 | 0.7096286 | 306.4409 | 307.5618 | 308.9831
6945 | [8 empty] | 6.926626 | 8.103488 | 9.352533 | 8.127549 | 0.7224488 | 306.6603 | 307.7758 | 308.9597
6946 | [8 empty] | 6.865968 | 8.063146 | 9.327388 | 8.085501 | 0.7187112 | 306.6028 | 307.7376 | 308.9359
6947 | [8 empty] | 6.674788 | 7.819229 | 9.231058 | 7.908358 | 0.7029652 | 306.4216 | 307.5064 | 308.8446
6948 | [8 empty] | 6.58039 | 7.706092 | 9.265765 | 7.850749 | 0.6978443 | 306.3321 | 307.3991 | 308.8775
6949 | [8 empty] | 6.701382 | 7.833943 | 9.286757 | 7.940694 | 0.7058395 | 306.4468 | 307.5203 | 308.8974
6950 | [8 empty] | 6.758144 | 7.761598 | 9.275102 | 7.931615 | 0.7050324 | 306.5006 | 307.4518 | 308.8864
6951 | [8 empty] | 6.728974 | 7.595145 | 9.338882 | 7.887667 | 0.701126 | 306.473 | 307.294 | 308.9468
6952 | [8 empty] | 6.79108 | 7.535002 | 9.52182 | 7.949301 | 0.7066045 | 306.5318 | 307.237 | 309.1202
6953 | [8 empty] | 6.84063 | 7.623541 | 9.492876 | 7.985683 | 0.7098384 | 306.5788 | 307.3209 | 309.0928
6954 | [8 empty] | 6.790855 | 7.583296 | 9.47285 | 7.949 | 0.7065778 | 306.5316 | 307.2827 | 309.0738
6955 | [8 empty] | 6.640435 | 7.501873 | 9.447415 | 7.863241 | 0.6989548 | 306.389 | 307.2056 | 309.0497
6956 | [8 empty] | 6.568187 | 7.620451 | 9.385567 | 7.858068 | 0.6984949 | 306.3206 | 307.318 | 308.9911
6957 | [8 empty] | 6.701833 | 7.833202 | 9.447254 | 7.994096 | 0.7105863 | 306.4472 | 307.5196 | 309.0495
6958 | [8 empty] | 6.745362 | 7.819744 | 9.371819 | 7.978975 | 0.7092422 | 306.4885 | 307.5069 | 308.978
6959 | [8 empty] | 6.632032 | 7.906738 | 9.27449 | 7.937753 | 0.7055781 | 306.3811 | 307.5893 | 308.8858
6960 | [8 empty] | 6.589533 | 8.018716 | 9.238205 | 7.948818 | 0.7065616 | 306.3408 | 307.6955 | 308.8514
6961 | [8 empty] | 6.638632 | 7.969005 | 9.370241 | 7.992626 | 0.7104557 | 306.3873 | 307.6483 | 308.9765
6962 | [8 empty] | 6.697454 | 7.855482 | 9.37887 | 7.977269 | 0.7090905 | 306.4431 | 307.5407 | 308.9847
6963 | [8 empty] | 6.644524 | 7.744116 | 9.444614 | 7.944418 | 0.7061705 | 306.3929 | 307.4352 | 309.047
6964 | [8 empty] | 6.687313 | 7.851457 | 9.626812 | 8.055194 | 0.7160172 | 306.4335 | 307.5369 | 309.2197
6965 | [8 empty] | 6.76468 | 7.965657 | 9.684153 | 8.138163 | 0.7233923 | 306.5068 | 307.6452 | 309.2741
6966 | [8 empty] | 6.721988 | 7.963403 | 9.553211 | 8.079534 | 0.7181808 | 306.4663 | 307.643 | 309.15
6967 | [8 empty] | 6.62453 | 7.84534 | 9.404498 | 7.958123 | 0.7073887 | 306.374 | 307.5311 | 309.009
6968 | [8 empty] | 6.696295 | 7.863756 | 9.393229 | 7.984427 | 0.7097268 | 306.442 | 307.5486 | 308.9983
6969 | [8 empty] | 6.900837 | 8.023094 | 9.420177 | 8.114703 | 0.7213069 | 306.6359 | 307.6996 | 309.0239
6970 | [8 empty] | 6.787088 | 8.066527 | 9.334536 | 8.062717 | 0.7166859 | 306.528 | 307.7408 | 308.9427
6971 | [8 empty] | 6.647229 | 7.883782 | 9.259583 | 7.930198 | 0.7049065 | 306.3955 | 307.5676 | 308.8716
6972 | [8 empty] | 6.522662 | 7.780143 | 9.253434 | 7.85208 | 0.6979626 | 306.2774 | 307.4693 | 308.8658
6973 | [8 empty] | 6.598001 | 7.858734 | 9.413609 | 7.956781 | 0.7072694 | 306.3488 | 307.5438 | 309.0176
6974 | [8 empty] | 6.654376 | 7.912469 | 9.429418 | 7.998754 | 0.7110004 | 306.4023 | 307.5948 | 309.0326
6975 | [8 empty] | 6.610944 | 7.771064 | 9.435921 | 7.939309 | 0.7057164 | 306.3611 | 307.4607 | 309.0388
6976 | [8 empty] | 6.636121 | 7.660084 | 9.690012 | 7.995406 | 0.7107027 | 306.3849 | 307.3555 | 309.2796
6977 | [8 empty] | 6.76542 | 7.752841 | 9.861263 | 8.126508 | 0.7223563 | 306.5075 | 307.4435 | 309.442
6978 | [8 empty] | 6.690951 | 7.729112 | 9.879937 | 8.1 | 0.72 | 306.4369 | 307.421 | 309.4597
6979 | [8 empty] | 6.564839 | 7.67908 | 9.936409 | 8.060109 | 0.7164541 | 306.3174 | 307.3735 | 309.5132
6980 | [8 empty] | 6.477974 | 7.770194 | 9.916737 | 8.054968 | 0.7159972 | 306.235 | 307.4599 | 309.4945
6981 | [8 empty] | 6.650126 | 7.90442 | 9.939467 | 8.164671 | 0.7257485 | 306.3982 | 307.5871 | 309.5161
6982 | [8 empty] | 6.786476 | 7.800394 | 9.964162 | 8.183677 | 0.727438 | 306.5275 | 307.4885 | 309.5395
6983 | [8 empty] | 6.695265 | 7.824252 | 9.907593 | 8.14237 | 0.7237662 | 306.441 | 307.5111 | 309.4859
6984 | [8 empty] | 6.529005 | 7.884651 | 9.806433 | 8.073363 | 0.7176323 | 306.2834 | 307.5684 | 309.39
6985 | [8 empty] | 6.509462 | 7.743955 | 9.729131 | 7.994182 | 0.710594 | 306.2649 | 307.435 | 309.3167
6986 | [8 empty] | 6.610654 | 7.6851 | 9.589657 | 7.961804 | 0.7077159 | 306.3608 | 307.3792 | 309.1845
6987 | [8 empty] | 6.548644 | 7.713948 | 9.564577 | 7.94239 | 0.7059902 | 306.302 | 307.4066 | 309.1607
6988 | [8 empty] | 6.659463 | 7.797529 | 9.639175 | 8.032056 | 0.7139605 | 306.4071 | 307.4858 | 309.2314
6989 | [8 empty] | 6.748421 | 7.895405 | 9.804437 | 8.149421 | 0.724393 | 306.4914 | 307.5786 | 309.3881
6990 | [8 empty] | 6.675529 | 7.834265 | 9.846131 | 8.118641 | 0.721657 | 306.4223 | 307.5206 | 309.4276
6991 | [8 empty] | 6.567865 | 7.717296 | 9.756111 | 8.013757 | 0.712334 | 306.3203 | 307.4098 | 309.3423
6992 | [8 empty] | 6.61207 | 7.634617 | 9.569213 | 7.938633 | 0.7056563 | 306.3622 | 307.3314 | 309.1651
6993 | [8 empty] | 6.774725 | 7.751328 | 9.464576 | 7.996876 | 0.7108334 | 306.5163 | 307.442 | 309.0659
6994 | [8 empty] | 6.702702 | 7.851908 | 9.329771 | 7.96146 | 0.7076854 | 306.4481 | 307.5374 | 308.9382
6995 | [8 empty] | 6.559527 | 7.760825 | 9.233118 | 7.851157 | 0.6978806 | 306.3123 | 307.451 | 308.8466
6996 | [8 empty] | 6.424561 | 7.605737 | 9.231702 | 7.754 | 0.6892444 | 306.1844 | 307.304 | 308.8452
6997 | [8 empty] | 6.51648 | 7.724283 | 9.476327 | 7.905697 | 0.7027286 | 306.2715 | 307.4164 | 309.0771
6998 | [8 empty] | 6.564678 | 7.855417 | 9.487596 | 7.96923 | 0.708376 | 306.3172 | 307.5407 | 309.0878
6999 | [8 empty] | 6.560911 | 7.80854 | 9.38415 | 7.917867 | 0.7038104 | 306.3137 | 307.4962 | 308.9897
7000 | [8 empty] | 6.581227 | 7.842571 | 9.402309 | 7.942035 | 0.7059587 | 306.3329 | 307.5285 | 309.0069
7001 | [8 empty] | 6.634415 | 7.741572 | 9.426198 | 7.934062 | 0.7052499 | 306.3833 | 307.4328 | 309.0296
7002 | [8 empty] | 6.745008 | 7.784618 | 9.535471 | 8.021699 | 0.7130399 | 306.4882 | 307.4736 | 309.1331
7003 | [8 empty] | 6.597035 | 7.637289 | 9.347929 | 7.860751 | 0.6987334 | 306.3479 | 307.3339 | 308.9554
7004 | [8 empty] | 6.517543 | 7.631687 | 9.159872 | 7.769701 | 0.6906401 | 306.2726 | 307.3286 | 308.7771
7005 | [8 empty] | 6.641401 | 7.830916 | 9.040457 | 7.837591 | 0.6966748 | 306.39 | 307.5175 | 308.6639
7006 | [8 empty] | 6.789503 | 7.823125 | 9.069015 | 7.893881 | 0.7016783 | 306.5303 | 307.5101 | 308.691
7007 | [8 empty] | 6.742593 | 7.775829 | 8.98801 | 7.835477 | 0.6964869 | 306.4859 | 307.4652 | 308.6142
7008 | [8 empty] | 6.572341 | 7.807638 | 8.979993 | 7.786657 | 0.6921473 | 306.3245 | 307.4954 | 308.6066
7009 | [8 empty] | 6.561297 | 7.839577 | 9.15398 | 7.851618 | 0.6979216 | 306.314 | 307.5257 | 308.7715
7010 | [8 empty] | 6.622373 | 7.788353 | 9.179158 | 7.863295 | 0.6989595 | 306.3719 | 307.4771 | 308.7954
7011 | [8 empty] | 6.601671 | 7.900782 | 9.123008 | 7.875154 | 0.7000136 | 306.3523 | 307.5837 | 308.7421875
7012 | [8 empty] | 6.570441 | 7.996919 | 9.040586 | 7.869315 | 0.6994947 | 306.3227 | 307.6748 | 308.6640625
7013 | [8 empty] | 6.722342 | 8.06965 | 9.039105 | 7.943699 | 0.7061066 | 306.4667 | 307.7437 | 308.6627
7014 | [8 empty] | 6.651639 | 8.103713 | 9.023071 | 7.926141 | 0.7045459 | 306.3997 | 307.776 | 308.6475
7015 | [8 empty] | 6.494523 | 7.977247 | 8.935788 | 7.802519 | 0.6935573 | 306.2507 | 307.6562 | 308.5647
7016 | [8 empty] | 6.491142 | 7.909088 | 8.902787 | 7.767672 | 0.6904598 | 306.2475 | 307.5916 | 308.5334
7017 | [8 empty] | 6.749676 | 7.89093 | 8.872523 | 7.83771 | 0.6966853 | 306.4926 | 307.5743 | 308.5048
7018 | [8 empty] | 6.79694 | 8.012148 | 8.901338 | 7.903475 | 0.7025311 | 306.5374 | 307.6892 | 308.5321
7019 | [8 empty] | 6.653732 | 8.010602 | 8.882117 | 7.848817 | 0.6976726 | 306.4016 | 307.6878 | 308.5139
7020 | [8 empty] | 6.522791 | 7.853775 | 8.945575 | 7.774047 | 0.6910264 | 306.2775 | 307.5391 | 308.574
7021 | [8 empty] | 6.534832 | 7.926925 | 9.264091 | 7.908616 | 0.7029881 | 306.2889 | 307.6085 | 308.8759
7022 | [8 empty] | 6.546809 | 8.040126 | 9.537886 | 8.041607 | 0.7148095 | 306.3003 | 307.7158 | 309.1354
7023 | [8 empty] | 6.52028 | 8.134235 | 9.718152 | 8.124222 | 0.7221531 | 306.2751 | 307.805 | 309.3063
7024 | [8 empty] | 6.567382 | 7.93536 | 9.77868 | 8.093808 | 0.7194496 | 306.3198 | 307.6165 | 309.3637
7025 | [8 empty] | 6.709109 | 7.808636 | 9.77897 | 8.098905 | 0.7199027 | 306.4541 | 307.4963 | 309.364
7026 | [8 empty] | 6.788762 | 7.910956 | 9.85579 | 8.185169 | 0.7275706 | 306.5296 | 307.5933 | 309.4368
7027 | [8 empty] | 6.644202 | 7.934298 | 9.923562 | 8.167354 | 0.725987 | 306.3926 | 307.6154 | 309.501
7028 | [8 empty] | 6.531258 | 7.86411 | 9.961006 | 8.118792 | 0.7216704 | 306.2856 | 307.5489 | 309.5365
7029 | [8 empty] | 6.625303 | 7.939771 | 10.02814 | 8.197736 | 0.7286877 | 306.3747 | 307.6206 | 309.6001
7030 | [8 empty] | 6.843496 | 8.04328125 | 10.09713 | 8.327969 | 0.7402639 | 306.5815 | 307.71875 | 309.6655
7031 | [8 empty] | 6.808917 | 8.002167 | 9.955759 | 8.255614 | 0.7338324 | 306.5487 | 307.6798 | 309.5315
7032 | [8 empty] | 6.585702 | 8.037872 | 9.852538 | 8.158704 | 0.7252181 | 306.3372 | 307.7136 | 309.4337
7033 | [8 empty] | 6.584994 | 8.092541 | 9.899061 | 8.192199 | 0.7281954 | 306.3365 | 307.7654 | 309.4778
7034 | [8 empty] | 6.646585 | 8.085748 | 10.05785 | 8.263395 | 0.734524 | 306.3949 | 307.759 | 309.6283
7035 | [8 empty] | 6.612167 | 8.131048 | 10.06812 | 8.270446 | 0.7351507 | 306.3622 | 307.8019 | 309.638
7036 | [8 empty] | 6.642142 | 8.220199 | 9.990756 | 8.284365 | 0.736388 | 306.3907 | 307.8864 | 309.5647
7037 | [8 empty] | 6.787024 | 8.389324 | 9.848513 | 8.341621 | 0.7414774 | 306.528 | 308.0468 | 309.4299
7038 | [8 empty] | 6.741724 | 8.448179 | 9.813227 | 8.334376 | 0.7408335 | 306.485 | 308.1025 | 309.3964
7039 | [8 empty] | 6.539404 | 8.298982 | 9.790786 | 8.209724 | 0.7297533 | 306.2933 | 307.9611 | 309.3752
7040 | [8 empty] | 6.487311 | 8.171067 | 9.776459 | 8.144946 | 0.7239952 | 306.2439 | 307.8399 | 309.3616
7041 | [8 empty] | 6.690436 | 8.177474 | 9.777586 | 8.215165 | 0.7302369 | 306.4364 | 307.8459 | 309.3626
7042 | [8 empty] | 6.713005 | 8.241834 | 9.817122 | 8.257321 | 0.733984 | 306.4578 | 307.907 | 309.4001
7043 | [8 empty] | 6.585605 | 8.179374 | 9.76284 | 8.17594 | 0.7267502 | 306.3371 | 307.8477 | 309.3487
7044 | [8 empty] | 6.493203 | 7.983203 | 9.663483 | 8.04663 | 0.715256 | 306.2495 | 307.6618 | 309.2545
7045 | [8 empty] | 6.492655 | 8.030113 | 9.647771 | 8.056847 | 0.7161641 | 306.249 | 307.7063 | 309.2396
7046 | [8 empty] | 6.417864 | 8.275157 | 9.786794 | 8.159938 | 0.7253278 | 306.1781 | 307.9385 | 309.3714
7047 | [8 empty] | 6.421148 | 8.320071 | 9.857625 | 8.199615 | 0.7288546 | 306.1812 | 307.9811 | 309.4385
7048 | [8 empty] | 6.396615 | 8.100236 | 9.880066 | 8.125639 | 0.722279 | 306.1579 | 307.7727 | 309.4598
7049 | [8 empty] | 6.506113 | 7.958187 | 9.845262 | 8.103187 | 0.7202833 | 306.2617 | 307.6381 | 309.4268
7050 | [8 empty] | 6.719219 | 8.074769 | 9.882963 | 8.22565 | 0.7311689 | 306.4637 | 307.7486 | 309.4625
7051 | [8 empty] | 6.739406 | 8.114853 | 9.959654 | 8.271304 | 0.7352271 | 306.4828 | 307.7866 | 309.5352
7052 | [8 empty] | 6.606919 | 7.963628 | 9.871759 | 8.147435 | 0.7242165 | 306.3573 | 307.6432 | 309.4519
7053 | [8 empty] | 6.598516 | 7.945502 | 9.866608 | 8.136875 | 0.7232778 | 306.3493 | 307.6261 | 309.447
7054 | [8 empty] | 6.626784 | 8.078053 | 9.930002 | 8.211613 | 0.7299211 | 306.3761 | 307.7517 | 309.5071
7055 | [8 empty] | 6.620957 | 8.053616 | 9.857367 | 8.177313 | 0.7268723 | 306.3706 | 307.7285 | 309.4383
7056 | [8 empty] | 6.500576 | 8.09267 | 9.828294 | 8.140513 | 0.7236012 | 306.2565 | 307.7656 | 309.4107
7057 | [8 empty] | 6.451638 | 8.141608 | 9.836762 | 8.143336 | 0.7238521 | 306.2101 | 307.812 | 309.4187
7058 | [8 empty] | 6.533094 | 8.104937 | 9.958721 | 8.198917 | 0.7287926 | 306.2873 | 307.7772 | 309.5343
7059 | [8 empty] | 6.556532 | 8.113308 | 10.01201 | 8.227282 | 0.7313139 | 306.3095 | 307.7851 | 309.5848
7060 | [8 empty] | 6.61455 | 8.175124 | 9.983898 | 8.257857 | 0.7340317 | 306.3645 | 307.8437 | 309.5582
7061 | [8 empty] | 6.822117 | 8.256097 | 9.937503 | 8.338573 | 0.7412065 | 306.5612 | 307.9205 | 309.5142
7062 | [8 empty] | 6.857308 | 8.229954 | 9.900285 | 8.329182 | 0.7403717 | 306.5946 | 307.8957 | 309.4789
7063 | [8 empty] | 6.781389 | 8.143186 | 9.873176 | 8.265917 | 0.7347482 | 306.5226 | 307.8134 | 309.4532
7064 | [8 empty] | 6.745587 | 8.026121 | 9.775107 | 8.182272 | 0.727313 | 306.4887 | 307.7025 | 309.3603
7065 | [8 empty] | 6.886445 | 7.963596 | 9.763452 | 8.204498 | 0.7292887 | 306.6222 | 307.6432 | 309.3492
7066 | [8 empty] | 7.087992 | 7.971033 | 9.900027 | 8.319684 | 0.7395275 | 306.8133 | 307.6503 | 309.4787
7067 | [8 empty] | 7.188347 | 7.953647 | 9.974529 | 8.372175 | 0.7441933 | 306.9084 | 307.6338 | 309.5493
7068 | [8 empty] | 7.169899 | 7.776279 | 9.789595 | 8.245258 | 0.7329118 | 306.8909 | 307.4657 | 309.374
7069 | [8 empty] | 7.071186 | 7.696079 | 9.777875 | 8.181714 | 0.7272634 | 306.7973 | 307.3896 | 309.3629
7070 | [8 empty] | 7.064779 | 7.894246 | 9.770857 | 8.243294 | 0.7327372 | 306.7913 | 307.5775 | 309.3563
7071 | [8 empty] | 7.010529 | 7.960054 | 9.816704 | 8.262429 | 0.7344381 | 306.7398 | 307.6399 | 309.3997
7072 | [8 empty] | 6.907083 | 7.863434 | 9.822081 | 8.197533 | 0.7286696 | 306.6418 | 307.5483 | 309.4048
7073 | [8 empty] | 6.792658 | 7.74447 | 9.788436 | 8.108521 | 0.7207574 | 306.5333 | 307.4355 | 309.3729
7074 | [8 empty] | 6.949163 | 7.854709 | 9.74584 | 8.183237 | 0.7273989 | 306.6817 | 307.54 | 309.3326
7075 | [8 empty] | 6.986382 | 7.986391 | 9.759427 | 8.244067 | 0.7328059 | 306.7169 | 307.6648 | 309.3454
7076 | [8 empty] | 6.804442 | 7.875089 | 9.686954 | 8.122162 | 0.7219699 | 306.5445 | 307.5593 | 309.2767
7077 | [8 empty] | 6.684962 | 7.824155 | 9.653502 | 8.054206 | 0.7159295 | 306.4312 | 307.511 | 309.245
7078 | [8 empty] | 6.699 | 7.889288 | 9.780419 | 8.122902 | 0.7220357 | 306.4445 | 307.5728 | 309.3653
7079 | [8 empty] | 6.887765 | 7.812758 | 9.927748 | 8.209424 | 0.7297265 | 306.6235 | 307.5002 | 309.505
7080 | [8 empty] | 6.742915 | 7.8191 | 9.960717 | 8.174244 | 0.7265995 | 306.4862 | 307.5063 | 309.5362
7081 | [8 empty] | 6.736379 | 7.877761 | 9.958527 | 8.190889 | 0.7280791 | 306.48 | 307.5619 | 309.5341
7082 | [8 empty] | 6.76468 | 7.963113 | 9.961779 | 8.229857 | 0.7315429 | 306.5068 | 307.6428 | 309.5372
7083 | [8 empty] | 6.704119 | 7.989739 | 10.05289 | 8.248917 | 0.7332371 | 306.4494 | 307.668 | 309.6236
7084 | [8 empty] | 6.789728 | 8.039289 | 10.04343 | 8.290815 | 0.7369613 | 306.5305 | 307.715 | 309.6146
7085 | [8 empty] | 6.878589 | 8.044891 | 9.996647 | 8.306709 | 0.7383742 | 306.6148 | 307.7203 | 309.5703
7086 | [8 empty] | 6.933773 | 8.083816 | 9.929809 | 8.315799 | 0.7391822 | 306.6671 | 307.7572 | 309.5069
7087 | [8 empty] | 6.810752 | 7.968908 | 9.91062 | 8.230093 | 0.7315639 | 306.5505 | 307.6483 | 309.4887
7088 | [8 empty] | 6.709496 | 7.859313 | 9.659748 | 8.076186 | 0.7178832 | 306.4545 | 307.5444 | 309.2509
7089 | [8 empty] | 6.718156 | 7.847948 | 9.431349 | 7.999151 | 0.7110357 | 306.4627 | 307.5336 | 309.0345
7090 | [8 empty] | 6.810752 | 7.933718 | 9.548446 | 8.097639 | 0.7197901 | 306.5505 | 307.6149 | 309.1454
7091 | [8 empty] | 6.884288 | 7.96057 | 9.653953 | 8.16627 | 0.7258907 | 306.6202 | 307.6404 | 309.2455
7092 | [8 empty] | 6.9264 | 7.849332 | 9.611486 | 8.129073 | 0.7225843 | 306.6601 | 307.5349 | 309.2052
7093 | [8 empty] | 7.012718 | 7.790414 | 9.45643 | 8.086521 | 0.7188018 | 306.7419 | 307.4791 | 309.0582
7094 | [8 empty] | 7.079332 | 7.970583 | 9.345386 | 8.131767 | 0.7228237 | 306.8051 | 307.6498 | 308.953
7095 | [8 empty] | 7.064521 | 8.051878 | 9.366249 | 8.160883 | 0.7254118 | 306.791 | 307.7269 | 308.9727
7096 | [8 empty] | 6.954025 | 7.888257 | 9.392907 | 8.078396 | 0.7180797 | 306.6863 | 307.5718 | 308.998
7097 | [8 empty] | 6.799741 | 7.722609 | 9.446964 | 7.989771 | 0.7102019 | 306.54 | 307.4148 | 309.0493
7098 | [8 empty] | 6.892627 | 7.822835 | 9.5205 | 8.078654 | 0.7181026 | 306.6281 | 307.5098 | 309.119
7099 | [8 empty] | 6.927495 | 7.977215 | 9.666541 | 8.190417 | 0.7280371 | 306.6611 | 307.6561 | 309.2574
7100 | [8 empty] | 6.828911 | 7.857929 | 9.713773 | 8.133537 | 0.7229811 | 306.5677 | 307.5431 | 309.3022
7101 | [8 empty] | 6.622695 | 7.758765 | 9.836891 | 8.072784 | 0.7175808 | 306.3722 | 307.4491 | 309.4189
7102 | [8 empty] | 6.703089 | 7.924059 | 9.962745 | 8.196631 | 0.7285894 | 306.4484 | 307.6057 | 309.5381
7103 | [8 empty] | 6.833032 | 7.92847 | 10.08879 | 8.283432 | 0.736305 | 306.5716 | 307.6099 | 309.6576
7104 | [8 empty] | 6.659399 | 7.878405 | 9.99507 | 8.177625 | 0.7269 | 306.407 | 307.5625 | 309.5688
7105 | [8 empty] | 6.571085 | 7.937646 | 9.982127 | 8.163619 | 0.7256551 | 306.3233 | 307.6186 | 309.5565
7106 | [8 empty] | 6.618059 | 7.967073 | 9.958173 | 8.181102 | 0.727209 | 306.3678 | 307.6465 | 309.5338
7107 | [8 empty] | 6.525109 | 7.988387 | 9.949126 | 8.154207 | 0.7248184 | 306.2797 | 307.6667 | 309.5252
7108 | [8 empty] | 6.662361 | 7.92187 | 9.906563 | 8.163598 | 0.7256531 | 306.4098 | 307.6037 | 309.4849
7109 | [8 empty] | 6.915808 | 7.951072 | 9.87984 | 8.248907 | 0.7332361 | 306.6501 | 307.6313 | 309.4596
7110 | [8 empty] | 7.079203 | 7.945341 | 9.841463 | 8.288669 | 0.7367706 | 306.8049 | 307.6259 | 309.4232
7111 | [8 empty] | 7.060819 | 7.908187 | 9.875365 | 8.281457 | 0.7361295 | 306.7875 | 307.5907 | 309.4553
7112 | [8 empty] | 6.933129 | 7.785809 | 9.727038 | 8.148659 | 0.7243252 | 306.6665 | 307.4747 | 309.3147
7113 | [8 empty] | 6.844655 | 7.760954 | 9.590366 | 8.065325 | 0.7169178 | 306.5826 | 307.4511 | 309.1852
7114 | [8 empty] | 6.981134 | 7.923866 | 9.582735 | 8.162578 | 0.7255625 | 306.712 | 307.6056 | 309.1779
7115 | [8 empty] | 7.027206 | 7.896081 | 9.641847 | 8.188378 | 0.7278558 | 306.7556 | 307.5792 | 309.234
7116 | [8 empty] | 7.017676 | 7.779113 | 9.716413 | 8.171067 | 0.7263171 | 306.7466 | 307.4684 | 309.3047
7117 | [8 empty] | 6.971829 | 7.648461 | 9.758976 | 8.126422 | 0.7223486 | 306.7032 | 307.3445 | 309.345
7118 | [8 empty] | 7.043401 | 7.736517 | 9.6479 | 8.142606 | 0.7237872 | 306.771 | 307.428 | 309.2397
7119 | [8 empty] | 7.057277 | 7.844181 | 9.691139 | 8.197533 | 0.7286696 | 306.7841 | 307.53 | 309.2807
7120 | [8 empty] | 6.865325 | 7.697657 | 9.658718 | 8.0739 | 0.71768 | 306.6022 | 307.3911 | 309.25
7121 | [8 empty] | 6.715645 | 7.478852 | 9.654822 | 7.949773 | 0.7066465 | 306.4603 | 307.1837 | 309.2463
7122 | [8 empty] | 6.9151 | 7.521158 | 9.732865 | 8.056374 | 0.7161222 | 306.6494 | 307.2238 | 309.3203
7123 | [8 empty] | 7.041212 | 7.655222 | 9.888308 | 8.194914 | 0.7284368 | 306.7689 | 307.3509 | 309.4676
7124 | [8 empty] | 6.97859 | 7.519935 | 9.874785 | 8.124437 | 0.7221722 | 306.7096 | 307.2227 | 309.4548
7125 | [8 empty] | 6.833418 | 7.407248 | 9.835474 | 8.02538 | 0.7133671 | 306.572 | 307.1159 | 309.4175
7126 | [8 empty] | 6.812137 | 7.540991 | 9.79964 | 8.050922 | 0.7156376 | 306.5518 | 307.2426 | 309.3835
7127 | [8 empty] | 6.903638 | 7.516618 | 9.857818 | 8.092691 | 0.7193504 | 306.6385 | 307.2195 | 309.4387
7128 | [8 empty] | 6.860978 | 7.517842 | 9.861488 | 8.080103 | 0.7182314 | 306.5981 | 307.2207 | 309.4422
7129 | [8 empty] | 6.78345 | 7.631945 | 9.901122 | 8.105505 | 0.7204894 | 306.5246 | 307.3289 | 309.4797
7130 | [8 empty] | 6.815582 | 7.791508 | 9.887052 | 8.164714 | 0.7257524 | 306.5551 | 307.4801 | 309.4664
7131 | [8 empty] | 6.788923 | 7.846048 | 9.898224 | 8.177732 | 0.7269095 | 306.5298 | 307.5318 | 309.477
7132 | [8 empty] | 6.67408 | 7.866106 | 9.886634 | 8.142273 | 0.7237576 | 306.4209 | 307.5508 | 309.466
7133 | [8 empty] | 6.76835 | 7.933911 | 9.845229 | 8.182497 | 0.7273331 | 306.5103 | 307.6151 | 309.4268
7134 | [8 empty] | 7.00293 | 7.945341 | 9.835281 | 8.261184 | 0.7343275 | 306.7326 | 307.6259 | 309.4173
7135 | [8 empty] | 6.992402 | 7.855128 | 9.958366 | 8.268632 | 0.7349895 | 306.7227 | 307.5404 | 309.534
7136 | [8 empty] | 6.833483 | 7.742184 | 9.88438 | 8.153349 | 0.7247421 | 306.572 | 307.4333 | 309.4639
7137 | [8 empty] | 6.6622 | 7.749653 | 9.724848 | 8.045567 | 0.7151615 | 306.4097 | 307.4404 | 309.3127
7138 | [8 empty] | 6.617125 | 7.916171 | 9.639207 | 8.057501 | 0.7162223 | 306.3669 | 307.5983 | 309.2315
7139 | [8 empty] | 6.664743 | 7.839545 | 9.597513 | 8.033934 | 0.7141274 | 306.4121 | 307.5256 | 309.192
7140 | [8 empty] | 6.659785 | 7.718037 | 9.741462 | 8.039761 | 0.7146454 | 306.4074 | 307.4105 | 309.3284
7141 | [8 empty] | 6.741402 | 7.694791 | 9.766639 | 8.067611 | 0.717121 | 306.4847 | 307.3884 | 309.3523
7142 | [8 empty] | 6.889439 | 7.844117 | 9.736729 | 8.156762 | 0.7250455 | 306.6251 | 307.53 | 309.3239
7143 | [8 empty] | 6.977753 | 7.8578 | 9.708074 | 8.181209 | 0.7272186 | 306.7088 | 307.5429 | 309.2968
7144 | [8 empty] | 6.874565 | 7.7823 | 9.666219 | 8.107695 | 0.720684 | 306.611 | 307.4714 | 309.2571
7145 | [8 empty] | 6.793978 | 7.652582 | 9.533829 | 7.993463 | 0.7105301 | 306.5346 | 307.3484 | 309.1316
7146 | [8 empty] | 6.910335 | 7.79579 | 9.488336 | 8.06482 | 0.7168729 | 306.6449 | 307.4842 | 309.0885
7147 | [8 empty] | 7.019801 | 7.890994 | 9.519727 | 8.143508 | 0.7238673 | 306.7486 | 307.5744 | 309.1182
7148 | [8 empty] | 6.925724 | 7.825378 | 9.567506 | 8.106203 | 0.7205514 | 306.6595 | 307.5122 | 309.1635
7149 | [8 empty] | 6.724724 | 7.764142 | 9.578807 | 8.022558 | 0.7131162 | 306.4689 | 307.4542 | 309.1742
7150 | [8 empty] | 6.796844 | 7.869519 | 9.51625 | 8.060871 | 0.7165219 | 306.5373 | 307.554 | 309.1149
7151 | [8 empty] | 6.880392 | 7.828212 | 9.498993 | 8.069199 | 0.7172621 | 306.6165 | 307.5149 | 309.0986
7152 | [8 empty] | 6.832678 | 7.796692 | 9.468407 | 8.032592 | 0.7140082 | 306.5713 | 307.485 | 309.0696
7153 | [8 empty] | 6.864552 | 7.89959 | 9.757817 | 8.173986 | 0.7265766 | 306.6015 | 307.5826 | 309.3439
7154 | [8 empty] | 6.933162 | 8.029823 | 9.622497 | 8.195161 | 0.7284587 | 306.6665 | 307.706 | 309.2156
7155 | [8 empty] | 6.861397 | 7.92319 | 9.511357 | 8.098648 | 0.7198798 | 306.5985 | 307.6049 | 309.1103
7156 | [8 empty] | 6.790533 | 8.02699 | 9.494293 | 8.103939 | 0.7203501 | 306.5313 | 307.7033 | 309.0941
7157 | [8 empty] | 6.850933 | 8.074769 | 9.434022 | 8.119908 | 0.7217696 | 306.5886 | 307.7486 | 309.037
7158 | [8 empty] | 7.081006 | 7.971806 | 9.403951 | 8.152254 | 0.7246448 | 306.8066 | 307.651 | 309.0085
7159 | [8 empty] | 7.05248 | 7.865302 | 9.57327 | 8.163684 | 0.7256608 | 306.7796 | 307.55 | 309.169
7160 | [8 empty] | 6.889343 | 7.82261 | 9.744456 | 8.152136 | 0.7246343 | 306.625 | 307.5096 | 309.3312
7161 | [8 empty] | 6.771827 | 7.952327 | 9.743909 | 8.156021 | 0.7249797 | 306.5136 | 307.6325 | 309.3307
7162 | [8 empty] | 6.737313 | 8.028053 | 9.71651 | 8.160625 | 0.7253889 | 306.4809 | 307.7043 | 309.3047
7163 | [8 empty] | 6.766837 | 7.882623 | 9.644133 | 8.097864 | 0.7198102 | 306.5089 | 307.5665 | 309.2361
7164 | [8 empty] | 6.69182 | 7.687129 | 9.719568 | 8.032839 | 0.7140301 | 306.4377 | 307.3812 | 309.3076
7165 | [8 empty] | 6.713907 | 7.633748 | 9.697224 | 8.014959 | 0.7124408 | 306.4587 | 307.3306 | 309.2865
7166 | [8 empty] | 6.88139 | 7.860762 | 9.661937 | 8.134697 | 0.7230841 | 306.6174 | 307.5457 | 309.253
7167 | [8 empty] | 7.07125 | 7.831528 | 9.721275 | 8.208018 | 0.7296016 | 306.7974 | 307.518 | 309.3093
7168 | [8 empty] | 6.986639 | 7.64463 | 9.775783 | 8.135684 | 0.7231719 | 306.7172 | 307.3409 | 309.3609
7169 | [8 empty] | 6.874565 | 7.605962 | 9.675202 | 8.05191 | 0.7157253 | 306.611 | 307.3042 | 309.2656
7170 | [8 empty] | 6.869929 | 7.769518 | 9.718635 | 8.119361 | 0.7217209 | 306.6066 | 307.4593 | 309.3068
7171 | [8 empty] | 7.004411 | 7.799847 | 9.852345 | 8.218868 | 0.730566 | 306.734 | 307.488 | 309.4335
7172 | [8 empty] | 6.904572 | 7.616909 | 9.966737 | 8.162739 | 0.7255768 | 306.6394 | 307.3146 | 309.5419
7173 | [8 empty] | 6.744622 | 7.587933 | 9.993428 | 8.108661 | 0.7207698 | 306.4878 | 307.2871 | 309.5672
7174 | [8 empty] | 6.691949 | 7.757477 | 10.01014 | 8.153188 | 0.7247278 | 306.4379 | 307.4478 | 309.5831
7175 | [8 empty] | 6.749709 | 7.801875 | 9.992526 | 8.18137 | 0.7272329 | 306.4926 | 307.4899 | 309.5664
7176 | [8 empty] | 6.729972 | 7.765333 | 9.988695 | 8.161333 | 0.7254519 | 306.4739 | 307.4553 | 309.5627
7177 | [8 empty] | 6.808112 | 7.89064 | 9.929905 | 8.209552 | 0.729738 | 306.548 | 307.5741 | 309.507
7178 | [8 empty] | 7.038829 | 8.05323 | 9.946003 | 8.346021 | 0.7418685 | 306.7667 | 307.7282 | 309.5223
7179 | [8 empty] | 6.98313 | 8.029115 | 9.986216 | 8.33282 | 0.7406951 | 306.7139 | 307.7053 | 309.5604
7180 | [8 empty] | 6.868898 | 8.055709 | 10.07131 | 8.331972 | 0.7406198 | 306.6056 | 307.7305 | 309.6411
7181 | [8 empty] | 6.8547 | 8.088388 | 9.996326 | 8.313138 | 0.7389456 | 306.5921 | 307.7615 | 309.57
7182 | [8 empty] | 7.089763 | 7.941671 | 9.926975 | 8.31947 | 0.7395084 | 306.8149 | 307.6224 | 309.5042
7183 | [8 empty] | 7.149326 | 7.85194 | 9.951412 | 8.317559 | 0.7393386 | 306.8714 | 307.5374 | 309.5274
7184 | [8 empty] | 7.094818 | 7.915882 | 10.03438 | 8.34836 | 0.7420765 | 306.8197 | 307.598 | 309.606
7185 | [8 empty] | 7.004927 | 8.06569 | 10.02649 | 8.365703 | 0.7436181 | 306.7345 | 307.74 | 309.5986
7186 | [8 empty] | 6.949163 | 8.147951 | 9.898224 | 8.331779 | 0.7406026 | 306.6817 | 307.818 | 309.477
7187 | [8 empty] | 6.9198 | 8.05088 | 9.742041 | 8.237574 | 0.7322288 | 306.6538 | 307.726 | 309.3289
7188 | [8 empty] | 6.856052 | 7.930917 | 9.713837 | 8.166936 | 0.7259498 | 306.5934 | 307.6122 | 309.3022
7189 | [8 empty] | 6.790211 | 7.912082 | 9.718216 | 8.14017 | 0.7235707 | 306.531 | 307.5944 | 309.3064
7190 | [8 empty] | 6.895653 | 8.061536 | 9.77179 | 8.242993 | 0.7327105 | 306.631 | 307.7361 | 309.3571
7191 | [8 empty] | 7.115069 | 8.025058 | 9.955919 | 8.365349 | 0.7435866 | 306.8389 | 307.7015 | 309.5317
7192 | [8 empty] | 6.994077 | 7.893666 | 10.11262 | 8.333453 | 0.7407514 | 306.7242 | 307.5769 | 309.6802
7193 | [8 empty] | 6.875563 | 7.821161 | 10.07843 | 8.258383 | 0.7340785 | 306.6119 | 307.5082 | 309.6478
7194 | [8 empty] | 6.840534 | 7.984845 | 10.00225 | 8.275876 | 0.7356334 | 306.5787 | 307.6634 | 309.5756
7195 | [8 empty] | 6.961172 | 7.98916 | 9.941979 | 8.297437 | 0.7375499 | 306.6931 | 307.6674 | 309.5185
7196 | [8 empty] | 6.892788 | 7.806383 | 9.836343 | 8.178505 | 0.7269782 | 306.6282 | 307.4942 | 309.4183
7197 | [8 empty] | 6.817288 | 7.693986 | 9.630482 | 8.047252 | 0.7153113 | 306.5567 | 307.3877 | 309.2232
7198 | [8 empty] | 6.885898 | 7.770066 | 9.528195 | 8.061386 | 0.7165677 | 306.6217 | 307.4598 | 309.1263
7199 | [8 empty] | 6.899324 | 7.681977 | 9.491363 | 8.024221 | 0.7132641 | 306.6344 | 307.3763 | 309.0913
7200 | [8 empty] | 6.842498 | 7.553676 | 9.472238 | 7.956137 | 0.7072122 | 306.5806 | 307.2547 | 309.0732
7201 | [8 empty] | 6.891049 | 7.685165 | 9.414833 | 7.997016 | 0.7108458 | 306.6266 | 307.3793 | 309.0188
7202 | [8 empty] | 7.020316 | 7.759441 | 9.365541 | 8.048433 | 0.7154162 | 306.7491 | 307.4497 | 308.9721
7203 | [8 empty] | 6.942595 | 7.64595 | 9.412193 | 8.000246 | 0.711133 | 306.6754 | 307.3421 | 309.0163
7204 | [8 empty] | 6.751222 | 7.735133 | 9.567023 | 8.017793 | 0.7126927 | 306.494 | 307.4267 | 309.1631
7205 | [8 empty] | 6.739052 | 7.838675 | 9.579516 | 8.052414 | 0.7157702 | 306.4825 | 307.5248 | 309.1749
7206 | [8 empty] | 6.946459 | 7.784007 | 9.586212 | 8.105559 | 0.7204941 | 306.6791 | 307.473 | 309.1812
7207 | [8 empty] | 7.060594 | 7.688545 | 9.527905 | 8.092348 | 0.7193198 | 306.7873 | 307.3825 | 309.126
7208 | [8 empty] | 7.078913 | 7.76617 | 9.561035 | 8.135373 | 0.7231442 | 306.8047 | 307.4561 | 309.1574
7209 | [8 empty] | 7.027335 | 7.858895 | 9.622562 | 8.169597 | 0.7261864 | 306.7558 | 307.544 | 309.2157
7210 | [8 empty] | 6.999357 | 7.907993 | 9.663386 | 8.190245 | 0.7280218 | 306.7292 | 307.5905 | 309.2544
7211 | [8 empty] | 7.059692 | 8.493414 | 9.718731 | 8.423946 | 0.7487952 | 306.7864 | 308.1454 | 309.3069
7212 | [8 empty] | 6.990696 | 7.782397 | 9.808397 | 8.19383 | 0.7283404 | 306.721 | 307.4715 | 309.3918
7213 | [8 empty] | 6.833644 | 7.266455 | 9.704629 | 7.934909 | 0.7053253 | 306.5722 | 306.9824 | 309.2935
7214 | [8 empty] | 6.862523 | 7.153705 | 9.524686 | 7.846971 | 0.6975086 | 306.5995 | 306.8755 | 309.1229
7215 | [8 empty] | 7.069286 | 6.619572 | 9.38782 | 7.692226 | 0.6837534 | 306.7955 | 306.3693 | 308.9932
7216 | [8 empty] | 7.136061 | 5.067014 | 9.324845 | 7.175973 | 0.6378643 | 306.8588 | 304.8976 | 308.9335
7217 | [8 empty] | 6.919671 | 3.891666 | 9.345579 | 6.718972 | 0.597242 | 306.6537 | 303.7836 | 308.9532
7218 | [8 empty] | 6.525592 | 3.275176 | 9.226711 | 6.342493 | 0.5637772 | 306.2802 | 303.1992 | 308.8405
7219 | [8 empty] | 6.324173 | 5.067014 | 8.988042 | 6.793077 | 0.603829 | 306.0893 | 304.8976 | 308.6143
7220 | [8 empty] | 6.32295 | 3.891666 | 8.939973 | 6.384863 | 0.5675434 | 306.0881 | 303.7836 | 308.5687

## 04-6
Мтр приработка, кгс*см | [8 empty] | Мтр работа, кгс*см | [7 empty] | 04-6
Время,с | Мтр_1 | Мтр_2 | Мтр_3 | Мтр средн | fтр средн | Показания 1 | Показания 2 | Показания 3 | Мтр_1 | Мтр_2 | Мтр_3 | Мтр средн | fтр средн | Показания 1 | Показания 2 | Показания 3 |  | 04-6 | 04-6-1 |  |  |  |  | 04-6-2 |  |  |  |  | 04-6-3
0 | 2.06557 | 1.509609 | 0.8825267 | 1.485902 | 0.1320802 | 302.0527 | 301.5257 | 300.9313 | 1.79258 | 1.070519 | 1.357966 | 1.407022 | 0.1250686 | 301.7939 | 301.1095 | 301.382 |  |  | До испытаний |  | После испытаний |  | Весовой износ | До испытаний |  | После испытаний |  | Весовой износ | До испытаний |  | После испытаний |  | Весовой износ
1 | 2.098217 | 3.624986 | 2.004333 | 2.575845 | 0.228964 | 302.0836 | 303.5308 | 301.9946 | 2.77208 | 3.3462 | 3.148549 | 3.088943 | 0.2745727 | 302.7224 | 303.2665 | 303.0792 |  |  | Ролик | Абразив | Ролик | Абразив | Ролик | Ролик | Абразив | Ролик | Абразив | Ролик | Ролик | Абразив | Ролик | Абразив | Ролик
2 | 2.125777 | 5.533889 | 3.138214 | 3.599293 | 0.3199372 | 302.1097 | 305.3402 | 303.0694 | 2.627746 | 4.815531 | 4.468941 | 3.970739 | 0.3529546 | 302.5855 | 304.6593 | 304.3307 |  |  | Масса, г | Масса, г | Масса, г | Масса, г | Масса, г | Масса, г | Масса, г | Масса, г | Масса, г | Масса, г | Масса, г | Масса, г | Масса, г | Масса, г | Масса, г
3 | 2.15646 | 6.143554 | 3.691889 | 3.997301 | 0.3553156 | 302.1388 | 305.9181 | 303.5942 | 2.855726 | 5.846899 | 5.285915 | 4.662847 | 0.4144753 | 302.8016 | 305.6369 | 305.1051 |  |  | 164.1 |  | 163.9 |  | 0.2 | 164.2 |  | 164 |  | 0.2 | 163.5 |  | 163.1 |  | 0.4
4 | 2.136015 | 6.613455 | 4.429146 | 4.392872 | 0.3904775 | 302.1194 | 306.3635 | 304.293 | 2.845938 | 6.250477 | 5.754142 | 4.950186 | 0.4400165 | 302.7924 | 306.0194 | 305.549 |  |  | 164.1 |  | 163.9 |  | 0.2 | 164.3 |  | 164 |  | 0.3 | 163.5 |  | 163.1 |  | 0.4
5 | 2.147735 | 6.849291 | 5.022004 | 4.67301 | 0.4153787 | 302.1306 | 306.587 | 304.855 | 3.508211 | 6.590467 | 5.994711 | 5.364463 | 0.4768412 | 303.4201 | 306.3417 | 305.777 |  |  | 164.1 |  | 163.9 |  | 0.2 | 164.3 |  | 164 |  | 0.3 | 163.5 |  | 163.1 |  | 0.4
6 | 2.195964 | 6.701801 | 5.315343 | 4.737703 | 0.4211291 | 302.1763 | 306.4472 | 305.133 | 5.608037 | 6.825112 | 6.121113 | 6.184754 | 0.5497559 | 305.4105 | 306.5641 | 305.8968 |  | Средн. Зн-е | 164.1 | #DIV/0! | 163.9 | #DIV/0! | 0.2 | 164.2667 | #DIV/0! | 164 | #DIV/0! | 0.2666667 | 163.5 | #DIV/0! | 163.1 | #DIV/0! | 0.4
7 | 2.177774 | 6.786959 | 5.650053 | 4.871595 | 0.4330307 | 302.159 | 306.5279 | 305.4503 | 6.490337 | 6.961559 | 6.193554 | 6.548483 | 0.5820874 | 306.2468 | 306.6934 | 305.9655 |  |  | Приработка |  |  | Работа |  | Приработка |  |  | Работа |  | Приработка |  |  | Работа
8 | 2.200762 | 6.671086 | 5.923043 | 4.93163 | 0.4383671 | 302.1808 | 306.4181 | 305.709 | 7.44759 | 7.100839 | 6.324914 | 6.957781 | 0.6184694 | 307.1541 | 306.8254 | 306.09 |  |  | Время, мин | Т, град С |  | Время, мин | Т, град С | Время, мин | Т, град С |  | Время, мин | Т, град С | Время, мин | Т, град С |  | Время, мин | Т, град С
9 | 3.818806 | 6.645458 | 6.029644 | 5.497969 | 0.4887084 | 303.7145 | 306.3938 | 305.8101 | 8.070712 | 6.977302 | 6.377168 | 7.141728 | 0.6348202 | 307.7448 | 306.7083 | 306.1395 |  |  | 0 | 27.3 |  | 0 | 22.2 | 0 | 33.7 |  | 0 | 30.2 | 0 | 41.1 |  | 0 | 42.6
10 | 5.165631 | 6.697776 | 5.92784 | 5.930416 | 0.5271481 | 304.9911 | 306.4434 | 305.7136 | 8.175736 | 6.952318 | 6.422146 | 7.1834 | 0.6385244 | 307.8443 | 306.6847 | 306.1821 |  |  | 5 | 40.5 |  | 10 | 53 | 5 | 46.5 |  | 10 | 56.1 | 5 | 50.5 |  | 10 | 60
11 | 6.084925 | 6.899646 | 5.807523 | 6.264031 | 0.5568028 | 305.8625 | 306.6347 | 305.5995 | 8.56724 | 7.036962 | 6.374786 | 7.326329 | 0.6512292 | 308.2154 | 306.7649 | 306.1372 |  |  | 10 | 46.1 |  | 20 | 57 | 10 | 50.8 |  | 20 | 61.5 | 10 | 56.1 |  | 20 | 63.5
12 | 6.752928 | 7.103028 | 5.42394 | 6.426632 | 0.5712562 | 306.4957 | 306.8275 | 305.236 | 8.595604 | 7.10966 | 6.313549 | 7.339604 | 0.6524093 | 308.2423 | 306.8338 | 306.0792 |  |  | 15 | 46.3 |  | 30 | 57.6 | 15 | 57.2 |  | 30 | 63.6 | 15 | 58 |  | 30 | 65.5
13 | 6.955667 | 7.126628 | 5.229411 | 6.437235 | 0.5721987 | 306.6878 | 306.8499 | 305.0516 | 8.896315 | 7.010851 | 6.509784 | 7.472317 | 0.6642059 | 308.5273 | 306.7401 | 306.2652 | [5 empty] | 40 | 62.5 |  |  |  | 40 | 65.2 |  |  |  | 40 | 64.6
14 | 7.386868 | 6.946716 | 5.529092 | 6.620892 | 0.5885237 | 307.0966 | 306.6794 | 305.3356 | 9.062866 | 7.029428 | 6.491142 | 7.527812 | 0.6691388 | 308.6852 | 306.7578 | 306.2475 | [5 empty] | 50 | 63.7 |  |  |  | 50 | 65.5 |  |  |  | 50 | 68
15 | 7.63114 | 6.921796 | 5.961292 | 6.838076 | 0.607829 | 307.3281 | 306.6557 | 305.7453 | 8.806006 | 7.1491 | 6.529294 | 7.4948 | 0.6662045 | 308.4417 | 306.8712 | 306.2837 | [5 empty] | 60 | 64 |  |  |  | 60 | 65.5 |  |  |  | 60 | 67.6
16 | 7.742441 | 6.727654 | 6.107333 | 6.859143 | 0.6097016 | 307.4336 | 306.4717 | 305.8837 | 9.128803 | 7.230074 | 6.527846 | 7.628907 | 0.6781251 | 308.7477 | 306.9479 | 306.2823 | [5 empty] | 70 | 66.1 |  |  |  | 70 | 67.5 |  |  |  | 70 | 69.5
17 | 7.750426 | 6.720507 | 6.182479 | 6.88447 | 0.6119529 | 307.4412 | 306.4649 | 305.955 | 9.131314 | 7.183164 | 6.415417 | 7.576632 | 0.6734784 | 308.7501 | 306.9035 | 306.1758 | [5 empty] | 80 | 64 |  |  |  | 80 | 68.7 |  |  |  | 80 | 69.6
18 | 7.717618 | 6.753347 | 6.112549 | 6.861171 | 0.6098819 | 307.4101 | 306.4961 | 305.8887 | 8.928737 | 7.070446 | 6.393137 | 7.464107 | 0.6634761 | 308.558 | 306.7966 | 306.1546 | [5 empty] | 90 | 66.3 |  |  |  | 90 | 68 |  |  |  | 90 | 69.5
19 | 7.735777 | 6.596874 | 6.01844 | 6.783697 | 0.6029953 | 307.4273 | 306.3477 | 305.7995 | 8.921267 | 7.062075 | 6.468251 | 7.483864 | 0.6652324 | 308.551 | 306.7887 | 306.2258 | [5 empty] | 100 | 65.5 |  |  |  | 100 | 66.5 |  |  |  | 100 | 68.7
20 | 7.892346 | 6.401283 | 5.873847 | 6.722492 | 0.5975549 | 307.5757 | 306.1624 | 305.6624 | 8.898666 | 7.149551 | 6.48744 | 7.511886 | 0.6677232 | 308.5295 | 306.8716 | 306.244 | [5 empty] | 110 | 65 |  |  |  | 110 | 67.7 |  |  |  | 110 | 69.6
21 | 7.924027 | 6.34436 | 5.827904 | 6.698764 | 0.5954457 | 307.6057 | 306.1084 | 305.6189 | 9.021043 | 7.096621 | 6.485959 | 7.534541 | 0.669737 | 308.6455 | 306.8214 | 306.2426 | [5 empty] | 120 | 67 |  |  |  | 120 | 68.1 |  |  |  | 120 | 71.1
22 | 8.091575 | 6.422146 | 5.608037 | 6.707253 | 0.5962002 | 307.7645 | 306.1821 | 305.4105 | 9.156105 | 6.95879 | 6.501026 | 7.53864 | 0.6701014 | 308.7736 | 306.6908 | 306.2569
23 | 8.422712 | 6.61236 | 5.30665 | 6.780574 | 0.6027177 | 308.0784 | 306.3624 | 305.1248 | 9.182474 | 6.83506 | 6.466158 | 7.494564 | 0.6661835 | 308.7986 | 306.5735 | 306.2238
24 | 8.506132 | 6.65238 | 5.577386 | 6.911966 | 0.614397 | 308.1575 | 306.4004 | 305.3814 | 9.110484 | 6.869091 | 6.632322 | 7.537299 | 0.6699821 | 308.7303 | 306.6058 | 306.3813 |  |  | Приработка |  | Работа |  |  | средн кв откл ср ариф | Довер границы |  | Весовой износ по 3 исп
25 | 8.377154 | 6.681389 | 5.972271 | 7.010271 | 0.6231352 | 308.0352 | 306.4279 | 305.7557 | 9.116536 | 6.921957 | 6.484542 | 7.507679 | 0.6673492 | 308.7361 | 306.6559 | 306.2413 |  |  | Время, мин | Тсредн | Время, мин | Тсредн | Stср | Sхср | ε |  |  | средн кв откл | средн кв откл ср ариф | Довер границы P 0,95
26 | 8.443929 | 6.429712 | 5.862933 | 6.912191 | 0.614417 | 308.0985 | 306.1893 | 305.6521 | 9.156975 | 6.887121 | 6.466995 | 7.503697 | 0.6669953 | 308.7744 | 306.6229 | 306.2246 |  |  | 0 | 34.03333 | 0 | 31.66667 | 10.27878 | 5.934457 | 18.88344 |  | Масса, г | Stср | Sхср | ε
27 | 8.157094 | 6.447227 | 5.691425 | 6.765249 | 0.6013554 | 307.8266 | 306.2059 | 305.4895 | 9.048732 | 7.019608 | 6.50489 | 7.52441 | 0.6688364 | 308.6718 | 306.7484 | 306.2606 |  |  | 5 | 45.83333 | 10 | 56.36667 | 3.507611 | 2.02512 | 6.443932 |  | 0.2888889 | 0.101835 | 0.05879447 | 0.187084
28 | 7.928213 | 6.123367 | 5.642165 | 6.564581 | 0.5835183 | 307.6097 | 305.8989 | 305.4428 | 8.932987 | 7.018642 | 6.554407 | 7.502012 | 0.6668455 | 308.5621 | 306.7475 | 306.3075 |  |  | 10 | 51 | 20 | 60.66667 | 3.329164 | 1.922094 | 6.116102
29 | 8.072869 | 6.44713 | 5.844163 | 6.788054 | 0.6033826 | 307.7468 | 306.2058 | 305.6343 | 8.952723 | 6.963104 | 6.407175 | 7.441001 | 0.6614223 | 308.5808 | 306.6949 | 306.1679 |  |  | 15 | 53.83333 | 30 | 62.23333 | 4.12351 | 2.38071 | 7.575418
30 | 8.387489 | 6.231932 | 5.723009 | 6.78081 | 0.6027387 | 308.045 | 306.0018 | 305.5194 | 8.834628 | 7.016936 | 6.36136 | 7.404308 | 0.6581607 | 308.4688 | 306.7459 | 306.1245 |  |  |  |  | 40 | 64.1 | 1.417745 | 0.8185353 | 2.604579
31 | 8.205227 | 6.121274 | 5.8431 | 6.7232 | 0.5976178 | 307.8723 | 305.8969 | 305.6333 | 9.020914 | 7.078752 | 6.444265 | 7.514644 | 0.6679683 | 308.6454 | 306.8045 | 306.2031 |  |  |  |  | 50 | 65.73333 | 2.159475 | 1.246774 | 3.967234
32 | 7.758024 | 6.143296 | 5.987693 | 6.629671 | 0.5893041 | 307.4484 | 305.9178 | 305.7703 | 8.974359 | 7.077754 | 6.482449 | 7.511521 | 0.6676907 | 308.6013 | 306.8036 | 306.2393 |  |  |  |  | 60 | 65.7 | 1.808314 | 1.044031 | 3.322106
33 | 7.702164 | 6.280644 | 5.996933 | 6.659914 | 0.5919923 | 307.3954 | 306.048 | 305.7791 | 8.928898 | 6.93915 | 6.442945 | 7.436998 | 0.6610664 | 308.5582 | 306.6722 | 306.2018 |  |  |  |  | 70 | 67.7 | 1.708801 | 0.9865766 | 3.139287
34 | 7.872513 | 6.141042 | 5.824394 | 6.61265 | 0.5877911 | 307.5569 | 305.9157 | 305.6155 | 9.057907 | 6.920315 | 6.415868 | 7.464697 | 0.6635286 | 308.6805 | 306.6543 | 306.1762 |  |  |  |  | 80 | 67.43333 | 3.007214 | 1.736216 | 5.524638
35 | 7.602195 | 6.05817 | 5.66174 | 6.440702 | 0.5725068 | 307.3007 | 305.8371 | 305.4614 | 9.029961 | 6.959466 | 6.463904 | 7.484444 | 0.6652839 | 308.654 | 306.6914 | 306.2217 |  |  |  |  | 90 | 67.93333 | 1.601041 | 0.9243616 | 2.941319
36 | 7.451776 | 6.097127 | 5.588333 | 6.379078 | 0.5670292 | 307.1581 | 305.8741 | 305.3918 | 8.99403 | 7.014618 | 6.363292 | 7.457313 | 0.6628723 | 308.6199 | 306.7437 | 306.1263 |  |  |  |  | 100 | 66.9 | 1.637071 | 0.9451631 | 3.007509
37 | 7.365876 | 6.070147 | 5.793711 | 6.409911 | 0.5697699 | 307.0767 | 305.8485 | 305.5865 | 9.093709 | 6.937701 | 6.313356 | 7.448255 | 0.6620671 | 308.7144 | 306.6708 | 306.079 |  |  |  |  | 110 | 67.43333 | 2.311565 | 1.334583 | 4.246642
38 | 7.725667 | 6.283284 | 5.905818 | 6.638257 | 0.5900673 | 307.4177 | 306.0505 | 305.6927 | 9.077096 | 6.959595 | 6.411682 | 7.482791 | 0.665137 | 308.6987 | 306.6916 | 306.1722 |  |  |  |  | 120 | 68.73333 | 2.122106 | 1.225198 | 3.898581
39 | 8.306838 | 6.591014 | 5.988852 | 6.962235 | 0.6188653 | 307.9686 | 306.3422 | 305.7714 | 9.179705 | 7.046588 | 6.458302 | 7.561532 | 0.6721362 | 308.7959 | 306.774 | 306.2164
40 | 8.226863 | 6.631324 | 6.1611 | 7.006429 | 0.6227937 | 307.8928 | 306.3804 | 305.9347 | 8.939523 | 7.135675 | 6.432674 | 7.502624 | 0.6668999 | 308.5683 | 306.8585 | 306.1921
41 | 7.76514 | 6.448386 | 5.648282 | 6.620602 | 0.588498 | 307.4551 | 306.207 | 305.4486 | 8.943869 | 7.123054 | 6.361295 | 7.476073 | 0.6645398 | 308.5724 | 306.8465 | 306.1245
42 | 7.468678 | 6.394683 | 5.092707 | 6.318689 | 0.5616613 | 307.1741 | 306.1561 | 304.922 | 8.94081 | 7.148424 | 6.295519 | 7.461585 | 0.663252 | 308.5695 | 306.8705 | 306.0621
43 | 7.106312 | 6.274624 | 4.878796 | 6.086577 | 0.5410291 | 306.8306 | 306.0423 | 304.7192 | 8.95385 | 7.146847 | 6.334541 | 7.478412 | 0.6647478 | 308.5818 | 306.869 | 306.0991
44 | 7.092049 | 6.16857 | 4.917721 | 6.059447 | 0.5386175 | 306.8171 | 305.9418 | 304.7561 | 8.998184 | 7.201483 | 6.33908 | 7.512916 | 0.6678147 | 308.6239 | 306.9208 | 306.1034
45 | 7.904516 | 6.00144 | 5.287332 | 6.397763 | 0.56869 | 307.5872 | 305.7834 | 305.1065 | 8.908325 | 7.263847 | 6.3338 | 7.501991 | 0.6668436 | 308.5387 | 306.9799 | 306.0984
46 | 7.355606 | 6.050443 | 5.731219 | 6.379089 | 0.5670301 | 307.0669 | 305.8298 | 305.5272 | 9.079608 | 7.222926 | 6.489597 | 7.597377 | 0.6753224 | 308.701 | 306.9412 | 306.2461
47 | 6.693559 | 6.112678 | 5.741425 | 6.182554 | 0.5495603 | 306.4394 | 305.8888 | 305.5369 | 9.246061 | 7.112816 | 6.429744 | 7.596207 | 0.6752184 | 308.8588 | 306.8368 | 306.1893
48 | 7.069286 | 6.11403 | 5.71467 | 6.299329 | 0.5599403 | 306.7955 | 305.8901 | 305.5115 | 9.175681 | 7.093562 | 6.275074 | 7.514772 | 0.6679798 | 308.7921 | 306.8185 | 306.0427
49 | 7.038507 | 6.016283 | 5.781863 | 6.278884 | 0.5581231 | 306.7664 | 305.7974 | 305.5752 | 9.299635 | 7.100774 | 6.219536 | 7.539982 | 0.6702206 | 308.9096 | 306.8254 | 305.9901
50 | 6.724628 | 5.921691 | 5.987499 | 6.211273 | 0.5521131 | 306.4688 | 305.7078 | 305.7701 | 9.317375 | 7.0038 | 6.2385 | 7.519892 | 0.6684348 | 308.9264 | 306.7335 | 306.0081
51 | 6.732838 | 5.988047 | 6.024621 | 6.248502 | 0.5554224 | 306.4766 | 305.7707 | 305.8053 | 9.217664 | 7.069512 | 6.311392 | 7.532856 | 0.6695872 | 308.8319 | 306.7957 | 306.0771
52 | 6.732548 | 5.843776 | 5.979386 | 6.185237 | 0.5497988 | 306.4763 | 305.6339 | 305.7625 | 9.123201 | 7.258084 | 6.348932 | 7.576739 | 0.6734879 | 308.7424 | 306.9745 | 306.1127
53 | 6.671698 | 5.687142 | 5.951375 | 6.103405 | 0.5425249 | 306.4187 | 305.4854 | 305.7359 | 9.036368 | 7.188637 | 6.213515625 | 7.479507 | 0.6648451 | 308.6601 | 306.9087 | 305.984375
54 | 6.695555 | 5.700922 | 5.994518 | 6.130332 | 0.5449184 | 306.4413 | 305.4985 | 305.7768 | 9.013573 | 7.209919 | 6.232608 | 7.485367 | 0.6653659 | 308.6385 | 306.9288 | 306.0025
55 | 6.68918 | 5.64268 | 5.995613 | 6.109158 | 0.5430362 | 306.4352 | 305.4433 | 305.7778 | 9.080348 | 7.187027 | 6.256852 | 7.508076 | 0.6673845 | 308.7018 | 306.9071 | 306.0255
56 | 6.757307 | 5.693421 | 6.124011 | 6.191579 | 0.5503626 | 306.4998 | 305.4914 | 305.8995 | 8.987108 | 7.101257 | 6.331546 | 7.473304 | 0.6642937 | 308.6134 | 306.8258 | 306.0963
57 | 6.696617 | 5.783055 | 6.23293 | 6.237534 | 0.5544475 | 306.4423 | 305.5764 | 306.0028 | 8.932472 | 7.04163 | 6.692947 | 7.555683 | 0.6716163 | 308.5616 | 306.7693 | 306.4388
58 | 6.70692 | 5.764155 | 6.207656 | 6.226244 | 0.5534439 | 306.4521 | 305.5584 | 305.9788 | 9.052498 | 6.91056 | 6.454761 | 7.472606 | 0.6642317 | 308.6754 | 306.6451 | 306.213
59 | 6.740243 | 5.795257 | 6.032574 | 6.189358 | 0.5501651 | 306.4836 | 305.5879 | 305.8129 | 9.11879 | 6.853541 | 6.335764 | 7.436032 | 0.6609806 | 308.7382 | 306.591 | 306.1003
60 | 7.065262 | 5.865734 | 6.029741 | 6.320246 | 0.5617996 | 306.7917 | 305.6547 | 305.8102 | 9.176421 | 6.955055 | 6.230419 | 7.453965 | 0.6625747 | 308.7928 | 306.6873 | 306.0004
61 | 6.859948 | 5.818889 | 6.175846 | 6.284894 | 0.5586573 | 306.5971 | 305.6103 | 305.9487 | 9.177001 | 6.853026 | 6.2234 | 7.417809 | 0.6593608 | 308.7934 | 306.5905 | 305.9937
62 | 6.678137 | 5.663253 | 6.25331 | 6.198233 | 0.5509541 | 306.4248 | 305.4628 | 306.0221 | 9.124231 | 6.849259 | 6.32398 | 7.43249 | 0.6606658 | 308.7433 | 306.587 | 306.0891
63 | 6.593783 | 5.785984 | 6.278133 | 6.2193 | 0.5528267 | 306.3448 | 305.5791 | 306.0456 | 9.122299 | 7.024405 | 5.890396 | 7.3457 | 0.6529511 | 308.7415 | 306.753 | 305.6781
64 | 6.584929 | 5.811065 | 6.262164 | 6.219386 | 0.5528343 | 306.3364 | 305.6029 | 306.0305 | 9.134309 | 7.211722 | 6.654408 | 7.666813 | 0.6814945 | 308.7529 | 306.9305 | 306.4023
65 | 6.603571 | 5.702339 | 6.2281 | 6.178003 | 0.5491559 | 306.3541 | 305.4998 | 305.9982 | 9.073329 | 7.162558 | 6.517382 | 7.584423 | 0.674171 | 308.6951 | 306.8839 | 306.2724
66 | 6.413904 | 5.642454 | 6.263709 | 6.106689 | 0.5428168 | 306.1743 | 305.4431 | 306.032 | 9.020946 | 7.060787 | 6.369699 | 7.483811 | 0.6652276 | 308.6454 | 306.7875 | 306.1324
67 | 6.304405 | 5.689042 | 6.244424 | 6.07929 | 0.5403814 | 306.0705 | 305.4872 | 306.0137 | 9.192905 | 7.108372 | 6.391334 | 7.564204 | 0.6723737 | 308.8084 | 306.8326 | 306.1529
68 | 6.350123 | 5.816957 | 6.190914 | 6.119331 | 0.5439406 | 306.1139 | 305.6085 | 305.963 | 9.181025 | 7.181715 | 6.548805 | 7.637182 | 0.6788606 | 308.7972 | 306.9021 | 306.3022
69 | 6.401122 | 5.946965 | 6.349222 | 6.232436 | 0.5539943 | 306.1622 | 305.7317 | 306.113 | 9.275295 | 7.287157 | 6.598613 | 7.720355 | 0.6862538 | 308.8865 | 307.002 | 306.3494
70 | 6.32485 | 5.863995 | 6.417317 | 6.202054 | 0.5512937 | 306.0899 | 305.6531 | 306.1776 | 9.351793 | 7.222636 | 6.474883 | 7.683104 | 0.6829426 | 308.959 | 306.9409 | 306.2321
71 | 6.32031 | 5.702886 | 6.42411 | 6.149102 | 0.5465869 | 306.0856 | 305.5004 | 306.184 | 9.321464 | 7.107825 | 6.426299 | 7.61853 | 0.6772026 | 308.9303 | 306.8321 | 306.1861
72 | 6.286311 | 5.603723 | 6.324238 | 6.071424 | 0.5396821 | 306.0534 | 305.4064 | 306.0893 | 9.337659 | 7.195205 | 6.35257 | 7.628478 | 0.6780869 | 308.9456 | 306.9149 | 306.1162
73 | 6.384541 | 5.622332 | 6.249253 | 6.085375 | 0.5409223 | 306.1465 | 305.424 | 306.0182 | 9.251502 | 7.225148 | 6.247965 | 7.574872 | 0.6733219 | 308.864 | 306.9433 | 306.017
74 | 6.517704 | 5.54886 | 6.34098 | 6.135848 | 0.5454087 | 306.2727 | 305.3544 | 306.1052 | 9.16805 | 7.212945 | 6.426106 | 7.602367 | 0.675766 | 308.7849 | 306.9317 | 306.1859
75 | 6.421727 | 5.450566 | 6.277843 | 6.050046 | 0.5377818 | 306.1817 | 305.2612 | 306.0453 | 9.227999 | 7.312077 | 6.57556 | 7.705212 | 0.6849077 | 308.8417 | 307.0257 | 306.3275
76 | 6.339016 | 5.472685 | 6.081995 | 5.964565 | 0.5301836 | 306.1033 | 305.2822 | 305.8597 | 9.276905 | 7.299907 | 6.425849 | 7.667553 | 0.6815603 | 308.8881 | 307.0141 | 306.1856
77 | 6.299769 | 5.582344 | 5.983024 | 5.955046 | 0.5293374 | 306.0661 | 305.3861 | 305.7659 | 9.173974 | 7.197523 | 6.322821 | 7.564773 | 0.6724243 | 308.7905 | 306.9171 | 306.088
78 | 6.38599 | 5.466857 | 6.011035 | 5.954627 | 0.5293002 | 306.1479 | 305.2766 | 305.7924 | 9.091906 | 7.255734 | 6.215802 | 7.521147 | 0.6685464 | 308.7127 | 306.9723 | 305.9865
79 | 6.53055 | 5.528158 | 6.006077 | 6.021595 | 0.5352529 | 306.2849 | 305.3347 | 305.7878 | 9.133793 | 7.270737 | 6.411553 | 7.605361 | 0.6760321 | 308.7524 | 306.9865 | 306.1721
80 | 6.639115 | 5.49812 | 5.919952 | 6.019062 | 0.5350278 | 306.3878 | 305.3063 | 305.7061 | 9.194676 | 7.252643 | 6.332802 | 7.593374 | 0.6749666 | 308.8101 | 306.9693 | 306.0974
81 | 6.690339 | 5.30285 | 5.947222 | 5.980137 | 0.5315678 | 306.4363 | 305.1212 | 305.732 | 9.159969 | 7.204156 | 6.314965 | 7.559697 | 0.671973 | 308.7772 | 306.9234 | 306.0805
82 | 6.741563 | 5.340037 | 5.873622 | 5.985074 | 0.5320066 | 306.4849 | 305.1564 | 305.6622 | 9.111739 | 7.098102 | 6.136664 | 7.448835 | 0.6621187 | 308.7315 | 306.8228 | 305.9115
83 | 6.345004 | 5.472266 | 5.785534 | 5.867601 | 0.5215646 | 306.109 | 305.2818 | 305.5787 | 9.018821 | 7.111013 | 6.038659 | 7.389498 | 0.6568442 | 308.6434 | 306.8351 | 305.8186
84 | 6.473241 | 5.466117 | 5.75762 | 5.898992 | 0.5243549 | 306.2306 | 305.2759 | 305.5522 | 9.046091 | 7.123344 | 6.023978 | 7.397804 | 0.6575826 | 308.6693 | 306.8468 | 305.8047
85 | 7.048778 | 5.477997 | 5.802469 | 6.109748 | 0.5430887 | 306.7761 | 305.2872 | 305.5948 | 9.047605 | 7.10203 | 6.162195 | 7.437277 | 0.6610912 | 308.6707 | 306.8266 | 305.9357
86 | 7.036028 | 5.566279 | 5.861677 | 6.154661 | 0.547081 | 306.764 | 305.3709 | 305.6509 | 8.990135 | 7.193789 | 6.199575 | 7.461166 | 0.6632148 | 308.6162 | 306.9135 | 305.9712
87 | 6.615837 | 5.446863 | 5.791683 | 5.951461 | 0.5290188 | 306.3657 | 305.2577 | 305.5845 | 8.97716 | 7.245109 | 6.302151 | 7.50814 | 0.6673902 | 308.6039 | 306.9622 | 306.0684
88 | 6.669605 | 5.399245 | 5.724844 | 5.931231 | 0.5272206 | 306.4167 | 305.2126 | 305.5212 | 8.980766 | 7.308825 | 6.199639 | 7.49641 | 0.6663476 | 308.6074 | 307.0226 | 305.9712
89 | 6.588793 | 5.480025 | 5.724168 | 5.930995 | 0.5271996 | 306.3401 | 305.2891 | 305.5205 | 9.043484 | 7.264137 | 6.05099 | 7.45287 | 0.6624773 | 308.6668 | 306.9802 | 305.8303
90 | 6.546712 | 5.551983 | 5.667052 | 5.921916 | 0.5263925 | 306.3002 | 305.3573 | 305.4664 | 9.104849 | 7.19894 | 6.090816 | 7.464869 | 0.6635439 | 308.725 | 306.9184 | 305.8681
91 | 6.410684 | 5.455202 | 5.556877 | 5.807588 | 0.51623 | 306.1713 | 305.2656 | 305.362 | 9.19825 | 7.118289 | 5.976682 | 7.431073 | 0.6605399 | 308.8135 | 306.842 | 305.7599
92 | 6.284508 | 5.310159 | 5.46338 | 5.686015625 | 0.5054236 | 306.0517 | 305.1281 | 305.2733 | 9.280704 | 7.037702 | 5.967892 | 7.428766 | 0.6603348 | 308.8917 | 306.7656 | 305.7516
93 | 6.63625 | 5.460547 | 5.534018 | 5.876938 | 0.5223945 | 306.3851 | 305.2707 | 305.3403 | 9.372624 | 7.04031 | 5.963191 | 7.458708 | 0.6629963 | 308.9788 | 306.7681 | 305.7471
94 | 6.701672 | 5.341969 | 5.535403 | 5.859681 | 0.5208605 | 306.4471 | 305.1583 | 305.3416 | 9.373107 | 6.97521 | 5.921272 | 7.423196 | 0.6598397 | 308.9792 | 306.7064 | 305.7074
95 | 6.670957 | 5.344512 | 5.547669 | 5.854379 | 0.5203893 | 306.418 | 305.1607 | 305.3532 | 9.389816 | 6.868319 | 5.976488 | 7.411541 | 0.6588037 | 308.9951 | 306.605 | 305.7597
96 | 6.777944 | 5.368434 | 5.528384 | 5.891587 | 0.5236967 | 306.5194 | 305.1833 | 305.335 | 9.457171 | 6.820733 | 5.996933 | 7.424945 | 0.6599952 | 309.0589 | 306.5599 | 305.7791
97 | 6.783031 | 5.316437 | 5.475775 | 5.858415 | 0.520748 | 306.5242 | 305.1341 | 305.2851 | 9.519534 | 6.807468 | 6.106464 | 7.477822 | 0.6646953 | 309.118 | 306.5474 | 305.8829
98 | 6.711363 | 5.308903 | 5.528996 | 5.849754 | 0.5199781 | 306.4563 | 305.1269 | 305.3355 | 9.451246 | 6.740275 | 6.140463 | 7.443995 | 0.6616884 | 309.0533 | 306.4837 | 305.9151
99 | 6.785124 | 5.383212 | 5.723943 | 5.964093 | 0.5301416 | 306.5262 | 305.1974 | 305.5203 | 9.390782 | 6.782001 | 6.167379 | 7.446721 | 0.6619307 | 308.996 | 306.5232 | 305.9406
100 | 6.760301 | 5.317178 | 5.550889 | 5.876123 | 0.522322 | 306.5027 | 305.1348 | 305.3563 | 9.340396 | 6.880553 | 6.119857 | 7.446935 | 0.6619498 | 308.9482 | 306.6166 | 305.8956
101 | 6.730938 | 5.223197 | 5.392838 | 5.782325 | 0.5139844 | 306.4748 | 305.0457 | 305.2065 | 9.303499 | 6.882517 | 6.1479 | 7.444639 | 0.6617457 | 308.9133 | 306.6185 | 305.9222
102 | 6.79533 | 5.292033 | 5.401886 | 5.82975 | 0.5182 | 306.5359 | 305.1109 | 305.2151 | 9.3299 | 7.024405 | 6.095002 | 7.483102 | 0.6651646 | 308.9383 | 306.753 | 305.872
103 | 6.694621 | 5.336302 | 5.581024 | 5.870649 | 0.5218355 | 306.4404 | 305.1529 | 305.3849 | 9.264381 | 7.036865 | 6.120855 | 7.474034 | 0.6643586 | 308.8762 | 306.7648 | 305.8965
104 | 6.52923 | 5.371847 | 5.518467 | 5.806515 | 0.5161346 | 306.2836 | 305.1866 | 305.3256 | 9.263833 | 6.924662 | 6.13837 | 7.442288 | 0.6615367 | 308.8757 | 306.6584 | 305.9131
105 | 6.607112 | 5.54152 | 5.52716 | 5.891931 | 0.5237272 | 306.3575 | 305.3474 | 305.3338 | 9.351471 | 6.908435 | 6.205531 | 7.488479 | 0.6656426 | 308.9587 | 306.6431 | 305.9768
106 | 6.665419 | 5.540908 | 5.571848 | 5.926059 | 0.5267608 | 306.4127 | 305.3468 | 305.3762 | 9.320627 | 6.868158 | 6.08573 | 7.424838 | 0.6599856 | 308.9295 | 306.6049 | 305.8633
107 | 6.346872 | 5.342838 | 5.46338 | 5.717697 | 0.5082397 | 306.1108 | 305.1591 | 305.2733 | 9.207555 | 6.923406 | 5.952245 | 7.361069 | 0.6543172 | 308.8223 | 306.6573 | 305.7367
108 | 6.62746 | 5.354751 | 5.361351 | 5.781187 | 0.5138833 | 306.3767 | 305.1704 | 305.1766 | 9.188913 | 7.00322 | 5.929836 | 7.37399 | 0.6554658 | 308.8047 | 306.7329 | 305.7155
109 | 6.716643 | 5.309354 | 5.274293 | 5.766763 | 0.5126012 | 306.4613 | 305.1273 | 305.0941 | 9.114476 | 6.972441 | 5.923719 | 7.336879 | 0.652167 | 308.7341 | 306.7037 | 305.7097
110 | 6.760462 | 5.2118 | 5.284241 | 5.752168 | 0.5113038 | 306.5028 | 305.0349 | 305.1035 | 9.145545 | 6.951224 | 5.874362 | 7.32371 | 0.6509965 | 308.7635 | 306.6836 | 305.6629
111 | 6.722986 | 5.275838 | 5.420269 | 5.806364 | 0.5161213 | 306.4673 | 305.0956 | 305.2325 | 9.135854 | 6.950966 | 5.93795 | 7.34159 | 0.6525858 | 308.7544 | 306.6834 | 305.7232
112 | 6.57482 | 5.444642 | 5.443354 | 5.820939 | 0.5174168 | 306.3268 | 305.2556 | 305.2544 | 9.112448 | 7.137381 | 6.029386 | 7.426405 | 0.6601249 | 308.7322 | 306.8601 | 305.8098
113 | 6.549739 | 5.423392 | 5.365633 | 5.779588 | 0.5137412 | 306.3031 | 305.2354 | 305.1807 | 9.27478 | 7.134773 | 5.995645 | 7.468399 | 0.6638577 | 308.886 | 306.8576 | 305.7779
114 | 6.623114 | 5.349148 | 5.39609 | 5.789451 | 0.5146178 | 306.3726 | 305.1651 | 305.2096 | 9.268856 | 7.093337 | 5.960487 | 7.440893 | 0.6614127 | 308.8804 | 306.8183 | 305.7445
115 | 6.624241 | 5.352239 | 5.448795 | 5.808425 | 0.5163044 | 306.3737 | 305.168 | 305.2595 | 9.23827 | 7.087831 | 5.945194 | 7.423765 | 0.6598902 | 308.8514 | 306.8131 | 305.73
116 | 6.747262 | 5.51792 | 5.419722 | 5.894968 | 0.5239972 | 306.4903 | 305.325 | 305.232 | 9.261644 | 7.069705 | 6.06448 | 7.465276 | 0.6635801 | 308.8736 | 306.7959 | 305.8431
117 | 6.888634 | 5.579672 | 5.385627 | 5.951311 | 0.5290054 | 306.6243 | 305.3836 | 305.1996 | 9.322237 | 7.113524 | 6.168473 | 7.534745 | 0.6697551 | 308.931 | 306.8375 | 305.9417
118 | 7.008017 | 5.513413 | 5.424713 | 5.982048 | 0.5317376 | 306.7375 | 305.3208 | 305.2367 | 9.370982 | 7.137478 | 6.137533 | 7.548664 | 0.6709924 | 308.9772 | 306.8602 | 305.9124
119 | 6.962621 | 5.380346 | 5.422974 | 5.92198 | 0.5263983 | 306.6944 | 305.1946 | 305.235 | 9.3431 | 7.145108 | 6.061164 | 7.516457 | 0.6681295 | 308.9508 | 306.8674 | 305.84
120 | 6.883934 | 5.341003 | 5.414313 | 5.87975 | 0.5226444 | 306.6198 | 305.1573 | 305.2268 | 9.316345 | 7.091502 | 5.985246 | 7.464364 | 0.663499 | 308.9254 | 306.8166 | 305.768
121 | 6.777268 | 5.476452 | 5.323327 | 5.859016 | 0.5208014 | 306.5187 | 305.2857 | 305.1406 | 9.264735 | 7.096267 | 5.98106 | 7.447354 | 0.661987 | 308.8765 | 306.8211 | 305.764
122 | 6.79958 | 5.423908 | 5.101818 | 5.775102 | 0.5133424 | 306.5399 | 305.2359 | 304.9306 | 9.268663 | 7.031553 | 5.927808 | 7.409341 | 0.6586081 | 308.8802 | 306.7598 | 305.7136
123 | 6.905666 | 5.329799 | 5.214022 | 5.816495 | 0.5170218 | 306.6404 | 305.1467 | 305.037 | 9.192358 | 7.0387 | 6.148061 | 7.459706 | 0.663085 | 308.8079 | 306.7665 | 305.9223
124 | 6.850804 | 5.285787 | 5.337397 | 5.824663 | 0.5177478 | 306.5884 | 305.105 | 305.1539 | 9.22523 | 7.186866 | 6.203599 | 7.538565 | 0.6700947 | 308.8391 | 306.907 | 305.975
125 | 6.765066 | 5.443998 | 5.314988 | 5.841351 | 0.5192312 | 306.5072 | 305.255 | 305.1327 | 9.247381 | 7.114876 | 6.124236 | 7.495498 | 0.6662665 | 308.8601 | 306.8387 | 305.8997
126 | 6.663327 | 5.396316 | 5.244093 | 5.767912 | 0.5127033 | 306.4107 | 305.2098 | 305.0655 | 9.307749 | 7.148843 | 6.060069 | 7.505554 | 0.6671603 | 308.9173 | 306.8709 | 305.8389
127 | 6.872086 | 5.270397 | 5.206681 | 5.783055 | 0.5140493 | 306.6086 | 305.0904 | 305.03 | 9.200954 | 7.256796 | 5.976617 | 7.478123 | 0.664722 | 308.8161 | 306.9733 | 305.7598
128 | 6.884127 | 5.279025 | 5.315761 | 5.826305 | 0.5178937 | 306.62 | 305.0986 | 305.1334 | 9.251728 | 7.132101 | 6.039013 | 7.474281 | 0.6643805 | 308.8642 | 306.8551 | 305.819
129 | 6.847617 | 5.130827 | 5.268562 | 5.749002 | 0.5110224 | 306.5854 | 304.9581 | 305.0887 | 9.318245 | 6.926658 | 6.156046 | 7.466983 | 0.6637318 | 308.9272 | 306.6603 | 305.9299
130 | 6.770507 | 5.104394 | 5.153944 | 5.676282 | 0.5045584 | 306.5123 | 304.9331 | 304.98 | 9.16087 | 6.81365 | 6.345358 | 7.43996 | 0.6613297 | 308.7781 | 306.5532 | 306.1093
131 | 6.786702 | 5.139617 | 5.19406 | 5.706793 | 0.5072705 | 306.5277 | 304.9665 | 305.0181 | 9.149409 | 6.676269 | 6.214803 | 7.346827 | 0.6530513 | 308.7672 | 306.423 | 305.9856
132 | 6.781711 | 5.109449 | 5.23907 | 5.710077 | 0.5075624 | 306.5229 | 304.9379 | 305.0607 | 9.069981 | 6.657467 | 6.048092 | 7.258513 | 0.6452012 | 308.6919 | 306.4052 | 305.8276
133 | 6.603023 | 5.209868 | 5.202785 | 5.671892 | 0.5041682 | 306.3536 | 305.0331 | 305.0263 | 9.083793 | 6.572823 | 5.987789 | 7.214802 | 0.6413157 | 308.705 | 306.325 | 305.7704
134 | 6.669218 | 5.490714 | 5.190969 | 5.783634 | 0.5141008 | 306.4163 | 305.2993 | 305.0151 | 9.152628 | 6.551799 | 6.134185 | 7.279537 | 0.64707 | 308.7703 | 306.305 | 305.9092
135 | 6.55679 | 5.553368 | 5.266179 | 5.792112 | 0.5148544 | 306.3098 | 305.3586 | 305.0864 | 9.182216 | 6.490208 | 6.393266 | 7.35523 | 0.6537982 | 308.7983 | 306.2466 | 306.1548
136 | 6.665162 | 5.420044 | 5.331569 | 5.805592 | 0.5160526 | 306.4125 | 305.2323 | 305.1484 | 9.124907 | 6.546358 | 6.390111 | 7.353792 | 0.6536704 | 308.744 | 306.2999 | 306.1518
137 | 6.736605 | 5.387269 | 5.408872 | 5.844248 | 0.5194888 | 306.4802 | 305.2012 | 305.2217 | 9.187368 | 6.602508 | 6.298545 | 7.362807 | 0.6544717 | 308.8032 | 306.3531 | 306.065
138 | 6.367831 | 5.538558 | 5.392259 | 5.766216 | 0.5125525 | 306.1306 | 305.3446 | 305.2059 | 9.259841 | 6.527298 | 6.15669 | 7.31461 | 0.6501875 | 308.8719 | 306.2818 | 305.9305
139 | 6.63303 | 5.724426 | 5.298826 | 5.885427 | 0.5231491 | 306.382 | 305.5208 | 305.1174 | 9.333763 | 6.420826 | 6.037757 | 7.264115 | 0.6456992 | 308.942 | 306.1809 | 305.8178
140 | 6.896297 | 5.521784 | 5.320912 | 5.912998 | 0.5255998 | 306.6316 | 305.3287 | 305.1383 | 9.284825 | 6.360265 | 5.974557 | 7.206549 | 0.6405821 | 308.8956 | 306.1235 | 305.7579
141 | 5.8969 | 5.380604 | 5.351788 | 5.543097 | 0.4927198 | 305.6843 | 305.1949 | 305.1676 | 9.238302 | 6.451638 | 6.161616 | 7.283852 | 0.6474535 | 308.8515 | 306.2101 | 305.9352
142 | 6.572759 | 5.336946 | 5.260545 | 5.723417 | 0.5087482 | 306.3249 | 305.1535 | 305.0811 | 9.163993 | 6.517736 | 6.12884 | 7.27019 | 0.6462391 | 308.781 | 306.2727 | 305.9041
143 | 7.108791 | 5.414056 | 5.183822 | 5.902223 | 0.524642 | 306.833 | 305.2266 | 305.0084 | 9.145674 | 6.533802 | 6.097417 | 7.258964 | 0.6452413 | 308.7637 | 306.288 | 305.8743
144 | 6.208879 | 5.414217 | 5.251015 | 5.624704 | 0.4999737 | 305.98 | 305.2267 | 305.0721 | 9.0987 | 6.443492 | 6.00862 | 7.183604 | 0.6385426 | 308.7191 | 306.2024 | 305.7902
145 | 6.461715 | 5.403045 | 5.209192 | 5.691317 | 0.5058949 | 306.2196 | 305.2162 | 305.0324 | 9.043709 | 6.461329 | 6.037629 | 7.180889 | 0.6383012 | 308.667 | 306.2193 | 305.8177
146 | 6.656662 | 5.44242 | 5.157357 | 5.752146 | 0.5113019 | 306.4044 | 305.2535 | 304.9833 | 9.097476 | 6.496068 | 6.057172 | 7.216905 | 0.6415027 | 308.718 | 306.2522 | 305.8362
147 | 6.605277 | 5.574295 | 4.999467 | 5.726347 | 0.5090086 | 306.3557 | 305.3785 | 304.8336 | 9.14606 | 6.476686 | 5.998027 | 7.206925 | 0.6406155 | 308.764 | 306.2338 | 305.7801
148 | 7.137703 | 5.502241 | 4.998147 | 5.879364 | 0.5226101 | 306.8604 | 305.3102 | 304.8324 | 8.972813 | 6.594395 | 5.998382 | 7.18853 | 0.6389804 | 308.5998 | 306.3454 | 305.7805
149 | 6.642657 | 5.419046 | 5.186108 | 5.74927 | 0.5110462 | 306.3911 | 305.2313 | 305.0105 | 9.033567 | 6.573532 | 5.99191 | 7.19967 | 0.6399706 | 308.6574 | 306.3256 | 305.7743
150 | 6.341752 | 5.429445 | 5.332954 | 5.701384 | 0.5067897 | 306.1059 | 305.2412 | 305.1497 | 9.24033 | 6.505984 | 6.067024 | 7.271113 | 0.6463211 | 308.8534 | 306.2616 | 305.8455
151 | 6.752574 | 5.648604 | 5.129185 | 5.843454 | 0.5194182 | 306.4953 | 305.4489 | 304.9566 | 9.124907 | 6.615805 | 5.970371 | 7.237028 | 0.6432914 | 308.744 | 306.3657 | 305.7539
152 | 7.17064 | 5.66599 | 4.978475 | 5.938368 | 0.527855 | 306.8916 | 305.4654 | 304.8137 | 8.974842 | 6.710816 | 6.28058 | 7.322079 | 0.6508515 | 308.6017 | 306.4557 | 306.0479
153 | 6.935963 | 5.680768 | 4.99232 | 5.869683 | 0.5217496 | 306.6692 | 305.4794 | 304.8268 | 8.852336 | 6.791048 | 6.306562 | 7.316649 | 0.6503688 | 308.4856 | 306.5318 | 306.0726
154 | 6.999936 | 5.71232 | 4.971843 | 5.8947 | 0.5239733 | 306.7298 | 305.5093 | 304.8074 | 8.869367 | 6.709721 | 6.40109 | 7.326726 | 0.6512645 | 308.5018 | 306.4547 | 306.1622
155 | 6.750996 | 5.721624 | 4.89483 | 5.78915 | 0.5145911 | 306.4938 | 305.5181 | 304.7344 | 9.009807 | 6.663552 | 6.305629 | 7.326329 | 0.6512292 | 308.6349 | 306.4109 | 306.0717
156 | 6.729457 | 5.705076 | 5.031148 | 5.821894 | 0.5175017 | 306.4734 | 305.5024 | 304.8636 | 9.042807 | 6.567897 | 6.311166 | 7.30729 | 0.6495369 | 308.6662 | 306.3203 | 306.0769
157 | 6.940921 | 5.623105 | 5.118399 | 5.894142 | 0.5239237 | 306.6739 | 305.4247 | 304.9464 | 9.09416 | 6.630937 | 6.166574 | 7.297224 | 0.6486421 | 308.7148 | 306.38 | 305.9399
158 | 6.791016 | 5.471848 | 5.078573 | 5.780479 | 0.5138203 | 306.5318 | 305.2814 | 304.9086 | 9.034372 | 6.541722 | 6.258429 | 7.278174 | 0.6469488 | 308.6582 | 306.2955 | 306.0269
159 | 6.709142 | 5.39184 | 4.966305 | 5.689096 | 0.5056974 | 306.4542 | 305.2055 | 304.8022 | 9.052273 | 6.454567 | 6.304759 | 7.270533 | 0.6462696 | 308.6751 | 306.2129 | 306.0709
160 | 6.966871 | 5.534694 | 4.800174 | 5.767246 | 0.5126441 | 306.6985 | 305.3409 | 304.6447 | 9.296255 | 6.430453 | 6.349158 | 7.358622 | 0.6540997 | 308.9064 | 306.19 | 306.1129
161 | 6.9151 | 5.506233 | 4.852814 | 5.758049 | 0.5118266 | 306.6494 | 305.314 | 304.6946 | 9.220079 | 6.482932 | 6.418894 | 7.373968 | 0.6554639 | 308.8342 | 306.2397 | 306.179
162 | 6.919897 | 5.34976 | 4.853619 | 5.707759 | 0.5073563 | 306.6539 | 305.1656 | 304.6954 | 9.226389 | 6.493009 | 6.345101 | 7.354833 | 0.653763 | 308.8402 | 306.2493 | 306.1091
163 | 7.289346 | 5.327996 | 4.687327 | 5.768223 | 0.5127309 | 307.0041 | 305.145 | 304.5378 | 9.007327 | 6.484767 | 6.361006 | 7.284367 | 0.6474993 | 308.6325 | 306.2415 | 306.1242
164 | 7.15892 | 5.498828 | 4.607416 | 5.755055 | 0.5115604 | 306.8805 | 305.3069 | 304.462 | 8.956136 | 6.361392 | 6.238629 | 7.185385 | 0.6387009 | 308.584 | 306.1245 | 306.0082
165 | 7.086898 | 5.572009 | 4.622001 | 5.760303 | 0.5120269 | 306.8122 | 305.3763 | 304.4758 | 8.922008 | 6.320632 | 6.270953 | 7.171198 | 0.6374398 | 308.5517 | 306.0859 | 306.0388
166 | 6.328005 | 5.540168 | 4.707546 | 5.525239 | 0.4911324 | 306.0929 | 305.3461 | 304.5569 | 8.890585 | 6.386666 | 6.356885 | 7.211378 | 0.6410114 | 308.5219 | 306.1485 | 306.1203
167 | 6.839181 | 5.512479 | 4.635008 | 5.662223 | 0.5033087 | 306.5774 | 305.3199 | 304.4882 | 8.91148 | 6.397194 | 6.410362 | 7.239679 | 0.643527 | 308.5417 | 306.1585 | 306.171
168 | 6.906117 | 5.481893 | 4.569714 | 5.652575 | 0.5024511 | 306.6409 | 305.2909 | 304.4263 | 9.024939 | 6.423627 | 6.364934 | 7.271166 | 0.6463259 | 308.6492 | 306.1835 | 306.1279
169 | 6.873438 | 5.49783 | 4.538838 | 5.636702 | 0.5010402 | 306.6099 | 305.306 | 304.397 | 8.357289 | 6.405243 | 6.265544 | 7.009359 | 0.6230541 | 308.0164 | 306.1661 | 306.0337
170 | 6.752477 | 5.477514 | 4.619522 | 5.616504 | 0.4992448 | 306.4952 | 305.2867 | 304.4735 | 7.465555 | 6.309943 | 6.23821 | 6.671236 | 0.5929988 | 307.1711 | 306.0758 | 306.0078
171 | 6.795588 | 5.465956 | 4.744764 | 5.668769 | 0.5038906 | 306.5361 | 305.2758 | 304.5922 | 10.3858 | 6.253632 | 6.147803 | 7.595745 | 0.6751774 | 309.9391 | 306.0224 | 305.9221
172 | 6.89575 | 5.500856 | 4.799176 | 5.731927 | 0.5095046 | 306.631 | 305.3089 | 304.6438 | 8.339517 | 6.325107 | 6.123206 | 6.929277 | 0.6159357 | 307.9995 | 306.0901 | 305.8988
173 | 6.985963 | 5.640201 | 4.670198 | 5.765454 | 0.5124848 | 306.7166 | 305.4409 | 304.5215 | 8.939168 | 6.355919 | 6.268667 | 7.187918 | 0.6389261 | 308.5679 | 306.1194 | 306.0367
174 | 6.90953 | 5.561385 | 4.585394 | 5.685436 | 0.5053721 | 306.6441 | 305.3662 | 304.4411 | 9.147573 | 6.415288 | 6.357883 | 7.306915 | 0.6495035 | 308.7655 | 306.1756 | 306.1212
175 | 6.983001 | 5.52877 | 4.697372 | 5.736381 | 0.5099005 | 306.7137 | 305.3353 | 304.5473 | 9.179802 | 6.443138 | 6.32691 | 7.316617 | 0.6503659 | 308.796 | 306.202 | 306.0919
176 | 6.908628 | 5.535435 | 4.794765 | 5.746276 | 0.5107801 | 306.6432 | 305.3416 | 304.6396 | 9.268952 | 6.383285 | 6.184378 | 7.278872 | 0.6470108 | 308.8805 | 306.1453 | 305.9568
177 | 6.949453 | 5.586659 | 4.72432 | 5.753477 | 0.5114202 | 306.6819 | 305.3902 | 304.5728 | 9.276551 | 6.459848 | 6.210199 | 7.315533 | 0.6502696 | 308.8877 | 306.2179 | 305.9812
178 | 6.979814 | 5.641263 | 4.680082 | 5.767053 | 0.5126269 | 306.7107 | 305.442 | 304.5309 | 9.187303 | 6.462423 | 6.315609 | 7.321779 | 0.6508248 | 308.8031 | 306.2203 | 306.0811
179 | 6.868609 | 5.693034 | 4.786233 | 5.782625 | 0.5140111 | 306.6053 | 305.491 | 304.6315 | 9.149988 | 6.487021 | 6.392107 | 7.343039 | 0.6527146 | 308.7678 | 306.2436 | 306.1537
180 | 6.9349 | 5.709648 | 4.764114 | 5.802887 | 0.5158122 | 306.6682 | 305.5068 | 304.6105 | 9.173427 | 6.414837 | 6.257914 | 7.282059 | 0.6472942 | 308.79 | 306.1752 | 306.0265
181 | 7.012428 | 5.782443 | 4.723032 | 5.839301 | 0.519049 | 306.7416 | 305.5758 | 304.5716 | 9.242004 | 6.462327 | 6.126908 | 7.27708 | 0.6468515 | 308.855 | 306.2202 | 305.9023
182 | 6.918931 | 5.911452 | 4.764726 | 5.865036 | 0.5213366 | 306.653 | 305.6981 | 304.6111 | 9.248057 | 6.488373 | 6.119857 | 7.285429 | 0.6475937 | 308.8607 | 306.2449 | 305.8956
183 | 6.889439 | 5.975555 | 4.997729 | 5.954241 | 0.5292659 | 306.6251 | 305.7588 | 304.832 | 9.25015 | 6.409879 | 6.256819 | 7.305616 | 0.6493881 | 308.8627 | 306.1705 | 306.0254
184 | 7.031971 | 5.805205 | 5.146442 | 5.99454 | 0.532848 | 306.7602 | 305.5974 | 304.9729 | 9.248444 | 6.330162 | 6.232415 | 7.27034 | 0.6462525 | 308.8611 | 306.0949 | 306.0023
185 | 7.084032 | 5.821303 | 5.092578 | 5.999305 | 0.5332715 | 306.8095 | 305.6126 | 304.921875 | 9.216344 | 6.419055 | 6.315577 | 7.316992 | 0.6503993 | 308.8307 | 306.1792 | 306.0811
186 | 7.03004 | 5.997287 | 4.964309 | 5.997212 | 0.5330855 | 306.7583 | 305.7794 | 304.8003 | 9.147445 | 6.468734 | 6.287406 | 7.301195 | 0.6489951 | 308.7654 | 306.2263 | 306.0544
187 | 6.99794 | 5.883667 | 4.999081 | 5.960229 | 0.5297982 | 306.7279 | 305.6717 | 304.8333 | 9.069659 | 6.512488 | 6.257914 | 7.28002 | 0.6471129 | 308.6916 | 306.2678 | 306.0265
188 | 6.987154 | 5.749184 | 5.153042 | 5.963127 | 0.5300557 | 306.7177 | 305.5443 | 304.9792 | 9.100342 | 6.371663 | 6.235827 | 7.235944 | 0.643195 | 308.7207 | 306.1343 | 306.0055
189 | 7.020027 | 5.740942 | 5.139359 | 5.966776 | 0.5303801 | 306.7488 | 305.5364 | 304.9662 | 9.146897 | 6.247128 | 6.247225 | 7.21375 | 0.6412222 | 308.7648 | 306.0162 | 306.0163
190 | 6.965229 | 5.883442 | 4.984238 | 5.944303 | 0.5283825 | 306.6969 | 305.6715 | 304.8192 | 9.272945 | 6.358269 | 6.309041 | 7.313418 | 0.6500816 | 308.8843 | 306.1216 | 306.0749
191 | 7.00586 | 5.986179 | 4.894508 | 5.962183 | 0.5299718 | 306.7354 | 305.7689 | 304.7341 | 9.275553 | 6.497259 | 6.341881 | 7.371564 | 0.6552502 | 308.8868 | 306.2533 | 306.106
192 | 7.109177 | 5.949154 | 4.935461 | 5.997931 | 0.5331494 | 306.8333 | 305.7338 | 304.7729 | 9.281058 | 6.489243 | 6.328488 | 7.366263 | 0.6547789 | 308.892 | 306.2457 | 306.0934
193 | 7.171734 | 5.882379 | 4.841707 | 5.965273 | 0.5302465 | 306.8926 | 305.6705 | 304.6841 | 9.255527 | 6.480195 | 6.258751 | 7.331491 | 0.6516881 | 308.8678 | 306.2372 | 306.0273
194 | 7.061334 | 5.827034 | 4.743766 | 5.877378 | 0.5224336 | 306.788 | 305.618 | 304.5912 | 9.271593 | 6.548451 | 6.273304 | 7.364449 | 0.6546177 | 308.883 | 306.3018 | 306.041
195 | 7.225437 | 5.799957 | 4.680662 | 5.902019 | 0.5246239 | 306.9435 | 305.5924 | 304.5314 | 9.240008 | 6.430002 | 6.274785 | 7.314932 | 0.6502161 | 308.8531 | 306.1896 | 306.0424
196 | 7.138508 | 5.780382 | 4.737585 | 5.885492 | 0.5231548 | 306.8611 | 305.5738 | 304.5854 | 9.212416 | 6.533222 | 6.199832 | 7.315157 | 0.6502362 | 308.8269 | 306.2874 | 305.9714
197 | 6.905731 | 5.72771 | 4.979151 | 5.870864 | 0.5218546 | 306.6405 | 305.5239 | 304.8144 | 9.23872 | 6.495006 | 6.229388 | 7.321038 | 0.6507589 | 308.8519 | 306.2512 | 305.9994
198 | 6.92595 | 5.844485 | 5.130119 | 5.966851 | 0.5303868 | 306.6597 | 305.6346 | 304.9575 | 9.233988 | 6.431644 | 6.184732 | 7.283455 | 0.6474182 | 308.8474 | 306.1911 | 305.9571
199 | 6.82875 | 5.855206 | 5.007194 | 5.89705 | 0.5241822 | 306.5675 | 305.6447 | 304.8409 | 9.165796 | 6.417156 | 6.180643 | 7.254532 | 0.6448473 | 308.7827 | 306.1774 | 305.9532
200 | 6.783997 | 5.761451 | 4.903491 | 5.816313 | 0.5170056 | 306.5251 | 305.5559 | 304.7426 | 9.083053 | 6.377651 | 6.095324 | 7.185343 | 0.6386971 | 308.7043 | 306.14 | 305.8723
201 | 6.849355 | 5.872978 | 4.945281 | 5.889205 | 0.5234849 | 306.5871 | 305.6616 | 304.7823 | 9.108359 | 6.442204 | 6.020597 | 7.190387 | 0.6391455 | 308.7283 | 306.2011 | 305.8015
202 | 6.829362 | 5.873686 | 5.082662 | 5.92857 | 0.526984 | 306.5681 | 305.6623 | 304.9125 | 9.054752 | 6.463647 | 6.126844 | 7.215081 | 0.6413405 | 308.6775 | 306.2215 | 305.9022
203 | 6.793238 | 5.850312 | 5.081116 | 5.908222 | 0.5251753 | 306.5339 | 305.6401 | 304.911 | 9.012253 | 6.430485 | 6.264611 | 7.235783 | 0.6431807 | 308.6372 | 306.19 | 306.0328
204 | 6.83638 | 5.905271 | 4.959415 | 5.900355 | 0.524476 | 306.5748 | 305.6922 | 304.7957 | 9.047991 | 6.388952 | 6.254823 | 7.230589 | 0.642719 | 308.6711 | 306.1507 | 306.0235
205 | 6.896394 | 5.944035 | 5.008385 | 5.949605 | 0.5288537 | 306.6317 | 305.7289 | 304.8421 | 9.012479 | 6.422082 | 6.137791 | 7.190784 | 0.6391808 | 308.6374 | 306.1821 | 305.9126
206 | 6.969028 | 6.018762 | 4.975159 | 5.98765 | 0.5322355 | 306.7005 | 305.7998 | 304.8106 | 9.06235 | 6.436377 | 6.001505 | 7.166744 | 0.6370439 | 308.6847 | 306.1956 | 305.7834
207 | 6.758337 | 6.204758 | 4.824385 | 5.92916 | 0.5270365 | 306.5008 | 305.9761 | 304.6677 | 8.974713 | 6.467285 | 6.059039 | 7.167012 | 0.6370678 | 308.6016 | 306.2249 | 305.838
208 | 6.708626 | 6.19584 | 4.824449 | 5.909639 | 0.5253012 | 306.4537 | 305.9676 | 304.6677 | 9.009163 | 6.503956 | 6.155659 | 7.222926 | 0.6420379 | 308.6343 | 306.2597 | 305.9295
209 | 6.680197 | 6.090527 | 5.002687 | 5.92447 | 0.5266196 | 306.4267 | 305.8678 | 304.8367 | 8.989523 | 6.538245 | 6.115704 | 7.214491 | 0.6412881 | 308.6157 | 306.2922 | 305.8917
210 | 6.643043 | 6.120276 | 5.182019 | 5.981779 | 0.5317137 | 306.3915 | 305.896 | 305.0067 | 8.971139 | 6.519861 | 6.13969 | 7.21023 | 0.6409093 | 308.5982 | 306.2747 | 305.9144
211 | 6.560975 | 6.334219 | 5.235013 | 6.043402 | 0.5371913 | 306.3137 | 306.0988 | 305.0569 | 8.928672 | 6.567479 | 6.132478 | 7.209543 | 0.6408483 | 308.558 | 306.3199 | 305.9076
212 | 6.54594 | 6.274881 | 5.145122 | 5.988648 | 0.5323242 | 306.2995 | 306.0425 | 304.9717 | 9.131089 | 6.634865 | 6.087339 | 7.284431 | 0.647505 | 308.7498 | 306.3838 | 305.8648
213 | 6.642077 | 6.122369 | 5.169913 | 5.97812 | 0.5313884 | 306.3906 | 305.898 | 304.9952 | 9.104366 | 6.571858 | 6.083959 | 7.253394 | 0.6447462 | 308.7245 | 306.324 | 305.8616
214 | 6.675046 | 6.062548 | 5.33041 | 6.022668 | 0.5353483 | 306.4218 | 305.8413 | 305.1473 | 9.071623 | 6.522565 | 6.178808 | 7.257666 | 0.6451258 | 308.6935 | 306.2773 | 305.9515
215 | 6.744815 | 6.021627 | 5.412414 | 6.059619 | 0.5386328 | 306.488 | 305.8025 | 305.225 | 9.126549 | 6.575206 | 6.294585 | 7.332114 | 0.6517434 | 308.7455 | 306.3272 | 306.0612
216 | 6.807436 | 6.018762 | 5.344931 | 6.057043 | 0.5384038 | 306.5473 | 305.7998 | 305.1611 | 9.070947 | 6.510878 | 6.285281 | 7.289035 | 0.6479142 | 308.6928 | 306.2662 | 306.0524
217 | 6.729425 | 6.076393 | 5.265632 | 6.023817 | 0.5354504 | 306.4734 | 305.8544 | 305.0859 | 9.068532 | 6.452121 | 6.224108 | 7.248254 | 0.6442892 | 308.6906 | 306.2105 | 305.9944
218 | 6.699483 | 6.120211 | 5.304235 | 6.04131 | 0.5370053 | 306.445 | 305.8959 | 305.1225 | 9.195063 | 6.55064 | 6.162871 | 7.302858 | 0.6491429 | 308.8105 | 306.3039 | 305.9364
219 | 6.680165 | 6.08647 | 5.307776 | 6.024804 | 0.5355381 | 306.4267 | 305.864 | 305.1259 | 9.243904 | 6.433672 | 6.253696 | 7.310424 | 0.6498155 | 308.8568 | 306.1931 | 306.0225
220 | 6.696714 | 6.092974 | 5.259611 | 6.016433 | 0.534794 | 306.4424 | 305.8701 | 305.0802 | 9.251341 | 6.472211 | 6.254147 | 7.3259 | 0.6511911 | 308.8638 | 306.2296 | 306.0229
221 | 6.731904 | 6.058009 | 5.156519 | 5.982144 | 0.5317461 | 306.4757 | 305.837 | 304.9825 | 9.212255 | 6.483029 | 6.193297 | 7.296193 | 0.6485505 | 308.8268 | 306.2398 | 305.9652
222 | 6.713037 | 5.992168 | 5.126255 | 5.94382 | 0.5283396 | 306.4579 | 305.7746 | 304.9538 | 9.187432 | 6.408398 | 6.268506 | 7.288112 | 0.6478322 | 308.8033 | 306.1691 | 306.0365
223 | 6.631227 | 6.13866 | 5.237267 | 6.002385 | 0.5335453 | 306.3803 | 305.9134 | 305.059 | 9.141875 | 6.364966 | 6.191622 | 7.232821 | 0.6429174 | 308.7601 | 306.1279 | 305.9636
224 | 6.633255 | 6.280419 | 5.399728 | 6.104468 | 0.5426193 | 306.3822 | 306.0478 | 305.213 | 9.123008 | 6.307077 | 6.115994 | 7.182026 | 0.6384023 | 308.7421875 | 306.0731 | 305.8919
225 | 6.695104 | 6.138434 | 5.294576 | 6.042705 | 0.5371293 | 306.4409 | 305.9132 | 305.1133 | 9.165603 | 6.295583 | 5.997029 | 7.152739 | 0.635799 | 308.7826 | 306.0622 | 305.7792
226 | 6.639341 | 6.117153 | 5.091387 | 5.949293 | 0.5288261 | 306.388 | 305.893 | 304.9207 | 9.114379 | 6.354245 | 6.058556 | 7.175727 | 0.6378424 | 308.734 | 306.1178 | 305.8375
227 | 6.556436 | 6.128582 | 5.106551 | 5.930523 | 0.5271576 | 306.3094 | 305.9039 | 304.9351 | 9.083696 | 6.348997 | 6.200766 | 7.211153 | 0.6409914 | 308.7049 | 306.1128 | 305.9723
228 | 6.61587 | 6.020114 | 5.184562 | 5.940182 | 0.5280162 | 306.3658 | 305.8011 | 305.0091 | 9.086369 | 6.275139 | 6.309524 | 7.223677 | 0.6421046 | 308.7075 | 306.0428 | 306.0754
229 | 6.593815 | 5.979322 | 5.152978 | 5.908705 | 0.5252182 | 306.3448 | 305.7624 | 304.9791 | 8.941068 | 6.360426 | 6.199575 | 7.167023 | 0.6370687 | 308.5697 | 306.1236 | 305.9712
230 | 6.651253 | 5.905882 | 5.085431 | 5.880855 | 0.5227427 | 306.3993 | 305.6928 | 304.9151 | 8.909355 | 6.481065 | 6.11667 | 7.16903 | 0.6372471 | 308.5397 | 306.238 | 305.8926
231 | 6.572598 | 5.944679 | 5.179701 | 5.898992 | 0.5243549 | 306.3247 | 305.7296 | 305.0045 | 8.955299 | 6.450028 | 6.163 | 7.189442 | 0.6390615 | 308.5832 | 306.2086 | 305.9365
232 | 6.42514 | 5.963417 | 5.168947 | 5.852501 | 0.5202223 | 306.185 | 305.7473 | 304.9943 | 8.923489 | 6.421084 | 6.31078 | 7.218451 | 0.6416401 | 308.5531 | 306.1811 | 306.0766
233 | 6.878557 | 6.065221 | 5.119494 | 6.021091 | 0.5352081 | 306.6147 | 305.8438 | 304.9474 | 8.944062 | 6.429133 | 6.324624 | 7.232606 | 0.6428983 | 308.5726 | 306.1888 | 306.0897
234 | 6.766386 | 5.984666 | 5.15697 | 5.969341 | 0.5306081 | 306.5084 | 305.7675 | 304.9829 | 8.897635 | 6.488277 | 6.28937 | 7.225094 | 0.6422306 | 308.5286 | 306.2448 | 306.0563
235 | 6.738923 | 5.932798 | 5.26032 | 5.977347 | 0.5313197 | 306.4824 | 305.7183 | 305.0809 | 8.943579 | 6.49932 | 6.287148 | 7.243349 | 0.6438532 | 308.5721 | 306.2553 | 306.0542
236 | 6.844462 | 6.0611 | 5.404912 | 6.103491 | 0.5425325 | 306.5824 | 305.8399 | 305.2179 | 9.048442 | 6.504503 | 6.219601 | 7.257515 | 0.6451125 | 308.6715 | 306.2602 | 305.9901
237 | 6.728266 | 6.163419 | 5.44197 | 6.111218 | 0.5432194 | 306.4723 | 305.9369 | 305.2531 | 9.087141 | 6.409396 | 6.138467 | 7.211668 | 0.6410372 | 308.7082 | 306.17 | 305.9132
238 | 6.661363 | 6.105788 | 5.409516 | 6.058889 | 0.5385679 | 306.4089 | 305.8823 | 305.2223 | 9.065924 | 6.372081 | 6.14658 | 7.194862 | 0.6395433 | 308.6881 | 306.1347 | 305.9209
239 | 6.757564 | 6.04703 | 5.474005 | 6.092866 | 0.5415881 | 306.5001 | 305.8266 | 305.2834 | 9.091617 | 6.343298 | 6.249833 | 7.228249 | 0.642511 | 308.7124 | 306.1074 | 306.0188
240 | 6.743334 | 5.782797 | 5.526066 | 6.017399 | 0.5348799 | 306.4866 | 305.5761 | 305.3328 | 9.10794 | 6.282737 | 6.297 | 7.229226 | 0.6425978 | 308.7279 | 306.05 | 306.0635
241 | 6.781615 | 5.736628 | 5.53141 | 6.016551 | 0.5348045 | 306.5229 | 305.5323 | 305.3378 | 9.132151 | 6.264128 | 6.228938 | 7.208406 | 0.6407472 | 308.7509 | 306.0323 | 305.999
242 | 6.891403 | 5.782217 | 5.454912 | 6.042844 | 0.5371417 | 306.6269 | 305.5756 | 305.2653 | 9.087174 | 6.339853 | 6.08325 | 7.170092 | 0.6373415 | 308.7082 | 306.1041 | 305.8609
243 | 6.849388 | 5.752694 | 5.511577 | 6.037886 | 0.536701 | 306.5871 | 305.5476 | 305.319 | 9.017018 | 6.308236 | 6.117314 | 7.147523 | 0.6353354 | 308.6417 | 306.0742 | 305.8932
244 | 6.889375 | 5.783731 | 5.533213 | 6.068773 | 0.5394465 | 306.625 | 305.577 | 305.3395 | 8.907584 | 6.297322 | 6.179259 | 7.128055 | 0.6336049 | 308.538 | 306.0638 | 305.9519
245 | 6.996459 | 5.908136 | 5.629737 | 6.178111 | 0.5491654 | 306.7265 | 305.6949 | 305.431 | 8.894223 | 6.451992 | 6.123399 | 7.156538 | 0.6361367 | 308.5253 | 306.2104 | 305.899
246 | 6.98651 | 5.893423 | 5.563767 | 6.1479 | 0.54648 | 306.7171 | 305.681 | 305.3685 | 8.891422 | 6.398578 | 6.164771 | 7.15159 | 0.6356969 | 308.5227 | 306.1598 | 305.9382
247 | 6.881068 | 5.788657 | 5.418434 | 6.029386 | 0.5359455 | 306.6171 | 305.5817 | 305.2307 | 8.866759 | 6.452861 | 6.21329 | 7.177637 | 0.6380122 | 308.4993 | 306.2112 | 305.9842
248 | 6.784577 | 5.802598 | 5.460611 | 6.015928 | 0.5347492 | 306.5257 | 305.5949 | 305.2707 | 8.88099 | 6.377522 | 6.146065 | 7.134859 | 0.6342097 | 308.5128 | 306.1398 | 305.9204
249 | 6.788634 | 5.908265 | 5.590619 | 6.095839 | 0.5418524 | 306.5295 | 305.695 | 305.394 | 8.948055 | 6.340658 | 6.127649 | 7.138787 | 0.6345588 | 308.5764 | 306.1049 | 305.903
250 | 7.080909 | 5.954885 | 5.61644 | 6.217411 | 0.5526588 | 306.8065 | 305.7392 | 305.4184 | 8.896734 | 6.332319 | 6.009328 | 7.07946 | 0.6292854 | 308.5277 | 306.097 | 305.7908
251 | 6.952189 | 6.060456 | 5.514733 | 6.175793 | 0.5489593 | 306.6845 | 305.8393 | 305.322 | 8.874132 | 6.537537 | 6.028066 | 7.146578 | 0.6352514 | 308.5063 | 306.2915 | 305.8086
252 | 6.850064 | 6.038981 | 5.466439 | 6.118494 | 0.5438662 | 306.5877 | 305.8189 | 305.2762 | 8.879284 | 6.462262 | 6.139046 | 7.160197 | 0.636462 | 308.5112 | 306.2202 | 305.9138
253 | 6.842594 | 6.007332 | 5.562769 | 6.137565 | 0.5455613 | 306.5807 | 305.7889 | 305.3676 | 8.771008 | 6.396228 | 6.160972 | 7.109403 | 0.6319469 | 308.4085 | 306.1576 | 305.9346
254 | 6.936091 | 6.084603 | 5.594611 | 6.205102 | 0.5515646 | 306.6693 | 305.8622 | 305.3977 | 8.783372 | 6.406499 | 5.959328 | 7.049733 | 0.6266429 | 308.4203 | 306.1673 | 305.7434
255 | 6.803959 | 5.972625 | 5.618887 | 6.131824 | 0.545051 | 306.544 | 305.756 | 305.4207 | 8.80871 | 6.522469 | 5.85102 | 7.060733 | 0.6276207 | 308.4443 | 306.2772 | 305.6408
256 | 6.884996 | 5.832218 | 5.714638 | 6.143951 | 0.546129 | 306.6208 | 305.623 | 305.5115 | 8.973135 | 6.535508 | 5.832057 | 7.113567 | 0.632317 | 308.6001 | 306.2896 | 305.6228
257 | 6.834738 | 5.868632 | 5.731412 | 6.144927 | 0.5462158 | 306.5732 | 305.6575 | 305.5274 | 9.036304 | 6.42221 | 5.915702 | 7.124739 | 0.6333101 | 308.66 | 306.1822 | 305.7021
258 | 6.683256 | 5.989721 | 5.547605 | 6.073527 | 0.5398691 | 306.4296 | 305.7722 | 305.3532 | 9.088751 | 6.338082 | 5.847897 | 7.091577 | 0.6303624 | 308.7097 | 306.1024 | 305.6378
259 | 6.746167 | 5.995194 | 5.444288 | 6.061883 | 0.538834 | 306.4893 | 305.7774 | 305.2552 | 9.031764 | 6.319215 | 5.872399 | 7.074459 | 0.6288408 | 308.6557 | 306.0846 | 305.661
260 | 6.816548 | 5.92227 | 5.406296 | 6.048371 | 0.537633 | 306.556 | 305.7083 | 305.2192 | 9.046059 | 6.338468 | 5.920403 | 7.101644 | 0.6312572 | 308.6693 | 306.1028 | 305.7065
261 | 6.851351 | 6.056785 | 5.540908 | 6.149682 | 0.5466384 | 306.589 | 305.8358 | 305.3468 | 9.129801 | 6.303632 | 5.935406 | 7.122947 | 0.6331508 | 308.7486 | 306.0698 | 305.7208
262 | 7.040149 | 6.256594 | 5.585789 | 6.294177 | 0.5594824 | 306.7679 | 306.0252 | 305.3894 | 9.161353 | 6.382352 | 5.991685 | 7.178463 | 0.6380856 | 308.7785 | 306.1444 | 305.7741
263 | 6.935963 | 6.358301 | 5.515634 | 6.269966 | 0.5573303 | 306.6692 | 306.1216 | 305.3229 | 9.108037 | 6.389789 | 6.125685 | 7.207837 | 0.6406966 | 308.728 | 306.1515 | 305.9011
264 | 6.901094 | 6.38306 | 5.498474 | 6.260876 | 0.5565223 | 306.6361 | 306.1451 | 305.3066 | 9.067276 | 6.325011 | 6.151538 | 7.181275 | 0.6383356 | 308.6894 | 306.0901 | 305.9256
265 | 7.020864 | 6.32559 | 5.581958 | 6.309471 | 0.5608418 | 306.7496 | 306.0906 | 305.3857 | 9.042389 | 6.221339 | 6.091911 | 7.118546 | 0.6327597 | 308.6658 | 305.9918 | 305.8691
266 | 6.97653 | 6.309041 | 5.614798 | 6.300123 | 0.5600109 | 306.7076 | 306.0749 | 305.4169 | 8.959259 | 6.347677 | 5.934118 | 7.080351 | 0.6293646 | 308.587 | 306.1115 | 305.7195
267 | 7.013072 | 6.266768 | 5.545222 | 6.275021 | 0.5577796 | 306.7422 | 306.0349 | 305.3509 | 9.045448 | 6.466577 | 5.88283 | 7.131618 | 0.6339216 | 308.6687 | 306.2242 | 305.6709
268 | 7.041373 | 6.204501 | 5.531925 | 6.259266 | 0.5563792 | 306.7691 | 305.9758 | 305.3383 | 9.108552 | 6.440755 | 6.037661 | 7.195656 | 0.6396139 | 308.7285 | 306.1998 | 305.8177
269 | 7.051192 | 6.1913 | 5.525647 | 6.256047 | 0.556093 | 306.7784 | 305.9633 | 305.3324 | 9.165925 | 6.517736 | 6.089335 | 7.257666 | 0.6451258 | 308.7829 | 306.2727 | 305.8667
270 | 6.84121 | 6.287953 | 5.62964 | 6.252934 | 0.5558164 | 306.5793 | 306.0549 | 305.4309 | 9.102692 | 6.542366 | 6.049541 | 7.231533 | 0.6428029 | 308.7229 | 306.2961 | 305.8289
271 | 7.045848 | 6.231932 | 5.761161 | 6.346314 | 0.5641168 | 306.7733 | 306.0018 | 305.5556 | 9.128159 | 6.589887 | 6.053759 | 7.257268 | 0.6450905 | 308.7471 | 306.3411 | 305.8329
272 | 7.03474 | 6.141171 | 5.58521 | 6.253707 | 0.5558851 | 306.7628 | 305.9158 | 305.3888 | 8.995962 | 6.576397 | 6.027551 | 7.19997 | 0.6399974 | 308.6218 | 306.3283 | 305.8081
273 | 6.96935 | 6.129226 | 5.410933 | 6.169836 | 0.5484299 | 306.7008 | 305.9045 | 305.2236 | 9.102853 | 6.625593 | 5.946063 | 7.224836 | 0.6422077 | 308.7231 | 306.375 | 305.7309
274 | 6.962653 | 6.160199 | 5.496671 | 6.206508 | 0.5516896 | 306.6945 | 305.9338 | 305.3049 | 9.184534 | 6.773244 | 5.87916 | 7.278979 | 0.6470204 | 308.8005 | 306.5149 | 305.6674
275 | 6.925628 | 6.194906 | 5.705204 | 6.275246 | 0.5577997 | 306.6594 | 305.9667 | 305.5026 | 9.288302 | 6.676624 | 5.856751 | 7.273892 | 0.6465682 | 308.8989 | 306.4233 | 305.6462
276 | 6.894784 | 6.300316 | 5.656556 | 6.283885 | 0.5585676 | 306.6301 | 306.0667 | 305.4565 | 9.335244 | 6.58509 | 5.935438 | 7.285258 | 0.6475785 | 308.9434 | 306.3366 | 305.7208
277 | 6.800965 | 6.414194 | 5.53199 | 6.249049 | 0.5554711 | 306.5412 | 306.1746 | 305.3384 | 9.351986 | 6.489243 | 5.9384 | 7.259876 | 0.6453223 | 308.9592 | 306.2457 | 305.7236
278 | 6.702058 | 6.460942 | 5.511513 | 6.224838 | 0.5533189 | 306.4474 | 306.2189 | 305.319 | 9.330318 | 6.532321 | 5.750118 | 7.204252 | 0.640378 | 308.9387 | 306.2866 | 305.5451
279 | 6.776045 | 6.528168 | 5.567244 | 6.290486 | 0.5591543 | 306.5176 | 306.2826 | 305.3718 | 9.509843 | 6.56442 | 5.59416 | 7.222808 | 0.6420274 | 309.1089 | 306.317 | 305.3973
280 | 6.876497 | 6.482417 | 5.522846 | 6.29392 | 0.5594595 | 306.6128 | 306.2393 | 305.3297 | 9.360325 | 6.589662 | 5.668469 | 7.206152 | 0.6405468 | 308.9671 | 306.3409 | 305.4677
281 | 6.871796 | 6.330484 | 5.554076 | 6.252119 | 0.5557439 | 306.6083 | 306.0952 | 305.3593 | 9.342198 | 6.488824 | 5.825424 | 7.218816 | 0.6416725 | 308.95 | 306.2453 | 305.6165
282 | 6.938732 | 6.347065 | 5.8082 | 6.364665 | 0.565748 | 306.6718 | 306.111 | 305.6002 | 9.378999 | 6.371083 | 5.927389 | 7.225824 | 0.6422954 | 308.9848 | 306.1337 | 305.7132
283 | 7.001932 | 6.504375 | 5.826229 | 6.444179 | 0.5728159 | 306.7317 | 306.2601 | 305.6173 | 9.42417 | 6.32456 | 5.888014 | 7.212248 | 0.6410887 | 309.0276 | 306.0896 | 305.6758
284 | 6.938152 | 6.408946 | 5.738946 | 6.362015 | 0.5655124 | 306.6712 | 306.1696 | 305.5345 | 9.367022 | 6.477169 | 5.952084 | 7.265425 | 0.6458155 | 308.9735 | 306.2343 | 305.7366
285 | 6.930296 | 6.240367 | 5.594353 | 6.255006 | 0.5560005 | 306.6638 | 306.0098 | 305.3975 | 9.362353 | 6.418154 | 5.848445 | 7.209651 | 0.6408578 | 308.9691 | 306.1783 | 305.6383
286 | 7.010883 | 6.296453 | 5.616601 | 6.307979 | 0.5607092 | 306.7402 | 306.063 | 305.4186 | 9.372946 | 6.33805 | 5.758907 | 7.156634 | 0.6361453 | 308.9791 | 306.1024 | 305.5535
287 | 6.904378 | 6.467639 | 5.704335 | 6.358784 | 0.5652253 | 306.6392 | 306.2253 | 305.5017 | 9.373815 | 6.326556 | 5.813544 | 7.171305 | 0.6374493 | 308.9799 | 306.0915 | 305.6053
288 | 6.786509 | 6.509075 | 5.662158 | 6.319247 | 0.5617109 | 306.5275 | 306.2645 | 305.4618 | 9.366732 | 6.306047 | 5.930416 | 7.201065 | 0.6400947 | 308.9732 | 306.0721 | 305.716
289 | 6.855634 | 6.495939 | 5.666569 | 6.339381 | 0.5635005 | 306.593 | 306.2521 | 305.4659 | 9.304883 | 6.204469 | 6.030546 | 7.179966 | 0.6382192 | 308.9146 | 305.9758 | 305.8109
290 | 6.915679 | 6.408205 | 5.739268 | 6.354384 | 0.5648341 | 306.6499 | 306.1689 | 305.5349 | 9.271818 | 6.19291 | 5.996031 | 7.153586 | 0.6358744 | 308.8832 | 305.9648 | 305.7782
291 | 6.956761 | 6.289112 | 5.740878 | 6.328917 | 0.5625704 | 306.6889 | 306.056 | 305.5364 | 9.358844 | 6.157913 | 5.91245 | 7.143069 | 0.6349395 | 308.9657 | 305.9317 | 305.699
292 | 6.975338 | 6.227135 | 5.634341 | 6.278938 | 0.5581278 | 306.7065 | 305.9973 | 305.4354 | 9.438851 | 6.133702 | 5.982863 | 7.185139 | 0.638679 | 309.0416 | 305.9087 | 305.7657
293 | 6.956568 | 6.207592 | 5.555718 | 6.239959 | 0.554663 | 306.6887 | 305.9788 | 305.3609 | 9.409102 | 6.197192 | 6.101763 | 7.236019 | 0.6432017 | 309.0134 | 305.9689 | 305.8784
294 | 6.903155 | 6.148673 | 5.495673 | 6.1825 | 0.5495556 | 306.6381 | 305.9229 | 305.304 | 9.488047 | 6.209201 | 6.163354 | 7.286867 | 0.6477215 | 309.0882 | 305.9803 | 305.9368
295 | 6.896104 | 6.212968 | 5.534404 | 6.214492 | 0.5523993 | 306.6314 | 305.9839 | 305.3407 | 9.428355 | 6.313066 | 6.14819 | 7.296537 | 0.6485811 | 309.0316 | 306.0787 | 305.9225
296 | 6.775884 | 6.204565 | 5.717149 | 6.232533 | 0.5540029 | 306.5174 | 305.9759 | 305.5139 | 9.403339 | 6.339112 | 6.125878 | 7.289443 | 0.6479505 | 309.0079 | 306.1034 | 305.9013
297 | 6.663488 | 6.102117 | 5.673202 | 6.146269 | 0.546335 | 306.4109 | 305.8788 | 305.4722 | 9.363094 | 6.218474 | 6.120727 | 7.234098 | 0.6430309 | 308.9698 | 305.9891 | 305.8964
298 | 6.790115 | 6.128293 | 5.530283 | 6.149564 | 0.5466279 | 306.5309 | 305.9036 | 305.3368 | 9.366281 | 6.153406 | 5.989785 | 7.169824 | 0.6373177 | 308.9728 | 305.9274 | 305.7723
299 | 6.808563 | 6.17913 | 5.504591 | 6.164095 | 0.5479195 | 306.5484 | 305.9518 | 305.3124 | 9.4252 | 6.266156 | 5.878838 | 7.190065 | 0.6391169 | 309.0286 | 306.0343 | 305.6671
300 | 6.915422 | 6.190463 | 5.656749 | 6.254211 | 0.5559299 | 306.6497 | 305.9625 | 305.4566 | 9.45569 | 6.521889 | 5.976553 | 7.318044 | 0.6504928 | 309.0575 | 306.2767 | 305.7598
301 | 7.039441 | 6.218796 | 5.69326 | 6.317165 | 0.5615258 | 306.7672 | 305.9894 | 305.4912 | 9.380866 | 6.466126 | 6.081769 | 7.309587 | 0.6497411 | 308.9866 | 306.2238 | 305.8595
302 | 7.046942 | 6.304759 | 5.633504 | 6.328402 | 0.5625246 | 306.7744 | 306.0709 | 305.4346 | 9.362965 | 6.338179 | 6.111776 | 7.270973 | 0.6463087 | 308.9696 | 306.1025 | 305.8879
303 | 7.096396 | 6.355049 | 5.645577 | 6.365674 | 0.5658377 | 306.8212 | 306.1185 | 305.446 | 9.416926 | 6.433865 | 5.883732 | 7.244841 | 0.6439858 | 309.0208 | 306.1932 | 305.6718
304 | 7.064457 | 6.470086 | 5.614025 | 6.382856 | 0.567365 | 306.791 | 306.2276 | 305.4161 | 9.442779 | 6.518734 | 5.872109 | 7.277874 | 0.6469221 | 309.0453 | 306.2737 | 305.6608
305 | 6.934514 | 6.505019 | 5.547251 | 6.328928 | 0.5625714 | 306.6678 | 306.2607 | 305.3528 | 9.488755 | 6.524175 | 6.037822 | 7.350251 | 0.6533556 | 309.0889 | 306.2788 | 305.8178
306 | 7.073891 | 6.365062 | 5.567953 | 6.335635 | 0.5631676 | 306.7999 | 306.128 | 305.3725 | 9.486211 | 6.562617 | 6.177005 | 7.408611 | 0.6585432 | 309.0865 | 306.3153 | 305.9498
307 | 7.124825 | 6.484059 | 5.743292 | 6.450725 | 0.5733978 | 306.8482 | 306.2408 | 305.5387 | 9.505819 | 6.497742 | 6.084088 | 7.36255 | 0.6544488 | 309.105 | 306.2538 | 305.8617
308 | 7.018385 | 6.641337 | 5.853982 | 6.504568 | 0.5781838 | 306.7473 | 306.3899 | 305.6436 | 9.428613 | 6.452571 | 5.950925 | 7.27737 | 0.6468773 | 309.0319 | 306.211 | 305.7355
309 | 6.859368 | 6.571954 | 5.878516 | 6.436613 | 0.5721434 | 306.5966 | 306.3241 | 305.6668 | 9.411388 | 6.422243 | 5.916411 | 7.250014 | 0.6444457 | 309.0155 | 306.1822 | 305.7028
310 | 7.09749 | 6.439017 | 5.727001 | 6.421169 | 0.5707706 | 306.8223 | 306.1981 | 305.5232 | 9.357298 | 6.373433 | 5.913803 | 7.214845 | 0.6413195 | 308.9643 | 306.136 | 305.7003
311 | 7.205862 | 6.435604 | 5.67948 | 6.440315 | 0.5724725 | 306.925 | 306.1949 | 305.4782 | 9.328708 | 6.423208 | 5.959457 | 7.237124 | 0.6433 | 308.9372 | 306.1831 | 305.7436
312 | 7.167291 | 6.485282 | 5.783924 | 6.478832 | 0.5758962 | 306.8884 | 306.242 | 305.5772 | 9.364188 | 6.485154 | 6.074397 | 7.307913 | 0.6495923 | 308.9708 | 306.2419 | 305.8525
313 | 7.095719 | 6.469957 | 5.793679 | 6.453119 | 0.5736105 | 306.8206 | 306.2274 | 305.5864 | 9.402083 | 6.381708 | 6.239498 | 7.341096 | 0.6525419 | 309.0067 | 306.1438 | 306.009
314 | 7.043143 | 6.40798 | 5.716216 | 6.389113 | 0.5679211 | 306.7708 | 306.1687 | 305.513 | 9.281734 | 6.29964 | 6.240914 | 7.274096 | 0.6465863 | 308.8926 | 306.066 | 306.0103
315 | 6.964746 | 6.330516 | 5.78064 | 6.358634 | 0.5652119 | 306.6964 | 306.0953 | 305.5741 | 9.343905 | 6.350703 | 6.137404 | 7.277337 | 0.6468744 | 308.9516 | 306.1144 | 305.9122
316 | 6.996008 | 6.227263 | 5.807427 | 6.343566 | 0.5638725 | 306.7261 | 305.9974 | 305.5995 | 9.298219 | 6.314064 | 6.072111 | 7.228131 | 0.6425005 | 308.9083 | 306.0797 | 305.8503
317 | 6.92273 | 6.24964 | 5.770981 | 6.31445 | 0.5612845 | 306.6566 | 306.0186 | 305.5649 | 9.145674 | 6.222885 | 6.190399 | 7.186319 | 0.6387839 | 308.7637 | 305.9933 | 305.9625
318 | 6.836573 | 6.195872 | 5.62539 | 6.219279 | 0.5528248 | 306.575 | 305.9677 | 305.4269 | 9.122203 | 6.146033 | 6.269279 | 7.179172 | 0.6381486 | 308.7414 | 305.9204 | 306.0372
319 | 6.810945 | 6.141107 | 5.542904 | 6.164985 | 0.5479987 | 306.5507 | 305.9157 | 305.3487 | 9.137174 | 6.151087 | 6.314708 | 7.20099 | 0.640088 | 308.7556 | 305.9252 | 306.0803
320 | 6.732773 | 6.222402 | 5.600471 | 6.185215 | 0.5497969 | 306.4765625 | 305.9928 | 305.4033 | 9.156524 | 6.244875 | 6.299833 | 7.233744 | 0.6429995 | 308.774 | 306.0141 | 306.0662
321 | 6.574465 | 6.230901 | 5.748412 | 6.184593 | 0.5497416 | 306.3265 | 306.0009 | 305.5435 | 9.210517 | 6.277167 | 6.321823 | 7.269836 | 0.6462076 | 308.8251 | 306.0447 | 306.087
322 | 6.482836 | 6.168602 | 5.681991 | 6.111143 | 0.5432127 | 306.2397 | 305.9418 | 305.4806 | 9.232635 | 6.241043 | 6.26474 | 7.246139 | 0.6441013 | 308.8461 | 306.0105 | 306.0329
323 | 6.360104 | 6.18367 | 5.561514 | 6.035096 | 0.536453 | 306.1233 | 305.9561 | 305.3664 | 9.163639 | 6.278519 | 6.144165 | 7.195441 | 0.6395948 | 308.7807 | 306.046 | 305.9186
324 | 6.478779 | 6.167829 | 5.447636 | 6.031415 | 0.5361258 | 306.2358 | 305.9411 | 305.2584 | 9.218437 | 6.314708 | 6.136631 | 7.223259 | 0.6420674 | 308.8326 | 306.0803 | 305.9115
325 | 6.695104 | 6.140012 | 5.511352 | 6.115489 | 0.5435991 | 306.4409 | 305.9147 | 305.3188 | 9.279255 | 6.283542 | 6.223754 | 7.262184 | 0.6455274 | 308.8903 | 306.0508 | 305.9941
326 | 6.738086 | 6.066669 | 5.651952 | 6.152236 | 0.5468654 | 306.4816 | 305.8452 | 305.4521 | 9.325296 | 6.217959 | 6.297708 | 7.280321 | 0.6471396 | 308.9339 | 305.9886 | 306.0642
327 | 6.49272 | 6.013546 | 5.662158 | 6.056141 | 0.5383237 | 306.249 | 305.7948 | 305.4618 | 9.291618 | 6.252602 | 6.206143 | 7.250121 | 0.6444552 | 308.902 | 306.0214 | 305.9774
328 | 6.783192 | 5.928677 | 5.721914 | 6.144595 | 0.5461862 | 306.5244 | 305.7144 | 305.5184 | 9.319017 | 6.358849 | 6.074783 | 7.250883 | 0.6445229 | 308.928 | 306.1221 | 305.8529
329 | 7.018127 | 6.087178 | 5.776197 | 6.293834 | 0.5594519 | 306.747 | 305.8646 | 305.5699 | 9.27845 | 6.447677 | 6.088273 | 7.271467 | 0.6463526 | 308.8895 | 306.2063 | 305.8657
330 | 6.978107 | 6.12855 | 5.69004 | 6.265566 | 0.5569392 | 306.7091 | 305.9038 | 305.4882 | 9.241972 | 6.380291 | 6.08222 | 7.234828 | 0.6430958 | 308.8549 | 306.1425 | 305.8599
331 | 6.749032 | 6.066444 | 5.671141 | 6.162206 | 0.5477516 | 306.492 | 305.845 | 305.4703 | 9.182667 | 6.199188 | 6.084152 | 7.155336 | 0.6360298 | 308.7987 | 305.9708 | 305.8618
332 | 7.13693 | 6.174075 | 5.646608 | 6.319205 | 0.5617071 | 306.8596 | 305.947 | 305.447 | 9.180961 | 6.115382 | 5.993939 | 7.09676 | 0.6308232 | 308.7971 | 305.8914 | 305.7762
333 | 7.259147 | 6.467381 | 5.787691 | 6.50474 | 0.5781991 | 306.9755 | 306.225 | 305.5807 | 9.25073 | 6.219408 | 5.93898 | 7.136372 | 0.6343442 | 308.8633 | 305.99 | 305.7242
334 | 7.132004 | 6.47411 | 5.860647 | 6.488921 | 0.5767929 | 306.855 | 306.2314 | 305.6499 | 9.326583 | 6.233928 | 5.861098 | 7.140536 | 0.6347143 | 308.9352 | 306.0037 | 305.6503
335 | 7.111592 | 6.357013 | 5.702146 | 6.39025 | 0.5680223 | 306.8356 | 306.1204 | 305.4997 | 9.366925 | 6.198223 | 5.760775 | 7.108641 | 0.6318792 | 308.9734 | 305.9699 | 305.5552
336 | 7.072506 | 6.251829 | 5.69004 | 6.338125 | 0.5633889 | 306.7986 | 306.0207 | 305.4882 | 9.337337 | 6.27266 | 5.798509 | 7.136168 | 0.6343261 | 308.9453 | 306.0404 | 305.591
337 | 7.151676 | 6.269376 | 5.668437 | 6.363163 | 0.5656145 | 306.8736 | 306.0373 | 305.4677 | 9.438014 | 6.139819 | 5.996128 | 7.19132 | 0.6392285 | 309.0408 | 305.9145 | 305.7783
338 | 7.095397 | 6.36722 | 5.738978 | 6.400532 | 0.5689362 | 306.8203 | 306.1301 | 305.5346 | 9.328773 | 6.008942 | 6.084088 | 7.140601 | 0.6347201 | 308.9372 | 305.7905 | 305.8617
339 | 7.016614 | 6.303504 | 5.619563 | 6.313227 | 0.5611757 | 306.7456 | 306.0697 | 305.4214 | 9.243968 | 6.099638 | 6.026038 | 7.123215 | 0.6331747 | 308.8568 | 305.8764 | 305.8067
340 | 7.169803 | 6.285409 | 5.592454 | 6.349222 | 0.5643753 | 306.8908 | 306.0525 | 305.3957 | 9.208199 | 6.115092 | 5.934054 | 7.085782 | 0.6298473 | 308.8229 | 305.8911 | 305.7195
341 | 7.098617 | 6.416769 | 5.717053 | 6.410813 | 0.56985 | 306.8233 | 306.177 | 305.5138 | 9.199184 | 6.131029 | 5.840042 | 7.056752 | 0.6272668 | 308.8144 | 305.9062 | 305.6304
342 | 6.255757 | 6.4159 | 5.614379 | 6.095345 | 0.5418085 | 306.0244 | 306.1762 | 305.4165 | 9.226872 | 6.03296 | 5.939044 | 7.066292 | 0.6281149 | 308.8406 | 305.8132 | 305.7242
343 | 7.104187 | 6.295551 | 5.56161 | 6.320449 | 0.5618177 | 306.8286 | 306.0621 | 305.3665 | 9.275263 | 5.931865 | 6.018665 | 7.075264 | 0.6289124 | 308.8865 | 305.7174 | 305.7997
344 | 7.25142 | 6.399899 | 5.554237 | 6.401852 | 0.5690535 | 306.9682 | 306.161 | 305.3595 | 9.205945 | 6.01419 | 6.023398 | 7.081178 | 0.629438 | 308.8208 | 305.7954 | 305.8042
345 | 7.29482 | 6.483286 | 5.597959 | 6.458689 | 0.5741056 | 307.0093 | 306.2401 | 305.4009 | 9.145287 | 6.116831 | 5.977873 | 7.079997 | 0.6293331 | 308.7633 | 305.8927 | 305.761
346 | 7.314814 | 6.435379 | 5.675262 | 6.475151 | 0.575569 | 307.0283 | 306.1947 | 305.4742 | 9.271786 | 6.147546 | 6.040977 | 7.153436 | 0.635861 | 308.8832 | 305.9218 | 305.8208
347 | 7.105539 | 6.321469 | 5.633536 | 6.353515 | 0.5647569 | 306.8299 | 306.0867 | 305.4346 | 9.2931 | 6.115768 | 6.000635 | 7.136501 | 0.6343557 | 308.9034 | 305.8917 | 305.7826
348 | 7.135095 | 6.37939 | 5.56322 | 6.359235 | 0.5652653 | 306.8579 | 306.1416 | 305.368 | 9.237626 | 6.185859 | 5.977615 | 7.1337 | 0.6341067 | 308.8508 | 305.9582 | 305.7608
349 | 7.096138 | 6.341076 | 5.403946 | 6.280387 | 0.5582566 | 306.821 | 306.1053 | 305.217 | 9.26393 | 6.275815 | 6.014866 | 7.18487 | 0.6386551 | 308.8758 | 306.0434 | 305.7961
350 | 7.013459 | 6.238596 | 5.440521 | 6.230859 | 0.5538541 | 306.7426 | 306.0081 | 305.2517 | 9.234374 | 6.234797 | 6.127101 | 7.198758 | 0.6398896 | 308.8477 | 306.0045 | 305.9025
351 | 7.055024 | 6.110327 | 5.448892 | 6.204748 | 0.5515331 | 306.782 | 305.8866 | 305.2596 | 9.179866 | 6.18235 | 6.217926 | 7.193381 | 0.6394116 | 308.7961 | 305.9548 | 305.9886
352 | 7.059209 | 5.96097 | 5.438621 | 6.152933 | 0.5469274 | 306.786 | 305.745 | 305.2499 | 9.184856 | 6.240786 | 6.073849 | 7.166497 | 0.637022 | 308.8008 | 306.0102 | 305.852
353 | 7.00512 | 5.897866 | 5.510096 | 6.137694 | 0.5455728 | 306.7347 | 305.6852 | 305.3176 | 9.175004 | 6.288693 | 5.9856 | 7.149766 | 0.6355347 | 308.7915 | 306.0556 | 305.7683
354 | 6.988507 | 6.06023 | 5.611707 | 6.220148 | 0.552902 | 306.719 | 305.8391 | 305.4139 | 9.198572 | 6.344554 | 6.057043 | 7.200056 | 0.640005 | 308.8138 | 306.1086 | 305.8361
355 | 7.125919 | 6.074171 | 5.540232 | 6.246774 | 0.5552688 | 306.8492 | 305.8523 | 305.3462 | 9.270112 | 6.348836 | 6.146773 | 7.25524 | 0.6449102 | 308.8816 | 306.1126 | 305.9211
356 | 7.132262 | 5.968987 | 5.354042 | 6.151764 | 0.5468234 | 306.8552 | 305.7526 | 305.1697 | 9.480641 | 6.260876 | 6.090076 | 7.277198 | 0.646862 | 309.0812 | 306.0293 | 305.8674
357 | 7.045526 | 6.021659 | 5.357938 | 6.141708 | 0.5459296 | 306.773 | 305.8025 | 305.1734 | 9.355592 | 6.261005 | 5.992973 | 7.20319 | 0.6402835 | 308.9626 | 306.0294 | 305.7753
358 | 7.023633 | 6.197224 | 5.500019 | 6.240292 | 0.5546926 | 306.7523 | 305.9689 | 305.3081 | 9.388368 | 6.277006 | 5.995774 | 7.220383 | 0.6418118 | 308.9937 | 306.0446 | 305.778
359 | 7.049261 | 6.18 | 5.566987 | 6.265416 | 0.5569258 | 306.7766 | 305.9526 | 305.3716 | 9.362096 | 6.197675 | 6.054177 | 7.204649 | 0.6404133 | 308.9688 | 305.9694 | 305.8333
360 | 7.004379 | 6.2083 | 5.418949 | 6.210543 | 0.5520483 | 306.734 | 305.9794 | 305.2312 | 9.318953 | 6.132929 | 6.065027 | 7.172303 | 0.6375381 | 308.9279 | 305.908 | 305.8436
361 | 7.246204 | 6.094326 | 5.36618 | 6.23557 | 0.5542729 | 306.9632 | 305.8714 | 305.1812 | 9.373139 | 6.178003 | 6.108653 | 7.219932 | 0.6417717 | 308.9793 | 305.9507 | 305.885
362 | 7.233325 | 6.096644 | 5.461899 | 6.263956 | 0.5567961 | 306.951 | 305.8736 | 305.2719 | 9.336113 | 6.09571 | 6.245293 | 7.225706 | 0.6422849 | 308.9442 | 305.8727 | 306.0145
363 | 7.175501 | 6.097706 | 5.473296 | 6.248835 | 0.555452 | 306.8962 | 305.8746 | 305.2827 | 9.3261 | 6.025072 | 6.242943 | 7.198038 | 0.6398256 | 308.9347 | 305.8058 | 306.0123
364 | 7.165456 | 6.131802 | 5.481313 | 6.259524 | 0.5564021 | 306.8867 | 305.9069 | 305.2903 | 9.344098 | 6.042426 | 6.225074 | 7.203866 | 0.6403436 | 308.9518 | 305.8222 | 305.9953
365 | 6.98899 | 6.078228 | 5.476516 | 6.181244 | 0.549444 | 306.7194 | 305.8561 | 305.2858 | 9.349056 | 5.966991 | 6.162453 | 7.1595 | 0.6364 | 308.9565 | 305.7507 | 305.936
366 | 6.97492 | 6.104532 | 5.524649 | 6.201367 | 0.5512326 | 306.7061 | 305.8811 | 305.3314 | 9.262159 | 6.080997 | 6.225686 | 7.189614 | 0.6390768 | 308.8741 | 305.8588 | 305.9959
367 | 6.975821 | 6.070372 | 5.700214 | 6.248802 | 0.5554491 | 306.7069 | 305.8487 | 305.4978 | 9.296673 | 6.082961 | 6.324689 | 7.234774 | 0.643091 | 308.9068 | 305.8606 | 306.0898
368 | 6.93255 | 5.93399 | 5.787015 | 6.217851 | 0.5526979 | 306.6659 | 305.7194 | 305.5801 | 9.331638 | 6.04468 | 6.39919 | 7.258503 | 0.6452002 | 308.9399 | 305.8243 | 306.1604
369 | 6.993143 | 5.877743 | 5.60237 | 6.157752 | 0.5473557 | 306.7234 | 305.6661 | 305.4051 | 9.383345 | 6.097771 | 6.390658 | 7.290591 | 0.6480526 | 308.989 | 305.8747 | 306.1523
370 | 7.134194 | 5.986018 | 5.488268 | 6.202827 | 0.5513624 | 306.8571 | 305.7687 | 305.2969 | 9.391716 | 6.124043 | 6.442751 | 7.319503 | 0.6506225 | 308.9969 | 305.8996 | 306.2017
371 | 7.095816 | 5.987596 | 5.555911 | 6.213108 | 0.5522762 | 306.8207 | 305.7702 | 305.3611 | 9.407782 | 6.074107 | 6.403569 | 7.295152 | 0.648458 | 309.0121 | 305.8522 | 306.1645
372 | 7.083163 | 5.944453 | 5.711933 | 6.246517 | 0.5552459 | 306.8087 | 305.7293 | 305.5089 | 9.452824 | 6.113 | 6.363485 | 7.309769 | 0.6497573 | 309.0548 | 305.8891 | 306.1265
373 | 7.080201 | 6.006366 | 5.658552 | 6.248373 | 0.555411 | 306.8059 | 305.788 | 305.4583 | 9.380898 | 6.202923 | 6.312776 | 7.298866 | 0.6487881 | 308.9866 | 305.9743 | 306.0785
374 | 7.019254 | 6.100347 | 5.524746 | 6.214782 | 0.5524251 | 306.7481 | 305.8771 | 305.3315 | 9.362611 | 6.225171 | 6.35579 | 7.314524 | 0.6501799 | 308.9693 | 305.9954 | 306.1192
375 | 6.990149 | 6.19848 | 5.515731 | 6.234786 | 0.5542032 | 306.7205 | 305.9701 | 305.323 | 9.358071 | 6.252312 | 6.457723 | 7.356035 | 0.6538698 | 308.965 | 306.0211 | 306.2159
376 | 7.02492 | 6.079226 | 5.578255 | 6.227467 | 0.5535526 | 306.7535 | 305.8571 | 305.3822 | 9.30044 | 6.244585 | 6.427555 | 7.324193 | 0.6510394 | 308.9104 | 306.0138 | 306.1873
377 | 7.026144 | 6.252183 | 5.5534 | 6.277242 | 0.5579771 | 306.7546 | 306.021 | 305.3587 | 9.374684 | 6.215705 | 6.271404 | 7.287264 | 0.6477568 | 308.9807 | 305.9865 | 306.0392
378 | 6.908596 | 6.047996 | 5.609679 | 6.188757 | 0.5501117 | 306.6432 | 305.8275 | 305.412 | 9.350247 | 6.267251 | 6.285087 | 7.300862 | 0.6489655 | 308.9576 | 306.0353 | 306.0522
379 | 6.90235 | 6.166284 | 5.812353 | 6.293662 | 0.5594367 | 306.6373 | 305.9396 | 305.6041 | 9.267793 | 6.322209 | 6.33747 | 7.309158 | 0.6497029 | 308.8794 | 306.0874 | 306.1019
380 | 6.938152 | 6.214642 | 5.865187 | 6.339327 | 0.5634957 | 306.6712 | 305.9854 | 305.6542 | 9.260324 | 6.235409 | 6.405887 | 7.30054 | 0.6489369 | 308.8723 | 306.0051 | 306.1667
381 | 7.019801 | 6.146033 | 5.741586 | 6.302473 | 0.5602198 | 306.7486 | 305.9204 | 305.537 | 9.145706 | 6.242943 | 6.275107 | 7.221252 | 0.6418891 | 308.7637 | 306.0123 | 306.0428
382 | 6.972892 | 6.129484 | 5.707651 | 6.270009 | 0.5573341 | 306.7042 | 305.9047 | 305.5049 | 9.056008 | 6.248899 | 6.211101 | 7.172003 | 0.6375113 | 308.6787 | 306.0179 | 305.9821
383 | 6.950837 | 6.190367 | 5.753112 | 6.298105 | 0.5598316 | 306.6833 | 305.9624 | 305.548 | 9.055621 | 6.271179 | 6.204758 | 7.177186 | 0.6379721 | 308.6783 | 306.039 | 305.9761
384 | 6.909272 | 6.234025 | 5.872817 | 6.338705 | 0.5634404 | 306.6439 | 306.0038 | 305.6614 | 9.059968 | 6.285313 | 6.229646 | 7.191642 | 0.6392571 | 308.6824 | 306.0524 | 305.9997
385 | 6.925177 | 6.191397 | 5.8299 | 6.315491 | 0.561377 | 306.6589 | 305.9634 | 305.6208 | 9.114991 | 6.446454 | 6.152053 | 7.237833 | 0.6433629 | 308.7346 | 306.2052 | 305.9261
386 | 6.93284 | 6.141396 | 5.741489 | 6.271909 | 0.557503 | 306.6662 | 305.916 | 305.537 | 9.206363 | 6.471309 | 6.211487 | 7.296387 | 0.6485677 | 308.8212 | 306.2287 | 305.9825
387 | 6.873277 | 6.051151 | 5.736853 | 6.220427 | 0.5529268 | 306.6097 | 305.8305 | 305.5326 | 9.121301 | 6.448096 | 6.230869 | 7.266756 | 0.6459338 | 308.7406 | 306.2067 | 306.0008
388 | 7.010754 | 6.167765 | 5.760324 | 6.312948 | 0.5611509 | 306.7401 | 305.941 | 305.5548 | 9.094353 | 6.44845 | 6.139722 | 7.227509 | 0.6424452 | 308.715 | 306.2071 | 305.9144
389 | 6.992338 | 6.18309 | 5.683987 | 6.286472 | 0.5587975 | 306.7226 | 305.9555 | 305.4825 | 9.15646 | 6.481483 | 5.938883 | 7.192275 | 0.6393134 | 308.7739 | 306.2384 | 305.7241
390 | 6.939504 | 6.067378 | 5.626485 | 6.211122 | 0.5520998 | 306.6725 | 305.8459 | 305.4279 | 9.07188 | 6.484574 | 5.958974 | 7.171809 | 0.6374942 | 308.6937 | 306.2413 | 305.7431
391 | 6.144262 | 6.015317 | 5.63608 | 5.931886 | 0.5272788 | 305.9187 | 305.7965 | 305.437 | 9.130799 | 6.379132 | 6.142008 | 7.217313 | 0.6415389 | 308.7496 | 306.1414 | 305.9166
392 | 6.965808 | 6.034634 | 5.775585 | 6.258676 | 0.5563268 | 306.6974 | 305.8148 | 305.5693 | 9.197348 | 6.295133 | 6.242234 | 7.244905 | 0.6439916 | 308.8127 | 306.0617 | 306.0116
393 | 7.104123 | 6.236665 | 5.987403 | 6.44273 | 0.5726871 | 306.8286 | 306.0063 | 305.7701 | 9.265572 | 6.356434 | 6.310297 | 7.310768 | 0.649846 | 308.8773 | 306.1198 | 306.0761
394 | 7.19015 | 6.012902 | 5.881349 | 6.361467 | 0.5654637 | 306.9101 | 305.7942 | 305.6695 | 9.218952 | 6.415771 | 6.351443 | 7.328722 | 0.651442 | 308.8331 | 306.1761 | 306.1151
395 | 7.288992 | 6.044615 | 5.723524 | 6.352377 | 0.5646557 | 307.0038 | 305.8243 | 305.5199 | 9.245482 | 6.417993 | 6.426299 | 7.363258 | 0.6545118 | 308.8583 | 306.1782 | 306.1861
396 | 7.26916 | 6.155434 | 5.6591 | 6.361231 | 0.5654428 | 306.985 | 305.9293 | 305.4589 | 9.200858 | 6.380742 | 6.38805 | 7.323217 | 0.6509526 | 308.816 | 306.1429 | 306.1498
397 | 7.355831 | 6.148415 | 5.721946 | 6.408731 | 0.569665 | 307.0671 | 305.9227 | 305.5184 | 9.174264 | 6.450607 | 6.320889 | 7.315254 | 0.6502448 | 308.7908 | 306.2091 | 306.0862
398 | 7.329431 | 6.082059 | 5.747993 | 6.386494 | 0.5676884 | 307.0421 | 305.8598 | 305.5431 | 9.196962 | 6.541239 | 6.329099 | 7.355767 | 0.6538459 | 308.8123 | 306.295 | 306.0939
399 | 7.281716 | 6.391817 | 5.639138 | 6.437557 | 0.5722273 | 306.9969 | 306.1534 | 305.4399 | 9.281895 | 6.465096 | 6.408302 | 7.385098 | 0.6564531 | 308.8928 | 306.2228 | 306.169
400 | 7.305702 | 6.410459 | 5.573651 | 6.429937 | 0.57155 | 307.0196 | 306.1711 | 305.3779 | 9.243228 | 6.385958 | 6.45241 | 7.360532 | 0.6542695 | 308.8561 | 306.1478 | 306.2108
401 | 7.289475 | 6.418476 | 5.606491 | 6.438147 | 0.5722798 | 307.0042 | 306.1786 | 305.409 | 9.267214 | 6.321147 | 6.263419 | 7.283927 | 0.6474602 | 308.8789 | 306.0864 | 306.0317
402 | 7.203254 | 6.259814 | 5.581443 | 6.34817 | 0.5642818 | 306.9225 | 306.0283 | 305.3853 | 9.256525 | 6.403601 | 6.19056 | 7.283562 | 0.6474277 | 308.8687 | 306.1646 | 305.9626
403 | 7.23999 | 6.062967 | 5.69268 | 6.331879 | 0.5628337 | 306.9573 | 305.8417 | 305.4907 | 9.180027 | 6.404116 | 6.260779 | 7.281641 | 0.647257 | 308.7962 | 306.165 | 306.0292
404 | 7.223538 | 6.383994 | 5.853532 | 6.487021 | 0.5766241 | 306.9417 | 306.146 | 305.6432 | 9.269178 | 6.314611 | 6.40637 | 7.330053 | 0.6515603 | 308.8807 | 306.0802 | 306.1672
405 | 7.293242 | 6.271372 | 5.922721 | 6.495778 | 0.5774025 | 307.0078125 | 306.0392 | 305.7087 | 9.24429 | 6.243619 | 6.313291 | 7.267067 | 0.6459615 | 308.8571 | 306.0129 | 306.0789
406 | 7.439831 | 6.160618 | 5.854852 | 6.4851 | 0.5764533 | 307.1468 | 305.9342 | 305.6444 | 9.236756 | 6.335442 | 6.176233 | 7.249477 | 0.644398 | 308.85 | 306.0999 | 305.949
407 | 7.391215 | 6.186825 | 5.761161 | 6.4464 | 0.5730134 | 307.1007 | 305.9591 | 305.5556 | 9.316345 | 6.345423 | 6.133669 | 7.265146 | 0.6457907 | 308.9254 | 306.1094 | 305.9087
408 | 7.339444 | 6.29246 | 5.7629 | 6.464935 | 0.5746608 | 307.0516 | 306.0592 | 305.5573 | 9.339655 | 6.201539 | 6.14452 | 7.228571 | 0.6425397 | 308.9475 | 305.973 | 305.919
409 | 7.310274 | 6.351701 | 5.848058 | 6.503344 | 0.5780751 | 307.024 | 306.1154 | 305.638 | 9.279352 | 6.32617 | 6.106367 | 7.237296 | 0.6433152 | 308.8904 | 306.0912 | 305.8828125
410 | 7.248039 | 6.597647 | 5.763962 | 6.536549 | 0.5810266 | 306.965 | 306.3485 | 305.5583 | 9.287014 | 6.445553 | 6.222659 | 7.318409 | 0.6505252 | 308.8976 | 306.2043 | 305.993
411 | 7.118128 | 6.409332 | 5.731283 | 6.419581 | 0.5706294 | 306.8418 | 306.17 | 305.5273 | 9.400184 | 6.425849 | 6.313549 | 7.37986 | 0.6559876 | 309.0049 | 306.1856 | 306.0792
412 | 7.094335 | 6.255177 | 5.727806 | 6.359106 | 0.5652539 | 306.8193 | 306.0239 | 305.524 | 9.430222 | 6.470762 | 6.233928 | 7.378304 | 0.6558493 | 309.0334 | 306.2282 | 306.0037
413 | 7.102513 | 6.277586 | 5.730865 | 6.370321 | 0.5662508 | 306.827 | 306.0451 | 305.5269 | 9.405689 | 6.458656 | 6.138273 | 7.334206 | 0.6519294 | 309.0101 | 306.2167 | 305.9131
414 | 7.056054 | 6.208783 | 5.639299 | 6.301379 | 0.5601225 | 306.783 | 305.9799 | 305.4401 | 9.452341 | 6.455179 | 6.147868 | 7.351796 | 0.653493 | 309.0544 | 306.2134 | 305.9221
415 | 6.902189 | 6.232028 | 5.573845 | 6.236021 | 0.5543129 | 306.6371 | 306.0019 | 305.3781 | 9.416539 | 6.454406 | 6.235441 | 7.368796 | 0.6550041 | 309.0204 | 306.2127 | 306.0052
416 | 6.922634 | 6.215029 | 5.57774 | 6.238468 | 0.5545304 | 306.6565 | 305.9858 | 305.3817 | 9.45569 | 6.370858 | 5.974138 | 7.266895 | 0.6459462 | 309.0575 | 306.1335 | 305.7575
417 | 6.786734 | 6.254083 | 5.671785 | 6.237534 | 0.5544475 | 306.5277 | 306.0228 | 305.4709 | 9.378194 | 6.359525 | 6.29832 | 7.345346 | 0.6529197 | 308.9841 | 306.1228 | 306.0648
418 | 6.78712 | 6.1413 | 5.812868 | 6.247096 | 0.5552974 | 306.5281 | 305.9159 | 305.6046 | 9.362933 | 6.358945 | 6.137308 | 7.286395 | 0.6476796 | 308.9696 | 306.1222 | 305.9121
419 | 6.94868 | 6.113322 | 5.763383 | 6.275128 | 0.5577892 | 306.6812 | 305.8894 | 305.5577 | 9.269178 | 6.298352 | 6.16696 | 7.24483 | 0.6439849 | 308.8807 | 306.0648 | 305.9402
420 | 6.967772 | 6.18132 | 5.611965 | 6.253686 | 0.5558832 | 306.6993 | 305.9539 | 305.4142 | 9.286499 | 6.208944 | 6.074332 | 7.189925 | 0.6391045 | 308.8972 | 305.98 | 305.8524
421 | 7.098714 | 6.317412 | 5.521301 | 6.312476 | 0.5611089 | 306.8234 | 306.0829 | 305.3282 | 9.301664 | 6.304405 | 6.202086 | 7.269385 | 0.6461675 | 308.9115 | 306.0705 | 305.9735
422 | 7.235611 | 6.267122 | 5.594675 | 6.365803 | 0.5658491 | 306.9532 | 306.0352 | 305.3978 | 9.25073 | 6.442912 | 6.202183 | 7.298608 | 0.6487652 | 308.8633 | 306.2018 | 305.9736
423 | 6.768253 | 6.187566 | 5.724039 | 6.226619 | 0.5534773 | 306.5102 | 305.9598 | 305.5204 | 9.204528 | 6.444715 | 6.247837 | 7.299027 | 0.6488024 | 308.8195 | 306.2035 | 306.0169
424 | 7.164522 | 6.175138 | 5.673234 | 6.337631 | 0.563345 | 306.8858 | 305.948 | 305.4723 | 9.124489 | 6.446679 | 6.337599 | 7.302922 | 0.6491487 | 308.7436 | 306.2054 | 306.102
425 | 7.342373 | 6.190721 | 5.602789 | 6.378628 | 0.5669891 | 307.0544 | 305.9628 | 305.4055 | 9.056362 | 6.409751 | 6.321759 | 7.262624 | 0.6455666 | 308.679 | 306.1704 | 306.087
426 | 7.350133 | 6.184121 | 5.613414 | 6.382556 | 0.5673383 | 307.0617 | 305.9565 | 305.4156 | 9.614835 | 6.411264 | 6.207205 | 7.411101 | 0.6587645 | 309.2084 | 306.1718 | 305.9784
427 | 7.252385 | 6.110231 | 5.586691 | 6.316436 | 0.5614609 | 306.9691 | 305.8865 | 305.3902 | 9.30308 | 6.459461 | 6.1328 | 7.298447 | 0.6487509 | 308.9129 | 306.2175 | 305.9079
428 | 7.172571 | 6.120276 | 5.618018 | 6.303622 | 0.5603219 | 306.8934 | 305.896 | 305.4199 | 9.274555 | 6.523113 | 6.594427 | 7.464031 | 0.6634695 | 308.8858 | 306.2778 | 306.3454
429 | 7.288509 | 6.263355 | 5.759423 | 6.437096 | 0.5721863 | 307.0033 | 306.0316 | 305.554 | 9.39075 | 6.440111 | 6.500415 | 7.443759 | 0.6616674 | 308.996 | 306.1992 | 306.2563
430 | 7.365683 | 6.297579 | 5.915026 | 6.526096 | 0.5800974 | 307.0765 | 306.0641 | 305.7014 | 9.457879 | 6.454439 | 6.240914 | 7.384411 | 0.6563921 | 309.0596 | 306.2127 | 306.0103
431 | 7.388993 | 6.212357 | 5.96258 | 6.52131 | 0.579672 | 307.0986 | 305.9833 | 305.7465 | 9.501665 | 6.519764 | 6.20302 | 7.40815 | 0.6585022 | 309.1011 | 306.2747 | 305.9744
432 | 7.39511 | 6.577556 | 5.867022 | 6.61323 | 0.5878426 | 307.1044 | 306.3294 | 305.6559 | 9.636599 | 6.499867 | 6.299221 | 7.478563 | 0.6647611 | 309.229 | 306.2558 | 306.0656
433 | 7.392309 | 6.305532 | 5.780414 | 6.492752 | 0.5771335 | 307.1017 | 306.0716 | 305.5739 | 9.83834 | 6.428939 | 6.262679 | 7.509986 | 0.6675543 | 309.4202 | 306.1886 | 306.031
434 | 7.375471 | 6.262808 | 5.852147 | 6.496809 | 0.5774941 | 307.0858 | 306.0311 | 305.6418 | 9.82881 | 6.484928 | 6.250734 | 7.521491 | 0.6685769 | 309.4112 | 306.2416 | 306.0197
435 | 7.386514 | 6.211519 | 5.891587 | 6.49654 | 0.5774703 | 307.0962 | 305.9825 | 305.6792 | 9.770953 | 6.458753 | 6.28937 | 7.506359 | 0.6672319 | 309.3564 | 306.2168 | 306.0563
436 | 7.332843 | 6.113965 | 5.840138 | 6.428982 | 0.5714651 | 307.0453 | 305.89 | 305.6305 | 9.781642 | 6.462616 | 6.293136 | 7.512465 | 0.6677747 | 309.3665 | 306.2205 | 306.0598
437 | 7.379914 | 6.349512 | 5.852115 | 6.52718 | 0.5801938 | 307.09 | 306.1133 | 305.6418 | 9.755467 | 6.417639 | 6.212646 | 7.461917 | 0.6632815 | 309.3417 | 306.1779 | 305.9836
438 | 7.437641 | 6.261777 | 5.865187 | 6.521535 | 0.579692 | 307.1447 | 306.0301 | 305.6542 | 9.866865 | 6.481805 | 6.190721 | 7.51313 | 0.6678338 | 309.4473 | 306.2387 | 305.9628
439 | 7.410307 | 6.203825 | 5.805334 | 6.473155 | 0.5753916 | 307.1188 | 305.9752 | 305.5975 | 9.834347 | 6.552959 | 6.338758 | 7.575355 | 0.6733649 | 309.4164 | 306.3061 | 306.1031
440 | 7.361659 | 6.176104 | 5.793132 | 6.443631 | 0.5727672 | 307.0727 | 305.9489 | 305.5859 | 9.738789 | 6.463325 | 6.311295 | 7.50447 | 0.667064 | 309.3259 | 306.2212 | 306.0771
441 | 7.323635 | 6.199607 | 5.717632 | 6.413625 | 0.5701 | 307.0366 | 305.9712 | 305.5143 | 9.781288 | 6.382448 | 6.219955 | 7.46123 | 0.6632205 | 309.3661 | 306.1445 | 305.9905
442 | 7.069415 | 6.218667 | 5.757974 | 6.348685 | 0.5643276 | 306.7957 | 305.9893 | 305.5526 | 9.816382 | 6.467188 | 6.356724 | 7.546765 | 0.6708235 | 309.3994 | 306.2248 | 306.1201
443 | 7.060561 | 6.952511 | 5.87697 | 6.630014 | 0.5893346 | 306.7873 | 306.6848 | 305.6654 | 9.684088 | 6.472662 | 6.7707 | 7.642483 | 0.6793319 | 309.274 | 306.23 | 306.5125
444 | 7.190698 | 6.812072 | 5.79603 | 6.5996 | 0.5866311 | 306.9106 | 306.5517 | 305.5887 | 9.722691 | 6.408591 | 6.623242 | 7.584842 | 0.6742082 | 309.3106 | 306.1693 | 306.3727
445 | 7.158888 | 6.581742 | 5.684631 | 6.475087 | 0.5755633 | 306.8805 | 306.3334 | 305.4831 | 9.732447 | 6.345487 | 6.443106 | 7.507013 | 0.6672901 | 309.3199 | 306.1095 | 306.202
446 | 7.247234 | 6.428553 | 5.619338 | 6.431708 | 0.5717074 | 306.9642 | 306.1882 | 305.4212 | 9.63119 | 6.44742 | 6.452539 | 7.510383 | 0.6675896 | 309.2239 | 306.2061 | 306.2109375
447 | 7.28178 | 6.362261 | 5.558004 | 6.400682 | 0.5689495 | 306.9969 | 306.1254 | 305.363 | 9.659909 | 6.592817 | 6.620248 | 7.624325 | 0.6777178 | 309.2511 | 306.3439 | 306.3699
448 | 7.163557 | 6.619894 | 5.678353 | 6.487268 | 0.576646 | 306.8849 | 306.3696 | 305.4771 | 9.648995 | 6.582386 | 6.643526 | 7.624969 | 0.677775 | 309.2408 | 306.334 | 306.392
449 | 7.19762 | 7.361949 | 5.661547 | 6.740372 | 0.5991442 | 306.9172 | 307.0729 | 305.4612 | 9.588112 | 6.519893 | 6.666289 | 7.591431 | 0.6747939 | 309.183 | 306.2748 | 306.4135
450 | 7.359663 | 7.930853 | 5.685243 | 6.991919 | 0.6215039 | 307.0708 | 307.6122 | 305.4836 | 9.618956 | 6.403826 | 6.632386 | 7.551723 | 0.6712642 | 309.2123 | 306.1648 | 306.3814
451 | 7.21639 | 8.263631 | 5.738334 | 7.072785 | 0.628692 | 306.935 | 307.9276 | 305.534 | 9.645614 | 6.363775 | 6.553506 | 7.520965 | 0.6685302 | 309.2375 | 306.1268 | 306.3066
452 | 7.019318 | 8.441128 | 5.666022 | 7.042156 | 0.6259694 | 306.7482 | 308.0959 | 305.4654 | 9.603276 | 6.386956 | 6.598516 | 7.529583 | 0.6692962 | 309.1974 | 306.1488 | 306.3493
453 | 6.995686 | 8.57091 | 5.632152 | 7.066249 | 0.6281111 | 306.7258 | 308.2189 | 305.4333 | 9.669954 | 6.348353 | 6.64021 | 7.552839 | 0.6713635 | 309.2606 | 306.1122 | 306.3888
454 | 6.980619 | 8.550723 | 5.738624 | 7.089989 | 0.6302212 | 306.7115 | 308.1997 | 305.5342 | 9.763452 | 6.289241 | 6.766611 | 7.606435 | 0.6761275 | 309.3492 | 306.0562 | 306.5086
455 | 6.989923 | 8.801981 | 5.829964 | 7.207289 | 0.640648 | 306.7203 | 308.4379 | 305.6208 | 9.978167 | 6.254115 | 6.579391 | 7.603891 | 0.6759014 | 309.5528 | 306.0229 | 306.3312
456 | 7.014618 | 8.745252 | 5.905625 | 7.221831 | 0.6419406 | 306.7437 | 308.3841 | 305.6925 | 9.887245 | 6.119407 | 6.534188 | 7.513613 | 0.6678767 | 309.4666 | 305.8952 | 306.2883
457 | 6.984257 | 8.775452 | 5.839398 | 7.199702 | 0.6399735 | 306.7149 | 308.4128 | 305.6298 | 9.879872 | 6.019438 | 6.537891 | 7.479067 | 0.664806 | 309.4596 | 305.8004 | 306.2918
458 | 6.946555 | 8.768658 | 5.759068 | 7.158094 | 0.636275 | 306.6792 | 308.4063 | 305.5536 | 9.823884 | 6.120533 | 6.515225 | 7.486547 | 0.6654709 | 309.4065 | 305.8962 | 306.2704
459 | 6.979653 | 8.674292 | 5.799796 | 7.151247 | 0.6356664 | 306.7106 | 308.3169 | 305.5922 | 9.768957 | 6.1847 | 6.548548 | 7.500735 | 0.666732 | 309.3545 | 305.9571 | 306.3019
460 | 6.791402 | 8.981635 | 5.819533 | 7.197523 | 0.6397799 | 306.5321 | 308.6082 | 305.6109 | 9.770116 | 6.116895 | 6.743624 | 7.543545 | 0.6705373 | 309.3556 | 305.8928 | 306.4868
461 | 6.8896 | 8.99519 | 5.763962 | 7.216251 | 0.6414445 | 306.6252 | 308.621 | 305.5583 | 9.995971 | 6.154565 | 6.8094 | 7.653312 | 0.6802944 | 309.5696 | 305.9285 | 306.5492
462 | 7.004283 | 9.022653 | 5.686112 | 7.237683 | 0.6433496 | 306.7339 | 308.6471 | 305.4845 | 9.80067 | 6.185312 | 6.629295 | 7.538426 | 0.6700823 | 309.3845 | 305.9576 | 306.3785
463 | 7.227691 | 9.08917 | 5.632892 | 7.316584 | 0.6503631 | 306.9457 | 308.7101 | 305.434 | 9.796517 | 6.32398 | 6.568574 | 7.563024 | 0.6722688 | 309.3806 | 306.0891 | 306.3209
464 | 7.235257 | 9.082537 | 5.743808 | 7.353867 | 0.6536771 | 306.9529 | 308.7038 | 305.5392 | 9.692524 | 6.373884 | 6.427265 | 7.497891 | 0.6664792 | 309.282 | 306.1364 | 306.187
465 | 7.440217 | 9.572014 | 5.729512 | 7.580581 | 0.6738294 | 307.1471 | 309.1678 | 305.5256 | 9.577423 | 6.295777 | 6.57527 | 7.482823 | 0.6651398 | 309.1729 | 306.0623 | 306.3273
466 | 7.325664 | 9.058712 | 5.709583 | 7.364653 | 0.6546358 | 307.0385 | 308.6812 | 305.5067 | 9.637501 | 6.337889 | 6.493009 | 7.489466 | 0.6657303 | 309.2299 | 306.1023 | 306.2493
467 | 7.264362 | 9.108938 | 5.731927 | 7.368409 | 0.6549697 | 306.9804 | 308.7289 | 305.5279 | 9.70244 | 6.405275 | 6.467993 | 7.525236 | 0.6689099 | 309.2914 | 306.1661 | 306.2256
468 | 7.180975 | 9.160098 | 5.879932 | 7.407002 | 0.6584001 | 306.9014 | 308.7773 | 305.6682 | 9.731095 | 6.332899 | 6.549256 | 7.53775 | 0.6700222 | 309.3186 | 306.0975 | 306.3026
469 | 7.176306 | 9.17552 | 5.955142 | 7.435656 | 0.6609472 | 306.897 | 308.792 | 305.7395 | 9.81474 | 6.225782 | 6.56265 | 7.534391 | 0.6697236 | 309.3979 | 305.996 | 306.3153
470 | 7.351324 | 9.056781 | 5.867794 | 7.4253 | 0.6600266 | 307.0629 | 308.6794 | 305.6567 | 9.85315 | 6.192266 | 6.524594 | 7.523337 | 0.668741 | 309.4343 | 305.9642 | 306.2792
471 | 7.377499 | 8.921332 | 5.730317 | 7.343049 | 0.6527155 | 307.0877 | 308.551 | 305.5264 | 9.903762 | 6.170856 | 6.534639 | 7.536419 | 0.6699039 | 309.4822 | 305.9439 | 306.2888
472 | 7.291761 | 9.076034 | 5.729062 | 7.365619 | 0.6547217 | 307.0064 | 308.6977 | 305.5252 | 9.957272 | 6.363775 | 6.692464 | 7.67117 | 0.6818818 | 309.533 | 306.1268 | 306.4384
473 | 7.278303 | 9.078803 | 5.809681 | 7.388929 | 0.6567937 | 306.9937 | 308.7003 | 305.6016 | 9.879132 | 6.322725 | 6.662489 | 7.621449 | 0.6774621 | 309.4589 | 306.0879 | 306.4099
474 | 7.380848 | 8.883791 | 5.704206 | 7.322948 | 0.6509287 | 307.0909 | 308.5154 | 305.5016 | 9.872403 | 6.133959 | 6.580712 | 7.529025 | 0.6692466 | 309.4525 | 305.909 | 306.3324
475 | 7.436064 | 8.841164 | 5.76921 | 7.348813 | 0.6532278 | 307.1432 | 308.475 | 305.5632 | 9.906724 | 6.058781 | 6.527459 | 7.497655 | 0.6664582 | 309.485 | 305.8377 | 306.282
476 | 7.227337 | 9.208842 | 5.721721 | 7.385967 | 0.6565304 | 306.9453 | 308.8235 | 305.5182 | 10.03799 | 6.141429 | 6.803218 | 7.660878 | 0.6809669 | 309.6095 | 305.916 | 306.5433
477 | 7.246172 | 8.215884 | 5.611224 | 7.024427 | 0.6243935 | 306.9632 | 307.8824 | 305.4135 | 9.836955 | 6.207527 | 6.853831 | 7.632771 | 0.6784685 | 309.4189 | 305.9787 | 306.5913
478 | 7.311369 | 7.51562 | 5.502112 | 6.776367 | 0.6023437 | 307.025 | 307.2186 | 305.3101 | 9.634442 | 6.18573 | 6.74475 | 7.521641 | 0.6685903 | 309.227 | 305.958 | 306.4879
479 | 7.290731 | 6.983806 | 5.515988 | 6.596842 | 0.5863859 | 307.0054 | 306.7145 | 305.3232 | 9.516411 | 6.265029 | 6.592463 | 7.457968 | 0.6629305 | 309.1151 | 306.0332 | 306.3436
480 | 7.241213 | 6.726399 | 5.623909 | 6.530507 | 0.5804895 | 306.9585 | 306.4705 | 305.4255 | 9.408587 | 6.151506 | 6.496133 | 7.352075 | 0.6535178 | 309.0129 | 305.9256 | 306.2523
481 | 7.225083 | 6.744461 | 5.677741 | 6.549095 | 0.5821418 | 306.9432 | 306.4876 | 305.4765 | 9.375489 | 5.972496 | 6.482997 | 7.276994 | 0.6468439 | 308.9815 | 305.7559 | 306.2398
482 | 7.321221 | 6.743881 | 5.570689 | 6.545264 | 0.5818012 | 307.0343 | 306.4871 | 305.3751 | 9.429546 | 6.02211 | 5.986373 | 7.14601 | 0.6352009 | 309.0327 | 305.8029 | 305.7691
483 | 7.253287 | 6.554214 | 5.589299 | 6.4656 | 0.57472 | 306.9699 | 306.3073 | 305.3927 | 9.363802 | 6.01287 | 6.575335 | 7.317336 | 0.6504298 | 308.9704 | 305.7942 | 306.3273
484 | 7.197459 | 6.497388 | 5.636627 | 6.443825 | 0.5727844 | 306.917 | 306.2534 | 305.4376 | 9.291458 | 6.039335 | 6.465192 | 7.265328 | 0.645807 | 308.9019 | 305.8193 | 306.2229
485 | 7.240215 | 6.585831 | 5.644708 | 6.490251 | 0.5769112 | 306.9576 | 306.3373 | 305.4452 | 9.252275 | 6.048382 | 6.523113 | 7.27459 | 0.6466302 | 308.8647 | 305.8279 | 306.2778
486 | 7.23384 | 6.580261 | 5.57172 | 6.46194 | 0.5743947 | 306.9515 | 306.332 | 305.376 | 9.255688 | 5.993778 | 6.528876 | 7.259447 | 0.6452842 | 308.868 | 305.7761 | 306.2833
487 | 7.325953 | 6.154854 | 5.641328 | 6.374045 | 0.5665818 | 307.0388 | 305.9288 | 305.442 | 9.248315 | 6.057333 | 6.989279 | 7.431642 | 0.6605904 | 308.861 | 305.8363 | 306.7197
488 | 7.390925 | 7.257633 | 5.708424 | 6.785661 | 0.6031698 | 307.1004 | 306.9741 | 305.5056 | 9.454659 | 6.071499 | 6.914069 | 7.480076 | 0.6648956 | 309.0565 | 305.8498 | 306.6484
489 | 7.36095 | 7.759924 | 5.720659 | 6.947178 | 0.6175269 | 307.072 | 307.4502 | 305.5172 | 9.465509 | 6.060906 | 6.798164 | 7.441526 | 0.661469 | 309.0668 | 305.8397 | 306.5385
490 | 7.437674 | 7.946854 | 5.693453 | 7.025994 | 0.6245328 | 307.1447 | 307.6273 | 305.4914 | 9.426842 | 6.011518 | 6.720056 | 7.386139 | 0.6565456 | 309.0302 | 305.7929 | 306.4645
491 | 7.402516 | 8.103617 | 5.620271 | 7.042135 | 0.6259675 | 307.1114 | 307.7759 | 305.4221 | 9.572529 | 6.089207 | 6.768414 | 7.476717 | 0.664597 | 309.1683 | 305.8665 | 306.5103
492 | 7.299585 | 8.270038 | 5.627773 | 7.065799 | 0.628071 | 307.0138 | 307.9337 | 305.4292 | 9.511002 | 6.12723 | 6.746103 | 7.461445 | 0.6632396 | 309.11 | 305.9026 | 306.4892
493 | 7.3388 | 7.582781 | 5.737916 | 6.886499 | 0.6121332 | 307.051 | 307.2823 | 305.5336 | 9.362063 | 6.067088 | 6.778395 | 7.402516 | 0.6580014 | 308.9688 | 305.8456 | 306.5198
494 | 7.26829 | 6.915067 | 5.830866 | 6.671408 | 0.593014 | 306.9842 | 306.6494 | 305.6217 | 9.370499 | 6.035665 | 6.868383 | 7.424849 | 0.6599866 | 308.9768 | 305.8158 | 306.6051
495 | 7.273281 | 6.42778 | 5.740395 | 6.480485 | 0.5760431 | 306.9889 | 306.1875 | 305.5359 | 9.345837 | 6.102117 | 6.725948 | 7.391301 | 0.6570045 | 308.9534 | 305.8788 | 306.4701
496 | 7.344176 | 6.181545 | 5.624296 | 6.383339 | 0.5674079 | 307.0561 | 305.9541 | 305.4259 | 9.363705 | 6.147514 | 6.727075 | 7.412765 | 0.6589124 | 308.9703 | 305.9218 | 306.4712
497 | 7.254124 | 6.106045 | 5.623105 | 6.327758 | 0.5624674 | 306.9707 | 305.8825 | 305.4247 | 9.413062 | 6.182543 | 6.72392 | 7.439842 | 0.6613192 | 309.0171 | 305.955 | 306.4682
498 | 7.236609 | 5.992522 | 5.636756 | 6.288629 | 0.5589892 | 306.9541 | 305.7749 | 305.4377 | 9.415509 | 6.106335 | 6.869993 | 7.463946 | 0.6634618 | 309.0194 | 305.8828 | 306.6066
499 | 7.354415 | 5.966862 | 5.585435 | 6.302237 | 0.5601989 | 307.0658 | 305.7506 | 305.389 | 9.400023 | 6.063804 | 6.721923 | 7.39525 | 0.6573556 | 309.0048 | 305.8425 | 306.4663
500 | 7.351002 | 6.06815 | 5.675842 | 6.364998 | 0.5657776 | 307.0626 | 305.8466 | 305.4747 | 9.382508 | 6.001183 | 6.651156 | 7.344949 | 0.6528844 | 308.9882 | 305.7831 | 306.3992
501 | 7.29321 | 6.259942 | 5.679029 | 6.410727 | 0.5698424 | 307.0078 | 306.0284 | 305.4778 | 9.368953 | 5.887692 | 6.665452 | 7.307366 | 0.6495436 | 308.9753 | 305.6755 | 306.4128
502 | 7.261529 | 6.157752 | 5.584019 | 6.334433 | 0.5630607 | 306.9778 | 305.9315 | 305.3877 | 9.396384 | 5.779674 | 6.699322 | 7.291793 | 0.6481594 | 309.0013 | 305.5732 | 306.4449
503 | 7.269321 | 6.015961 | 5.506362 | 6.263881 | 0.5567894 | 306.9851 | 305.7971 | 305.3141 | 9.436147 | 5.88547 | 6.716772 | 7.34613 | 0.6529893 | 309.039 | 305.6734 | 306.4614
504 | 7.201065 | 5.905754 | 5.597477 | 6.234765 | 0.5542013 | 306.9204 | 305.6927 | 305.4005 | 9.504338 | 5.916089 | 6.58934 | 7.336589 | 0.6521412 | 309.1036 | 305.7025 | 306.3406
505 | 7.13429 | 6.026038 | 5.781026 | 6.313785 | 0.5612253 | 306.8571 | 305.8067 | 305.5744 | 9.491814 | 5.805688 | 6.592302 | 7.296601 | 0.6485868 | 309.0918 | 305.5978 | 306.3434
506 | 7.10174 | 6.178486 | 5.853371 | 6.377866 | 0.5669214 | 306.8263 | 305.9512 | 305.643 | 9.41406 | 5.832733 | 6.65692 | 7.301238 | 0.6489989 | 309.0181 | 305.6234 | 306.4047
507 | 7.008114 | 6.106142 | 5.773331 | 6.295862 | 0.5596322 | 306.7375 | 305.8826 | 305.5671 | 9.416024 | 5.926198 | 6.633867 | 7.325363 | 0.6511434 | 309.0199 | 305.712 | 306.3828125
508 | 6.975693 | 6.011711 | 5.757942 | 6.248448 | 0.5554176 | 306.7068 | 305.7931 | 305.5526 | 9.415638 | 5.967184 | 6.606243 | 7.329688 | 0.6515278 | 309.0196 | 305.7509 | 306.3566
509 | 6.981198 | 5.885502 | 5.820885 | 6.229195 | 0.5537062 | 306.712 | 305.6735 | 305.6122 | 9.406623 | 6.04938 | 7.026756 | 7.494253 | 0.6661558 | 309.011 | 305.8288 | 306.7552
510 | 6.978816 | 6.79356 | 5.833087 | 6.535154 | 0.5809026 | 306.7098 | 306.5342 | 305.6238 | 9.430544 | 6.049251 | 6.657724 | 7.379173 | 0.6559265 | 309.0337 | 305.8287 | 306.4054
511 | 7.002448 | 7.4105 | 5.742745 | 6.718564 | 0.5972057 | 306.7322 | 307.119 | 305.5381 | 9.345579 | 6.036341 | 6.577106 | 7.319675 | 0.6506378 | 308.9532 | 305.8164 | 306.329
512 | 7.146654 | 7.072313 | 5.737529 | 6.652165 | 0.5913036 | 306.8689 | 306.7984 | 305.5332 | 9.193871 | 6.15405 | 6.584543 | 7.310821 | 0.6498508 | 308.8094 | 305.928 | 306.3361
513 | 7.216777 | 6.78184 | 5.814574 | 6.604397 | 0.5870575 | 306.9353 | 306.5231 | 305.6062 | 9.085693 | 6.133959 | 6.553474 | 7.257708 | 0.6451296 | 308.7068 | 305.909 | 306.3066
514 | 7.250711 | 6.798679 | 5.830576 | 6.626655 | 0.589036 | 306.9675 | 306.539 | 305.6214 | 8.99139 | 6.104403 | 6.629714 | 7.241836 | 0.6437187 | 308.6174 | 305.881 | 306.3789
515 | 7.291665 | 6.670313 | 5.802308 | 6.588095 | 0.5856085 | 307.0063 | 306.4174 | 305.5946 | 9.036111 | 6.134732 | 6.574337 | 7.248393 | 0.6443016 | 308.6598 | 305.9097 | 306.3264
516 | 7.128012 | 6.595683 | 5.699152 | 6.474282 | 0.5754917 | 306.8512 | 306.3466 | 305.4968 | 9.08228 | 6.171822 | 6.710912 | 7.321671 | 0.6508152 | 308.7036 | 305.9449 | 306.4558
517 | 7.080587 | 6.548676 | 5.745256 | 6.458173 | 0.5740599 | 306.8062 | 306.3021 | 305.5405 | 9.010322 | 6.152311 | 6.638986 | 7.267206 | 0.6459739 | 308.6354 | 305.9264 | 306.3877
518 | 7.094206 | 6.474754 | 5.789783 | 6.452915 | 0.5735924 | 306.8192 | 306.232 | 305.5827 | 9.025905 | 6.022561 | 6.645329 | 7.231265 | 0.6427791 | 308.6501 | 305.8034 | 306.3937
519 | 7.087027 | 6.415642 | 5.768405 | 6.423691 | 0.5709948 | 306.8123 | 306.176 | 305.5625 | 9.055943 | 6.013256 | 6.622566 | 7.230589 | 0.642719 | 308.6786 | 305.7946 | 306.3721
520 | 7.179236 | 6.649321 | 5.709809 | 6.512789 | 0.5789145 | 306.8997 | 306.3975 | 305.5069 | 9.017115 | 6.051634 | 6.620313 | 7.229687 | 0.6426389 | 308.6418 | 305.8309 | 306.37
521 | 7.210241 | 6.822761 | 5.609969 | 6.547657 | 0.5820139 | 306.9291 | 306.5619 | 305.4123 | 9.097251 | 6.107526 | 6.803895 | 7.336224 | 0.6521088 | 308.7178 | 305.8839 | 306.544
522 | 7.201001 | 6.683642 | 5.625423 | 6.503355 | 0.578076 | 306.9204 | 306.43 | 305.4269 | 9.164315 | 6.147127 | 6.730874 | 7.347439 | 0.6531057 | 308.7813 | 305.9214 | 306.4748
523 | 7.269256 | 6.561362 | 5.700407 | 6.510342 | 0.578697 | 306.9851 | 306.3141 | 305.498 | 9.189267 | 6.0441 | 6.691434 | 7.308267 | 0.6496237 | 308.805 | 305.8238 | 306.4374
524 | 7.373153 | 6.513196 | 5.711096 | 6.532482 | 0.5806651 | 307.0836 | 306.2684 | 305.5081 | 9.249281 | 6.018375 | 6.545392 | 7.271016 | 0.6463125 | 308.8619 | 305.7994 | 306.299
525 | 7.40815 | 6.679296 | 5.81979 | 6.635745 | 0.589844 | 307.1167 | 306.4259 | 305.6112 | 9.301213 | 6.035246 | 6.544491 | 7.29365 | 0.6483244 | 308.9111 | 305.8154 | 306.2981
526 | 7.39144 | 6.709689 | 5.857266 | 6.652798 | 0.5913599 | 307.1009 | 306.4547 | 305.6467 | 9.341329 | 6.035826 | 6.712522 | 7.363226 | 0.6545089 | 308.9491 | 305.8159 | 306.4574
527 | 7.399103 | 6.622792 | 5.75308 | 6.591658 | 0.5859252 | 307.1082 | 306.3723 | 305.5479 | 9.271432 | 5.980352 | 7.069254 | 7.440346 | 0.6613641 | 308.8829 | 305.7634 | 306.7955
528 | 7.48365 | 6.490627 | 5.653884 | 6.54272 | 0.5815751 | 307.1883 | 306.247 | 305.4539 | 9.283891 | 6.09233 | 6.937283 | 7.437835 | 0.6611409 | 308.8947 | 305.8695 | 306.6704
529 | 7.518003 | 6.287212 | 5.707426 | 6.504214 | 0.5781523 | 307.2209 | 306.0542 | 305.5047 | 9.331799 | 6.040462 | 6.727783 | 7.366681 | 0.6548161 | 308.9401 | 305.8203 | 306.4718
530 | 7.502291 | 6.196259 | 5.861903 | 6.520151 | 0.579569 | 307.206 | 305.968 | 305.6511 | 9.35952 | 5.987242 | 6.616546 | 7.321102 | 0.6507647 | 308.9664 | 305.7699 | 306.3664
531 | 7.539252 | 6.214868 | 5.913577 | 6.555899 | 0.5827466 | 307.241 | 305.9857 | 305.7001 | 9.384794 | 6.121435 | 6.755053 | 7.420427 | 0.6595935 | 308.9903 | 305.8971 | 306.4977
532 | 7.474957 | 6.198834 | 5.832153 | 6.501981 | 0.5779539 | 307.1801 | 305.9705 | 305.6229 | 9.484086 | 6.148641 | 6.780102 | 7.470943 | 0.6640838 | 309.0844 | 305.9229 | 306.5214
533 | 7.292019 | 6.137114 | 5.779867 | 6.403 | 0.5691556 | 307.0067 | 305.912 | 305.5733 | 9.343164 | 6.099187 | 6.664904 | 7.369085 | 0.6550298 | 308.9509 | 305.876 | 306.4122
534 | 7.522124 | 6.179613 | 5.873654 | 6.52513 | 0.5800116 | 307.2248 | 305.9522 | 305.6622 | 9.267021 | 5.908748 | 6.62936 | 7.268376 | 0.6460779 | 308.8787 | 305.6955 | 306.3785
535 | 7.306765 | 6.074622 | 5.914543 | 6.431977 | 0.5717312 | 307.0206 | 305.8527 | 305.701 | 9.265314 | 5.810968 | 6.582193 | 7.219492 | 0.6417326 | 308.8771 | 305.6028 | 306.3338
536 | 7.339894 | 6.010874 | 5.829385 | 6.393384 | 0.5683008 | 307.052 | 305.7923 | 305.6203 | 9.240008 | 5.893165 | 6.535927 | 7.223033 | 0.6420474 | 308.8531 | 305.6807 | 306.29
537 | 7.271896 | 6.080868 | 5.869308 | 6.407357 | 0.5695429 | 306.9876 | 305.8586 | 305.6581 | 9.325521 | 6.001151 | 6.505888 | 7.27752 | 0.6468906 | 308.9341 | 305.7831 | 306.2615
538 | 7.349682 | 6.050443 | 5.912386 | 6.437504 | 0.5722225 | 307.0613 | 305.8298 | 305.6989 | 9.38283 | 5.950506 | 6.860431 | 7.397922 | 0.6575931 | 308.9885 | 305.7351 | 306.5976
539 | 7.33455 | 6.06609 | 5.838528 | 6.413056 | 0.5700494 | 307.047 | 305.8446 | 305.6289 | 9.434279 | 5.966089 | 6.767577 | 7.389315 | 0.656828 | 309.0372 | 305.7498 | 306.5096
540 | 7.274762 | 6.057944 | 5.780575 | 6.371094 | 0.5663194 | 306.9903 | 305.8369 | 305.574 | 9.49983 | 6.022561 | 6.674434 | 7.398942 | 0.6576837 | 309.0994 | 305.8034 | 306.4213
541 | 6.797616 | 6.02665 | 5.778772 | 6.201013 | 0.5512011 | 306.538 | 305.8073 | 305.5723 | 9.58544 | 6.153921 | 6.625013 | 7.454791 | 0.6626481 | 309.1805 | 305.9279 | 306.3744
542 | 6.784062 | 6.046933 | 5.85746 | 6.229485 | 0.553732 | 306.5252 | 305.8265 | 305.6469 | 9.536115 | 6.223303 | 6.722052 | 7.493824 | 0.6661176 | 309.1338 | 305.9937 | 306.4664
543 | 7.448717 | 6.053791 | 5.898091 | 6.466866 | 0.5748326 | 307.1552 | 305.833 | 305.6854 | 9.562645 | 6.176587 | 6.723179 | 7.48747 | 0.6655529 | 309.1589 | 305.9494 | 306.4675
544 | 7.178817 | 6.023044 | 5.907363 | 6.369742 | 0.5661993 | 306.8994 | 305.8038 | 305.6942 | 9.602278 | 6.193586 | 6.705375 | 7.500413 | 0.6667034 | 309.1965 | 305.9655 | 306.4506
545 | 7.303835 | 6.061904 | 5.805399 | 6.390379 | 0.5680337 | 307.0179 | 305.8407 | 305.5975 | 9.598479 | 6.236826 | 6.674209 | 7.503171 | 0.6669485 | 309.1929 | 306.0065 | 306.4211
546 | 7.358117 | 6.135762 | 5.76686 | 6.420246 | 0.5706886 | 307.0693 | 305.9107 | 305.561 | 9.50511 | 6.328456 | 6.699 | 7.510855 | 0.6676316 | 309.1044 | 306.0933 | 306.4445
547 | 7.273055 | 6.225299 | 5.74458 | 6.414312 | 0.570161 | 306.9887 | 305.9955 | 305.5399 | 9.470661 | 6.285184 | 6.701962 | 7.485936 | 0.6654165 | 309.0717 | 306.0523 | 306.4474
548 | 7.403546 | 6.194617 | 5.763672 | 6.453945 | 0.573684 | 307.1124 | 305.9665 | 305.558 | 9.515639 | 6.212807 | 6.656598 | 7.461681 | 0.6632605 | 309.1143 | 305.9837 | 306.4044
549 | 7.419418 | 6.187179 | 5.797736 | 6.468111 | 0.5749432 | 307.1274 | 305.9594 | 305.5903 | 9.50672 | 6.217122 | 6.794783 | 7.506208 | 0.6672185 | 309.1059 | 305.9878 | 306.5353
550 | 7.3605 | 6.168248 | 5.894195 | 6.474314 | 0.5754946 | 307.0716 | 305.9415 | 305.6817 | 9.473816 | 6.207624 | 6.699322 | 7.460254 | 0.6631337 | 309.0747 | 305.9788 | 306.4449
551 | 7.230267 | 6.160135 | 5.849153 | 6.413185 | 0.5700609 | 306.9481 | 305.9338 | 305.639 | 9.462934 | 6.167572 | 6.733192 | 7.454566 | 0.6626281 | 309.0644 | 305.9408 | 306.477
552 | 7.243403 | 6.17868 | 5.654464 | 6.358849 | 0.565231 | 306.9606 | 305.9514 | 305.4545 | 9.403049 | 6.244295 | 6.739696 | 7.462347 | 0.6633197 | 309.0076 | 306.0135 | 306.4831
553 | 7.260048 | 6.214771 | 5.506297 | 6.327039 | 0.5624035 | 306.9763 | 305.9856 | 305.314 | 9.363866 | 6.437632 | 6.750642 | 7.51738 | 0.6682116 | 308.9705 | 306.1968 | 306.4935
554 | 7.367744 | 6.156335 | 5.389072 | 6.304384 | 0.5603897 | 307.0784 | 305.9302 | 305.2029 | 9.353274 | 6.382738 | 6.8462 | 7.527404 | 0.6691026 | 308.9604 | 306.1448 | 306.5841
555 | 7.435871 | 6.112517 | 5.518435 | 6.355608 | 0.5649429 | 307.143 | 305.8886 | 305.3255 | 9.277066 | 6.457948 | 6.795459 | 7.510158 | 0.6675696 | 308.8882 | 306.2161 | 306.536
556 | 7.510372 | 6.136374 | 5.495415 | 6.38072 | 0.5671751 | 307.2136 | 305.9113 | 305.3037 | 9.240491 | 6.537794 | 6.756019 | 7.511435 | 0.6676831 | 308.8535 | 306.2917 | 306.4986
557 | 7.490636 | 6.128357 | 5.479864 | 6.366286 | 0.5658921 | 307.1949 | 305.9037 | 305.289 | 9.355528 | 6.566159 | 6.718028 | 7.546571 | 0.6708063 | 308.9626 | 306.3186 | 306.4626
558 | 7.489413 | 6.144777 | 5.484565 | 6.372918 | 0.5664816 | 307.1938 | 305.9192 | 305.2934 | 9.360421 | 6.522565 | 6.791918 | 7.558301 | 0.671849 | 308.9672 | 306.2773 | 306.5326
559 | 7.492182 | 6.253889 | 5.576356 | 6.440809 | 0.5725164 | 307.1964 | 306.0226 | 305.3804 | 9.39046 | 6.399351 | 6.789632 | 7.526481 | 0.6690205 | 308.9957 | 306.1605 | 306.5305
560 | 7.480398 | 6.246935 | 5.589106 | 6.438813 | 0.5723389 | 307.1852 | 306.0161 | 305.3925 | 9.41802 | 6.353182 | 6.972924 | 7.581375 | 0.6739 | 309.0218 | 306.1168 | 306.7042
561 | 7.479722 | 6.210071 | 5.518145 | 6.402646 | 0.5691241 | 307.1846 | 305.9811 | 305.3253 | 9.32346 | 6.3989 | 6.900644 | 7.541001 | 0.6703112 | 308.9322 | 306.1601 | 306.6357
562 | 7.384196 | 6.238403 | 5.443322 | 6.355307 | 0.5649162 | 307.094 | 306.008 | 305.2543 | 9.338754 | 6.36297 | 6.695909 | 7.465877 | 0.6636335 | 308.9467 | 306.126 | 306.4416
563 | 7.447783 | 6.264031 | 5.536851 | 6.416222 | 0.5703308 | 307.1543 | 306.0323 | 305.343 | 9.293067 | 6.34919 | 6.616932 | 7.41973 | 0.6595315 | 308.9034 | 306.113 | 306.3668
564 | 7.482233 | 6.188564 | 5.656105 | 6.442301 | 0.572649 | 307.187 | 305.9607 | 305.456 | 9.28241 | 6.36429 | 6.833772 | 7.493491 | 0.6660881 | 308.8933 | 306.1273 | 306.5723
565 | 7.291085 | 6.229485 | 5.660484 | 6.393685 | 0.5683275 | 307.0058 | 305.9995 | 305.4602 | 9.366732 | 6.562746 | 6.882099 | 7.603859 | 0.6758986 | 308.9732 | 306.3154 | 306.6181
566 | 7.082262 | 6.176877 | 5.555428 | 6.271522 | 0.5574686 | 306.8078 | 305.9496 | 305.3606 | 9.334439 | 6.579939 | 6.870605 | 7.594994 | 0.6751106 | 308.9426 | 306.3317 | 306.6072
567 | 7.177401 | 6.12942 | 5.567727 | 6.291516 | 0.5592459 | 306.898 | 305.9047 | 305.3723 | 9.308682 | 6.480936 | 6.795137 | 7.528252 | 0.6691779 | 308.9182 | 306.2379 | 306.5357
568 | 7.378755 | 6.166992 | 5.755849 | 6.433865 | 0.5718991 | 307.0889 | 305.9403 | 305.5506 | 9.297832 | 6.433737 | 6.664292 | 7.465287 | 0.6635811 | 308.9079 | 306.1931 | 306.4117
569 | 7.450198 | 6.117443 | 5.868503 | 6.478714 | 0.5758857 | 307.1566 | 305.8933 | 305.6573 | 9.353113 | 6.46062 | 6.611909 | 7.475214 | 0.6644635 | 308.9603 | 306.2186 | 306.362
570 | 7.541924 | 6.132897 | 5.722526 | 6.465782 | 0.5747362 | 307.2435 | 305.908 | 305.519 | 9.46786 | 6.544072 | 6.760784 | 7.590905 | 0.6747471 | 309.0691 | 306.2977 | 306.5031
571 | 7.577952 | 6.221371 | 5.618146 | 6.47249 | 0.5753324 | 307.2777 | 305.9918 | 305.42 | 9.494389 | 6.664325 | 7.006955 | 7.72189 | 0.6863902 | 309.0942 | 306.4117 | 306.7365
572 | 7.541184 | 6.319505 | 5.60926 | 6.489983 | 0.5768874 | 307.2428 | 306.0848 | 305.4116 | 9.531801 | 6.531967 | 6.814873 | 7.626214 | 0.6778857 | 309.1297 | 306.2862 | 306.5544
573 | 7.513785 | 6.328616 | 5.561546 | 6.467982 | 0.5749318 | 307.2169 | 306.0935 | 305.3664 | 9.568955 | 6.489275 | 6.666514 | 7.574915 | 0.6733257 | 309.1649 | 306.2458 | 306.4138
574 | 7.516296 | 6.281964 | 5.518564 | 6.438942 | 0.5723504 | 307.2192 | 306.0493 | 305.3257 | 9.514544 | 6.493621 | 6.637183 | 7.54845 | 0.6709733 | 309.1133 | 306.2499 | 306.386
575 | 7.430945 | 6.048607 | 5.607071 | 6.362208 | 0.5655296 | 307.1383 | 305.8281 | 305.4095 | 9.474106 | 6.666224 | 6.819284 | 7.653205 | 0.6802849 | 309.075 | 306.4135 | 306.5586
576 | 7.413172 | 6.23103 | 5.697638 | 6.44728 | 0.5730916 | 307.1215 | 306.001 | 305.4954 | 9.516315 | 6.630487 | 6.846747 | 7.664516 | 0.6812903 | 309.115 | 306.3796 | 306.5846
577 | 7.378208 | 6.274173 | 5.604302 | 6.418894 | 0.5705684 | 307.0883 | 306.0419 | 305.4069 | 9.461227 | 6.660944 | 6.746875 | 7.623016 | 0.6776014 | 309.0628 | 306.4085 | 306.4899
578 | 7.34643 | 6.258783 | 5.521043 | 6.375419 | 0.5667039 | 307.0582 | 306.0273 | 305.328 | 9.468922 | 6.609752 | 6.639566 | 7.572747 | 0.673133 | 309.0701 | 306.36 | 306.3882
579 | 7.349843 | 6.180354 | 5.54622 | 6.358806 | 0.5652272 | 307.0615 | 305.9529 | 305.3519 | 9.553244 | 6.447806 | 6.648516 | 7.549855 | 0.6710983 | 309.15 | 306.2065 | 306.3967
580 | 7.340699 | 6.462101 | 5.746093 | 6.516298 | 0.5792265 | 307.0528 | 306.22 | 305.5413 | 9.466958 | 6.45592 | 6.653797 | 7.525558 | 0.6689385 | 309.0682 | 306.2141 | 306.4017
581 | 7.426244 | 6.31049 | 5.748122 | 6.494952 | 0.5773291 | 307.1339 | 306.0763 | 305.5432 | 9.403983 | 6.492881 | 6.572083 | 7.489649 | 0.6657466 | 309.0085 | 306.2492 | 306.3242
582 | 7.342341 | 6.200863 | 5.761419 | 6.434874 | 0.5719888 | 307.0544 | 305.9724 | 305.5558 | 9.383248 | 6.500093 | 6.755665 | 7.546335 | 0.6707854 | 308.9889 | 306.256 | 306.4983
583 | 7.415008 | 6.16461 | 5.739429 | 6.439682 | 0.5724162 | 307.1232 | 305.938 | 305.535 | 9.210388 | 6.402732 | 6.749773 | 7.454298 | 0.6626042 | 308.825 | 306.1637 | 306.4927
584 | 7.438479 | 6.226813 | 5.786178 | 6.483823 | 0.5763398 | 307.1455 | 305.997 | 305.5793 | 9.207619 | 6.311617 | 6.610654 | 7.37663 | 0.6557004 | 308.8224 | 306.0774 | 306.3608
585 | 7.401453 | 6.264707 | 5.723524 | 6.463228 | 0.5745092 | 307.1104 | 306.0329 | 305.5199 | 9.243679 | 6.32881 | 6.55093 | 7.374473 | 0.6555087 | 308.8566 | 306.0937 | 306.3042
586 | 7.487513 | 6.417123 | 5.693968 | 6.532868 | 0.5806994 | 307.192 | 306.1774 | 305.4919 | 9.229834 | 6.300799 | 6.595103 | 7.375246 | 0.6555774 | 308.8434 | 306.0671 | 306.3461
587 | 7.595821 | 6.427072 | 5.705784 | 6.576226 | 0.5845534 | 307.2946 | 306.1868 | 305.5031 | 9.305817 | 6.264418 | 6.608304 | 7.392846 | 0.6571419 | 308.9155 | 306.0326 | 306.3586
588 | 7.510179 | 6.394522 | 5.843036 | 6.582579 | 0.5851181 | 307.2134 | 306.1559 | 305.6332 | 9.358264 | 6.142491 | 6.610493 | 7.370416 | 0.6551481 | 308.9652 | 305.9171 | 306.3607
589 | 7.275631 | 6.419152 | 5.955175 | 6.549986 | 0.582221 | 306.9911 | 306.1793 | 305.7395 | 9.324845 | 6.186407 | 6.572341 | 7.361197 | 0.6543286 | 308.9335 | 305.9587 | 306.3245
590 | 7.292791 | 6.411875 | 5.989174 | 6.564613 | 0.5835212 | 307.0074 | 306.1724 | 305.7717 | 9.360164 | 6.264482 | 6.604665 | 7.40977 | 0.6586463 | 308.967 | 306.0327 | 306.3551
591 | 7.381781 | 6.816354 | 5.813834 | 6.670657 | 0.5929472 | 307.0917 | 306.5558 | 305.6055 | 9.501344 | 6.196548 | 6.690919 | 7.462937 | 0.6633722 | 309.1008 | 305.9683 | 306.4369
592 | 7.600843 | 6.746264 | 5.714638 | 6.687248 | 0.5944221 | 307.2994 | 306.4893 | 305.5115 | 9.571628 | 6.142717 | 6.673919 | 7.462754 | 0.6633559 | 309.1674 | 305.9173 | 306.4208
593 | 7.619742 | 6.701672 | 5.740266 | 6.687227 | 0.5944202 | 307.3173 | 306.4471 | 305.5358 | 9.461131 | 6.260264 | 6.756277 | 7.492557 | 0.6660051 | 309.0627 | 306.0287 | 306.4988
594 | 7.577469 | 6.572952 | 5.893068 | 6.681163 | 0.5938812 | 307.2772 | 306.3251 | 305.6806 | 9.367891 | 6.222209 | 6.653732 | 7.414611 | 0.6590765 | 308.9743 | 305.9926 | 306.4016
595 | 7.605093 | 6.501767 | 5.84896 | 6.65194 | 0.5912835 | 307.3034 | 306.2576 | 305.6388 | 9.19693 | 6.339499 | 6.72788 | 7.421436 | 0.6596832 | 308.8123 | 306.1038 | 306.4719
596 | 7.731752 | 6.540048 | 5.795353 | 6.689051 | 0.5945823 | 307.4235 | 306.2939 | 305.588 | 9.041938 | 6.264901 | 6.764776 | 7.357205 | 0.6539738 | 308.6653 | 306.0331 | 306.5069
597 | 7.811824 | 6.540048 | 5.812289 | 6.721387 | 0.5974566 | 307.4994 | 306.2939 | 305.6041 | 9.08727 | 6.359267 | 6.97331 | 7.473282 | 0.6642918 | 308.7083 | 306.1225 | 306.7046
598 | 7.584198 | 6.559559 | 5.769629 | 6.637795 | 0.5900262 | 307.2836 | 306.3124 | 305.5636 | 9.242906 | 6.282029 | 6.884449 | 7.469795 | 0.6639817 | 308.8558 | 306.0493 | 306.6203
599 | 7.65255 | 6.60254 | 5.771786 | 6.675625 | 0.5933889 | 307.3484 | 306.3531 | 305.5657 | 9.194644 | 6.25009 | 6.78931 | 7.411348 | 0.6587865 | 308.8101 | 306.019 | 306.5302
600 | 7.643825 | 6.51017 | 5.872656 | 6.67555 | 0.5933823 | 307.3401 | 306.2656 | 305.6613 | 9.142068 | 6.249575 | 6.767094 | 7.386246 | 0.6565552 | 308.7603 | 306.0186 | 306.5091
601 | 7.604546 | 6.450157 | 5.966411 | 6.673704 | 0.5932182 | 307.3029 | 306.2087 | 305.7502 | 9.153594 | 6.361746 | 6.736251 | 7.417197 | 0.6593064 | 308.7712 | 306.1249 | 306.4799
602 | 7.603515 | 6.470182 | 5.952277 | 6.675325 | 0.5933622 | 307.3019 | 306.2277 | 305.7368 | 9.035982 | 6.417156 | 6.609140625 | 7.354093 | 0.6536971 | 308.6597 | 306.1774 | 306.359375
603 | 7.546271 | 6.55943 | 6.089561 | 6.731754 | 0.5983781 | 307.2477 | 306.3123 | 305.8669 | 9.002949 | 6.367767 | 6.629875 | 7.33353 | 0.6518693 | 308.6284 | 306.1306 | 306.379
604 | 7.705931 | 6.501928 | 5.904273 | 6.704044 | 0.595915 | 307.399 | 306.2578 | 305.6913 | 9.053336 | 6.641176 | 7.035577 | 7.576696 | 0.6734841 | 308.6761 | 306.3897 | 306.7636
605 | 7.659247 | 6.43496 | 5.950667 | 6.681625 | 0.5939222 | 307.3547 | 306.1943 | 305.7352 | 9.015409 | 6.739116 | 6.869607 | 7.541377 | 0.6703446 | 308.6402 | 306.4826 | 306.6063
606 | 7.621835 | 6.427426 | 5.964962 | 6.671408 | 0.593014 | 307.3193 | 306.1871 | 305.7488 | 9.037238 | 6.664872 | 6.712683 | 7.471598 | 0.664142 | 308.6609 | 306.4122 | 306.4575
607 | 7.541377 | 6.298191 | 5.959521 | 6.599696 | 0.5866397 | 307.243 | 306.0646 | 305.7436 | 9.167406 | 6.56925 | 6.764744 | 7.500467 | 0.6667081 | 308.7843 | 306.3216 | 306.5069
608 | 7.561339 | 6.355082 | 5.916507 | 6.610976 | 0.5876423 | 307.2619 | 306.1186 | 305.7029 | 9.220626 | 6.425688 | 6.812748 | 7.486354 | 0.6654537 | 308.8347 | 306.1855 | 306.5524
609 | 7.583393 | 6.371791 | 5.928999 | 6.628061 | 0.589161 | 307.2828 | 306.1344 | 305.7147 | 9.337659 | 6.455405 | 6.733063 | 7.508709 | 0.6674408 | 308.9456 | 306.2137 | 306.4768
610 | 7.498717 | 6.352216 | 5.854916 | 6.568617 | 0.583877 | 307.2026 | 306.1158 | 305.6445 | 9.333667 | 6.527105 | 6.708884 | 7.523219 | 0.6687305 | 308.9419 | 306.2816 | 306.4539
611 | 7.46372 | 6.3121 | 5.782346 | 6.519389 | 0.5795012 | 307.1694 | 306.0778 | 305.5757 | 9.287819 | 6.486281 | 6.652155 | 7.475418 | 0.6644816 | 308.8984 | 306.2429 | 306.4001
612 | 7.558055 | 6.298095 | 5.716602 | 6.52425 | 0.5799334 | 307.2588 | 306.0645 | 305.5134 | 9.303112 | 6.393846 | 6.651156 | 7.449372 | 0.6621664 | 308.9129 | 306.1553 | 306.3992
613 | 7.483489 | 6.351604 | 5.769886 | 6.534993 | 0.5808883 | 307.1881 | 306.1153 | 305.5639 | 9.347575 | 6.44127 | 6.609076 | 7.465974 | 0.6636421 | 308.955 | 306.2003 | 306.3593
614 | 7.430719 | 6.379261 | 5.905174 | 6.571718 | 0.5841527 | 307.1381 | 306.1415 | 305.6921 | 9.289687 | 6.526236 | 6.5952 | 7.470374 | 0.6640333 | 308.9002 | 306.2808 | 306.3462
615 | 7.564751 | 6.372435 | 5.924814 | 6.620667 | 0.5885037 | 307.2652 | 306.135 | 305.7107 | 9.192777 | 6.554922 | 6.780939 | 7.509546 | 0.6675152 | 308.8083 | 306.308 | 306.5222
616 | 7.592891 | 6.395584 | 5.833795 | 6.607424 | 0.5873265 | 307.2918 | 306.157 | 305.6245 | 9.156009 | 6.492398 | 6.717416 | 7.455274 | 0.662691 | 308.7735 | 306.2487 | 306.462
617 | 7.711469 | 6.430066 | 5.747832 | 6.629789 | 0.5893146 | 307.4042 | 306.1896 | 305.543 | 9.21789 | 6.493138 | 6.665033 | 7.458687 | 0.6629944 | 308.8321 | 306.2494 | 306.4124
618 | 7.781527 | 6.527266 | 5.729448 | 6.679414 | 0.5937257 | 307.4706 | 306.2818 | 305.5255 | 9.274361 | 6.509075 | 6.559237 | 7.447558 | 0.6620051 | 308.8857 | 306.2645 | 306.3121
619 | 7.666427 | 6.509526 | 5.877099 | 6.684351 | 0.5941645 | 307.3615 | 306.265 | 305.6655 | 9.270015 | 6.589759 | 6.641981 | 7.500585 | 0.6667186 | 308.8815 | 306.341 | 306.3905
620 | 7.696787 | 6.539468 | 5.824684 | 6.68698 | 0.5943982 | 307.3903 | 306.2933 | 305.6158 | 9.429707 | 6.706534 | 6.69797 | 7.611404 | 0.6765692 | 309.0329 | 306.4517 | 306.4436
621 | 7.672898 | 6.525367 | 5.805077 | 6.66778 | 0.5926916 | 307.3677 | 306.28 | 305.5972 | 9.286725 | 6.496487 | 6.635606 | 7.472939 | 0.6642612 | 308.8974 | 306.2526 | 306.3845
622 | 7.71324 | 6.469732 | 5.780994 | 6.654655 | 0.5915249 | 307.4059 | 306.2272 | 305.5744 | 9.18505 | 6.426589 | 6.582901 | 7.39818 | 0.657616 | 308.801 | 306.1863 | 306.3345
623 | 7.687193 | 6.587086 | 5.775295 | 6.683192 | 0.5940615 | 307.3812 | 306.3385 | 305.569 | 9.139718 | 6.408849 | 6.541368 | 7.363312 | 0.6545166 | 308.758 | 306.1695 | 306.2951
624 | 7.705641 | 6.634286 | 5.748251 | 6.696059 | 0.5952053 | 307.3987 | 306.3832 | 305.5434 | 9.147928 | 6.28116 | 6.541207 | 7.323431 | 0.6509717 | 308.7658 | 306.0485 | 306.295
625 | 7.707927 | 6.599707 | 5.835663 | 6.714432 | 0.5968384 | 307.4009 | 306.3504 | 305.6262 | 9.336049 | 6.298964 | 6.603217 | 7.412743 | 0.6589105 | 308.9441 | 306.0654 | 306.3538
626 | 7.697206 | 6.513325 | 5.952084 | 6.720872 | 0.5974108 | 307.3907 | 306.2686 | 305.7366 | 9.397898 | 6.461168 | 6.818061 | 7.559042 | 0.6719148 | 309.0027 | 306.2191 | 306.5574
627 | 7.716459 | 6.517253 | 6.007042 | 6.746918 | 0.5997261 | 307.409 | 306.2723 | 305.7887 | 9.443165 | 6.363807 | 6.686089 | 7.497687 | 0.6664611 | 309.0457 | 306.1268 | 306.4323
628 | 7.704321 | 6.489822 | 5.943359 | 6.712501 | 0.5966667 | 307.3975 | 306.2463 | 305.7283 | 9.326487 | 6.380034 | 6.668059 | 7.458193 | 0.6629505 | 308.9351 | 306.1422 | 306.4152
629 | 7.59479 | 6.490047 | 5.946449 | 6.677096 | 0.5935196 | 307.2936 | 306.2465 | 305.7312 | 9.427293 | 6.443202 | 6.665001 | 7.511832 | 0.6677184 | 309.0306 | 306.2021 | 306.4123
630 | 7.590669 | 6.536281 | 6.087565 | 6.738172 | 0.5989486 | 307.2897 | 306.2903 | 305.865 | 9.344839 | 6.453763 | 6.637312 | 7.478638 | 0.6647678 | 308.9525 | 306.2121 | 306.3861
631 | 7.627115 | 6.486409 | 6.111712 | 6.741745 | 0.5992663 | 307.3243 | 306.243 | 305.8879 | 9.262191 | 6.58744 | 6.698742 | 7.516125 | 0.6681 | 308.8741 | 306.3388 | 306.4443
632 | 7.667682 | 6.450382 | 6.022625 | 6.713563 | 0.5967612 | 307.3627 | 306.2089 | 305.8034 | 9.250665 | 6.50006 | 6.696263 | 7.48233 | 0.665096 | 308.8632 | 306.256 | 306.442
633 | 7.780368 | 6.427458 | 6.059264 | 6.755697 | 0.6005064 | 307.4695 | 306.1872 | 305.8382 | 9.224361 | 6.425527 | 6.628168 | 7.426019 | 0.6600905 | 308.8383 | 306.1853 | 306.3774
634 | 7.821 | 6.423047 | 6.101602 | 6.781883 | 0.6028341 | 307.5081 | 306.183 | 305.8783 | 9.191811 | 6.465353 | 6.603732 | 7.420299 | 0.6595821 | 308.8074 | 306.2231 | 306.3542
635 | 7.750233 | 6.438276 | 6.011357 | 6.733289 | 0.5985145 | 307.441 | 306.1974 | 305.7928 | 9.185951 | 6.461264 | 6.478972 | 7.375396 | 0.6555907 | 308.8018 | 306.2192 | 306.236
636 | 7.680271 | 6.578265 | 5.962805 | 6.740447 | 0.5991508 | 307.3747 | 306.3301 | 305.7467 | 9.132473 | 6.385282 | 6.275912 | 7.264556 | 0.6457383 | 308.7512 | 306.1472 | 306.0435
637 | 7.505479 | 6.646746 | 5.969276 | 6.707167 | 0.5961926 | 307.209 | 306.395 | 305.7529 | 9.079801 | 6.528683 | 6.234282 | 7.280922 | 0.6471931 | 308.7012 | 306.2831 | 306.0041
638 | 7.723832 | 6.677267 | 6.086695 | 6.829265 | 0.6070458 | 307.416 | 306.424 | 305.8642 | 9.209197 | 6.566867 | 6.24877 | 7.341611 | 0.6525877 | 308.8239 | 306.3193 | 306.0178
639 | 7.669356 | 6.716418 | 6.212035 | 6.865936 | 0.6103054 | 307.3643 | 306.4611 | 305.983 | 9.289172 | 6.550061 | 6.26738 | 7.368871 | 0.6550107 | 308.8997 | 306.3034 | 306.0354
640 | 7.696304 | 6.689888 | 6.099992 | 6.828728 | 0.6069981 | 307.3899 | 306.4359 | 305.8768 | 9.279545 | 6.460717 | 6.329003 | 7.356422 | 0.6539041 | 308.8906 | 306.2187 | 306.0938
641 | 7.61897 | 6.400703 | 5.93795 | 6.652541 | 0.591337 | 307.3166 | 306.1618 | 305.7232 | 9.222397 | 6.460942 | 6.398643 | 7.360661 | 0.654281 | 308.8364 | 306.2189 | 306.1599
642 | 7.554062 | 6.73683 | 5.873719 | 6.721537 | 0.59747 | 307.255 | 306.4804 | 305.6623 | 9.300344 | 6.456725 | 6.308752 | 7.355273 | 0.6538021 | 308.9103 | 306.2149 | 306.0746
643 | 7.473379 | 6.736766 | 5.972303 | 6.727483 | 0.5979984 | 307.1786 | 306.4803 | 305.7557 | 9.202854 | 6.407883 | 6.287277 | 7.299338 | 0.64883 | 308.8179 | 306.1686 | 306.0543
644 | 7.419161 | 6.752252 | 6.051891 | 6.741101 | 0.599209 | 307.1272 | 306.495 | 305.8312 | 9.168823 | 6.38892 | 6.321244 | 7.292995 | 0.6482663 | 308.7856 | 306.1506 | 306.0865
645 | 7.41401 | 6.733868 | 6.025072 | 6.724317 | 0.597717 | 307.1223 | 306.4776 | 305.8058 | 9.19532 | 6.244166 | 6.313323 | 7.250937 | 0.6445277 | 308.8107 | 306.0134 | 306.079
646 | 7.5964 | 6.596938 | 6.030964 | 6.741434 | 0.5992386 | 307.2952 | 306.3478 | 305.8113 | 9.220433 | 6.198705 | 6.258493 | 7.225877 | 0.6423002 | 308.8345 | 305.9703 | 306.027
647 | 7.694984 | 6.521052 | 6.002471 | 6.739502 | 0.5990669 | 307.3886 | 306.2759 | 305.7843 | 9.25147 | 6.268378 | 6.105079 | 7.208309 | 0.6407386 | 308.864 | 306.0364 | 305.8816
648 | 7.705513 | 6.571181 | 5.932444 | 6.736379 | 0.5987893 | 307.3986 | 306.3234 | 305.718 | 9.226582 | 6.62585 | 6.267283 | 7.373239 | 0.655399 | 308.8404 | 306.3752 | 306.0353
649 | 7.628757 | 6.614936 | 5.947287 | 6.730327 | 0.5982512 | 307.3258 | 306.3649 | 305.732 | 9.222172 | 6.46223 | 6.305339 | 7.329913 | 0.6515479 | 308.8362 | 306.2201 | 306.0714
650 | 7.62557 | 6.521664 | 6.057977 | 6.73507 | 0.5986729 | 307.3228 | 306.2765 | 305.8369 | 9.192036 | 6.525527 | 6.302795 | 7.34012 | 0.6524551 | 308.8076 | 306.2801 | 306.069
651 | 7.6483 | 6.477137 | 6.159909 | 6.761782 | 0.6010473 | 307.3444 | 306.2343 | 305.9336 | 9.18769 | 6.52894 | 6.233026 | 7.316552 | 0.6503602 | 308.8035 | 306.2834 | 306.0029
652 | 7.524088 | 6.408173 | 6.154243 | 6.695501 | 0.5951557 | 307.2266 | 306.1689 | 305.9282 | 9.331316 | 6.428972 | 6.186213 | 7.3155 | 0.6502667 | 308.9396 | 306.1886 | 305.9585
653 | 7.706511 | 6.364708 | 6.098962 | 6.723394 | 0.597635 | 307.3995 | 306.1277 | 305.8758 | 9.34368 | 6.607982 | 6.298449 | 7.416703 | 0.6592625 | 308.9514 | 306.3583 | 306.0649
654 | 7.588158 | 6.4027 | 6.069921 | 6.686926 | 0.5943934 | 307.2874 | 306.1637 | 305.8483 | 9.387434 | 6.604279 | 6.187823 | 7.393179 | 0.6571714 | 308.9928 | 306.3548 | 305.96
655 | 7.541248 | 6.365256 | 6.12253 | 6.676345 | 0.5934528 | 307.2429 | 306.1282 | 305.8981 | 9.42945 | 6.602218 | 6.10186 | 7.377843 | 0.6558082 | 309.0327 | 306.3528 | 305.8785
656 | 7.508859 | 6.290271 | 6.133766 | 6.644299 | 0.5906043 | 307.2122 | 306.0571 | 305.9088 | 9.392553 | 6.444136 | 6.118215 | 7.318301 | 0.6505157 | 308.9977 | 306.203 | 305.894
657 | 7.577372 | 6.3706 | 6.119052 | 6.689008 | 0.5945785 | 307.2771 | 306.1333 | 305.8948 | 8.720364 | 6.279453125 | 6.200251 | 7.066689 | 0.6281502 | 308.3605 | 306.046875 | 305.9718
658 | 7.716427 | 6.352538 | 6.259427 | 6.776131 | 0.6023227 | 307.4089 | 306.1161 | 306.0279 | 9.233569 | 6.253664 | 6.09175 | 7.192994 | 0.6393773 | 308.847 | 306.0224 | 305.869
659 | 7.766427 | 6.332738 | 6.27559 | 6.791585 | 0.6036964 | 307.4563 | 306.0974 | 306.0432 | 9.28109 | 6.464097 | 6.136664 | 7.293951 | 0.6483512 | 308.892 | 306.2219 | 305.9115
660 | 7.714849 | 6.38203 | 6.28557 | 6.79415 | 0.6039244 | 307.4074 | 306.1441 | 306.0527 | 9.203337 | 6.448965 | 6.023108 | 7.225137 | 0.6422344 | 308.8183 | 306.2076 | 305.8039
661 | 7.741604 | 6.46458 | 6.17546 | 6.793882 | 0.6039006 | 307.4328 | 306.2224 | 305.9483 | 9.196672 | 6.308494 | 5.952116 | 7.152427 | 0.6357713 | 308.812 | 306.0744 | 305.7366
662 | 7.75371 | 6.438791 | 6.105723 | 6.766075 | 0.6014289 | 307.4443 | 306.1979 | 305.8822 | 9.075422 | 6.353826 | 5.978581 | 7.135943 | 0.634306 | 308.6971 | 306.1174 | 305.7617
663 | 7.508859 | 6.39259 | 6.110231 | 6.67056 | 0.5929387 | 307.2122 | 306.1541 | 305.8865 | 9.039942 | 6.471728 | 6.051344 | 7.187671 | 0.6389041 | 308.6635 | 306.2291 | 305.8307
664 | 7.680528 | 6.468701 | 6.158493 | 6.769241 | 0.6017103 | 307.3749 | 306.2263 | 305.9322 | 9.135275 | 6.576558 | 6.229775 | 7.313869 | 0.6501217 | 308.7538 | 306.3285 | 305.9998
665 | 7.648558 | 6.497227 | 6.123367 | 6.756384 | 0.6005675 | 307.3446 | 306.2533 | 305.8989 | 9.152177 | 6.455308 | 6.272306 | 7.293264 | 0.6482901 | 308.7698 | 306.2136 | 306.0401
666 | 7.491087 | 6.563422 | 6.014093 | 6.689534 | 0.5946253 | 307.1953 | 306.316 | 305.7953 | 9.104366 | 6.403472 | 6.263677 | 7.257172 | 0.6450819 | 308.7245 | 306.1644 | 306.0319
667 | 7.348008 | 6.513873 | 5.964576 | 6.608819 | 0.5874505 | 307.0597 | 306.2691 | 305.7484 | 9.165346 | 6.394747 | 6.19745 | 7.252514 | 0.6446679 | 308.7823 | 306.1562 | 305.9691
668 | 7.389959 | 6.461876 | 5.993778 | 6.615204 | 0.5880182 | 307.0995 | 306.2198 | 305.7761 | 9.129705 | 6.41693 | 6.229903 | 7.258846 | 0.6452308 | 308.7485 | 306.1772 | 305.9999
669 | 7.486064 | 6.516802 | 5.943069 | 6.648645 | 0.5909907 | 307.1906 | 306.2719 | 305.728 | 9.034179 | 6.336247 | 6.253374 | 7.207933 | 0.6407052 | 308.658 | 306.1007 | 306.0222
670 | 7.466232 | 6.575496 | 5.936694 | 6.659474 | 0.5919532 | 307.1718 | 306.3275 | 305.722 | 8.9845 | 6.259331 | 6.422758 | 7.222196 | 0.641973 | 308.6109 | 306.0278 | 306.1827
671 | 7.558055 | 6.521471 | 6.014093 | 6.697873 | 0.5953665 | 307.2588 | 306.2763 | 305.7953 | 9.00868 | 6.290722 | 6.295229 | 7.19821 | 0.6398409 | 308.6338 | 306.0576 | 306.0618
672 | 7.576342 | 6.465836 | 5.93048 | 6.657553 | 0.5917825 | 307.2762 | 306.2235 | 305.7161 | 8.984822 | 6.25991 | 6.115897 | 7.12021 | 0.6329075 | 308.6112 | 306.0284 | 305.8918
673 | 7.656768 | 6.497002 | 5.864704 | 6.672824 | 0.5931399 | 307.3524 | 306.2531 | 305.6537 | 8.972942 | 6.183445 | 6.15875 | 7.105046 | 0.6315596 | 308.5999 | 305.9559 | 305.9325
674 | 7.67322 | 6.586668 | 5.954563 | 6.73815 | 0.5989467 | 307.368 | 306.3381 | 305.7389 | 9.016568 | 6.200508 | 6.39362 | 7.203565 | 0.6403169 | 308.6413 | 305.972 | 306.1551
675 | 7.565556 | 6.630551 | 6.111873 | 6.769327 | 0.6017179 | 307.2659 | 306.3797 | 305.888 | 9.009034 | 6.407271 | 6.367316 | 7.261207 | 0.6454406 | 308.6342 | 306.168 | 306.1302
676 | 7.582588 | 6.70502 | 6.132543 | 6.806717 | 0.6050415 | 307.2821 | 306.4503 | 305.9076 | 8.996477 | 6.292686 | 6.157945 | 7.149036 | 0.6354699 | 308.6223 | 306.0594 | 305.9317
677 | 7.669163 | 6.69446 | 6.053147 | 6.80559 | 0.6049413 | 307.3641 | 306.4402 | 305.8324 | 9.054044 | 6.327103 | 6.053888 | 7.145012 | 0.6351121 | 308.6768 | 306.092 | 305.8331
678 | 7.589832 | 6.697197 | 5.96126 | 6.74943 | 0.5999493 | 307.2889 | 306.4428 | 305.7453 | 9.001532 | 6.42778 | 6.057751 | 7.162355 | 0.6366537 | 308.627 | 306.1875 | 305.8367
679 | 7.464976 | 6.678266 | 5.955368 | 6.699536 | 0.5955143 | 307.1706 | 306.4249 | 305.7397 | 9.047605 | 6.450446 | 6.054821 | 7.184291 | 0.6386036 | 308.6707 | 306.209 | 305.834
680 | 7.61179 | 6.674885 | 5.987338 | 6.758004 | 0.6007115 | 307.3098 | 306.4217 | 305.77 | 9.131186 | 6.384734 | 5.99381 | 7.16991 | 0.6373253 | 308.7499 | 306.1467 | 305.7761
681 | 7.445047 | 6.65106 | 5.920145 | 6.672084 | 0.5930741 | 307.1517 | 306.3991 | 305.7063 | 9.139492 | 6.245261 | 6.200476 | 7.195076 | 0.6395624 | 308.7578125 | 306.0145 | 305.972
682 | 7.645209 | 6.668639 | 5.961582 | 6.758477 | 0.6007535 | 307.3414 | 306.4158 | 305.7456 | 9.171753 | 6.297193 | 6.130128 | 7.199691 | 0.6399726 | 308.7884 | 306.0637 | 305.9053
683 | 7.494822 | 6.639276 | 6.093618 | 6.742572 | 0.5993397 | 307.1989 | 306.3879 | 305.8707 | 9.222655 | 6.454954 | 6.085118 | 7.254242 | 0.6448215 | 308.8366 | 306.2132 | 305.8627
684 | 7.341923 | 6.626462 | 6.06052 | 6.676302 | 0.593449 | 307.054 | 306.3758 | 305.8394 | 9.212126 | 6.44185 | 6.162002 | 7.271993 | 0.6463994 | 308.8267 | 306.2008 | 305.9355
685 | 7.660341 | 6.61983 | 6.022014 | 6.767395 | 0.6015462 | 307.3558 | 306.3695 | 305.8029 | 9.259648 | 6.420633 | 6.179323 | 7.286535 | 0.647692 | 308.8717 | 306.1807 | 305.952
686 | 7.734328 | 6.556371 | 5.965349 | 6.752016 | 0.6001792 | 307.4259 | 306.3094 | 305.7491 | 9.513063 | 6.520762 | 6.240592 | 7.424806 | 0.6599828 | 309.1119 | 306.2756 | 306.01
687 | 7.609472 | 6.532128 | 6.0054 | 6.715667 | 0.5969481 | 307.3076 | 306.2864 | 305.7871 | 9.479772 | 6.57218 | 6.130514 | 7.394155 | 0.6572583 | 309.0804 | 306.3243 | 305.9057
688 | 7.459084 | 6.560267 | 6.114609375 | 6.71132 | 0.5965618 | 307.165 | 306.313 | 305.890625 | 9.267632 | 6.543718 | 6.020372 | 7.277241 | 0.6468658 | 308.8793 | 306.2974 | 305.8013
689 | 7.561886 | 6.646069 | 6.111841 | 6.773265 | 0.602068 | 307.2625 | 306.3944 | 305.888 | 9.216666 | 6.486892 | 6.011582 | 7.23838 | 0.6434116 | 308.831 | 306.2435 | 305.793
690 | 7.48996 | 6.631195 | 6.022915 | 6.71469 | 0.5968613 | 307.1943 | 306.3803 | 305.8037 | 9.167181 | 6.430131 | 6.04117 | 7.212827 | 0.6411402 | 308.7841 | 306.1897 | 305.821
691 | 7.489767 | 6.645909 | 5.900989 | 6.678888 | 0.5936789 | 307.1941 | 306.3942 | 305.6881 | 9.2846 | 6.37852 | 6.013932 | 7.225684 | 0.642283 | 308.8954 | 306.1408 | 305.7952
692 | 7.427918 | 6.546004 | 5.917505 | 6.630476 | 0.5893756 | 307.1355 | 306.2995 | 305.7038 | 9.1808 | 6.640661 | 6.001151 | 7.274204 | 0.6465959 | 308.797 | 306.3893 | 305.7831
693 | 7.579529 | 6.714776 | 6.01184 | 6.768715 | 0.6016636 | 307.2792 | 306.4595 | 305.7932 | 9.188398 | 6.53583 | 6.15611 | 7.293446 | 0.6483063 | 308.8042 | 306.2899 | 305.93
694 | 7.599459 | 6.717191 | 5.98927 | 6.76864 | 0.6016569 | 307.2981 | 306.4618 | 305.7718 | 9.094257 | 6.316865 | 6.215222 | 7.208781 | 0.6407806 | 308.7149 | 306.0823 | 305.986
695 | 7.580077 | 6.708916 | 6.043939 | 6.777644 | 0.6024572 | 307.2797 | 306.4539 | 305.8236 | 9.016664 | 6.220728 | 6.232833 | 7.156742 | 0.6361548 | 308.6414 | 305.9912 | 306.0027
696 | 7.767876 | 6.639405 | 6.047545 | 6.818275 | 0.6060689 | 307.4577 | 306.3881 | 305.8271 | 9.014636 | 6.230483 | 6.045613 | 7.096911 | 0.6308365 | 308.6395 | 306.0005 | 305.8252
697 | 7.554577 | 6.652155 | 5.964672 | 6.723801 | 0.5976712 | 307.2555 | 306.4001 | 305.7485 | 9.026387 | 6.372789 | 6.375333 | 7.25817 | 0.6451707 | 308.6506 | 306.1353 | 306.1378
698 | 7.733266 | 6.669444 | 5.872881 | 6.75853 | 0.6007582 | 307.4249 | 306.4165 | 305.6615 | 9.034662 | 6.333736 | 6.324721 | 7.231039 | 0.6427591 | 308.6584 | 306.0983 | 306.0898
699 | 7.720387 | 6.697293 | 5.904981 | 6.77422 | 0.6021529 | 307.4127 | 306.4429 | 305.6919 | 9.094965 | 6.447227 | 6.341302 | 7.294498 | 0.6483998 | 308.7156 | 306.2059 | 306.1055
700 | 7.746402 | 6.786831 | 6.007203 | 6.846812 | 0.6086055 | 307.4373 | 306.5278 | 305.7888 | 9.173234 | 6.360072 | 6.305113 | 7.279473 | 0.6470643 | 308.7898 | 306.1233 | 306.0712
701 | 7.782719 | 6.753089 | 6.12121 | 6.885672 | 0.6120598 | 307.4718 | 306.4958 | 305.8969 | 9.097637 | 6.367252 | 6.207559 | 7.224149 | 0.6421466 | 308.7181 | 306.1301 | 305.9787
702 | 7.595982 | 6.705729 | 6.09336 | 6.798357 | 0.6042984 | 307.2948 | 306.4509 | 305.8705 | 9.307652 | 6.428392 | 6.194649 | 7.310231 | 0.6497983 | 308.9172 | 306.188 | 305.9665
703 | 7.690574 | 6.704892 | 6.052568 | 6.816011 | 0.6058676 | 307.3844 | 306.4501 | 305.8318 | 9.278354 | 6.600609 | 6.444232 | 7.441065 | 0.661428 | 308.8894 | 306.3513 | 306.2031
704 | 7.809796 | 6.631388 | 6.101538 | 6.847574 | 0.6086732 | 307.4974 | 306.3805 | 305.8782 | 9.159904 | 6.516191 | 6.293072 | 7.323056 | 0.6509383 | 308.7772 | 306.2713 | 306.0598
705 | 7.815398 | 6.70457 | 6.141912 | 6.887293 | 0.6122038 | 307.5027 | 306.4498 | 305.9165 | 9.180671 | 6.385539 | 6.251893 | 7.272701 | 0.6464623 | 308.7968 | 306.1474 | 306.0208
706 | 7.744663 | 6.760462 | 6.027004 | 6.844043 | 0.608359375 | 307.4357 | 306.5028 | 305.8076 | 9.053658 | 6.322274 | 6.313999 | 7.229977 | 0.6426646 | 308.6765 | 306.0875 | 306.0796
707 | 7.603097 | 6.798936 | 6.040945 | 6.814326 | 0.6057179 | 307.3015 | 306.5393 | 305.8208 | 9.098217 | 6.347516 | 6.24407 | 7.229934 | 0.6426608 | 308.7187 | 306.1114 | 306.0133
708 | 7.584681 | 6.794107 | 6.129323 | 6.836037 | 0.6076477 | 307.2841 | 306.5347 | 305.9046 | 8.897925 | 6.444909 | 6.403504 | 7.248779 | 0.644336 | 308.5288 | 306.2037 | 306.1645
709 | 7.664269 | 6.802671 | 6.10656 | 6.857834 | 0.6095852 | 307.3595 | 306.5428 | 305.883 | 9.055493 | 6.412874 | 6.285409 | 7.251259 | 0.6445563 | 308.6782 | 306.1733 | 306.0525
710 | 7.746466 | 6.850869 | 6.068118 | 6.888484 | 0.6123097 | 307.4374 | 306.5885 | 305.8466 | 8.917822 | 6.399061 | 6.071209 | 7.129364 | 0.6337213 | 308.5477 | 306.1602 | 305.8495
711 | 7.785455 | 6.822311 | 5.993745 | 6.86717 | 0.6104152 | 307.4744 | 306.5614 | 305.7761 | 8.98904 | 6.481805 | 6.082864 | 7.18457 | 0.6386284 | 308.6152 | 306.2387 | 305.8605
712 | 7.654514 | 6.798936 | 6.026907 | 6.826786 | 0.6068254 | 307.3503 | 306.5393 | 305.8075 | 9.081926 | 6.498225 | 6.143876 | 7.241342 | 0.6436749 | 308.7032 | 306.2542 | 305.9184
713 | 7.495562 | 6.857501 | 6.113933 | 6.822332 | 0.6064295 | 307.1996 | 306.5948 | 305.89 | 9.119917 | 6.421599 | 6.138982 | 7.226832 | 0.6423851 | 308.7393 | 306.1816 | 305.9137
714 | 7.452709 | 6.904378 | 6.114674 | 6.82392 | 0.6065707 | 307.159 | 306.6392 | 305.8907 | 9.097058 | 6.410845 | 6.307303 | 7.271735 | 0.6463765 | 308.7176 | 306.1714 | 306.0733
715 | 7.441473 | 6.962879 | 6.018472 | 6.807608 | 0.6051207 | 307.1483 | 306.6947 | 305.7995 | 9.153079 | 6.426171 | 6.2951 | 7.29145 | 0.6481289 | 308.7707 | 306.1859 | 306.0617
716 | 7.363623 | 6.925048 | 5.918503 | 6.735725 | 0.5987311 | 307.0745 | 306.6588 | 305.7047 | 9.098829 | 6.434187 | 6.19774 | 7.243585 | 0.6438742 | 308.7193 | 306.1935 | 305.9694
717 | 7.395883 | 6.831776 | 5.914092 | 6.713917 | 0.5967926 | 307.1051 | 306.5704 | 305.7006 | 9.04152 | 6.456757 | 6.247193 | 7.24849 | 0.6443102 | 308.6649 | 306.2149 | 306.0163
718 | 7.393565 | 6.76835 | 5.950216 | 6.704044 | 0.595915 | 307.1029 | 306.5103 | 305.7348 | 9.009259 | 6.351894 | 6.302312 | 7.221155 | 0.6418805 | 308.6344 | 306.1155 | 306.0685
719 | 7.352032 | 7.052545 | 5.895644 | 6.76674 | 0.601488 | 307.0635 | 306.7797 | 305.6831 | 9.082054 | 6.335506 | 6.356048 | 7.257869 | 0.645144 | 308.7034 | 306.1 | 306.1195
720 | 7.231233 | 6.937218 | 5.998961 | 6.722471 | 0.597553 | 306.949 | 306.6703 | 305.781 | 9.065538 | 6.375043 | 6.25859 | 7.233057 | 0.6429384 | 308.6877 | 306.1375 | 306.0271
721 | 7.21082 | 6.781325 | 5.966443 | 6.652863 | 0.5913656 | 306.9296875 | 306.5226 | 305.7502 | 9.001275 | 6.367863 | 6.20434 | 7.191159 | 0.6392142 | 308.6268 | 306.1307 | 305.9757
722 | 7.299456 | 6.751351 | 5.868277 | 6.639695 | 0.5901951 | 307.0137 | 306.4942 | 305.6571 | 8.97291 | 6.321566 | 6.264901 | 7.186459 | 0.6387963 | 308.5999 | 306.0868 | 306.0331
723 | 7.486418 | 6.506435 | 5.767955 | 6.586936 | 0.5855054 | 307.1909 | 306.262 | 305.562 | 8.967565 | 6.413389 | 6.344296 | 7.24175 | 0.6437111 | 308.5948 | 306.1738 | 306.1083
724 | 7.590701 | 6.867739 | 5.768148 | 6.742196 | 0.5993063 | 307.2898 | 306.6045 | 305.5622 | 8.926483 | 6.385024 | 6.36532 | 7.225609 | 0.6422764 | 308.5559 | 306.1469 | 306.1283
725 | 7.54904 | 6.795588 | 5.899797 | 6.748142 | 0.5998348 | 307.2503 | 306.5361 | 305.687 | 9.041842 | 6.366833 | 6.517511 | 7.308728 | 0.6496648 | 308.6653 | 306.1297 | 306.2725
726 | 7.478659 | 6.701865 | 5.875328 | 6.685284 | 0.5942475 | 307.1836 | 306.4473 | 305.6638 | 9.018177 | 6.418959 | 6.241462 | 7.226199 | 0.6423288 | 308.6428 | 306.1791 | 306.0109
727 | 7.64765625 | 6.705664 | 5.771947 | 6.708422 | 0.5963042 | 307.34375 | 306.4509 | 305.5658 | 8.99168 | 6.434799 | 6.217444 | 7.214641 | 0.6413014 | 308.6177 | 306.1941 | 305.9881
728 | 7.56591 | 6.739277 | 5.762546 | 6.689244 | 0.5945995 | 307.2663 | 306.4827 | 305.5569 | 9.079865 | 6.365449 | 6.144262 | 7.196525 | 0.6396911 | 308.7013 | 306.1284 | 305.9187
729 | 7.457957 | 6.743044 | 5.841168 | 6.680723 | 0.5938421 | 307.1639 | 306.4863 | 305.6314 | 8.963122 | 6.284057 | 6.12092 | 7.1227 | 0.6331289 | 308.5906 | 306.0512 | 305.8966
730 | 7.526696 | 7.021121 | 5.869404 | 6.80574 | 0.6049547 | 307.2291 | 306.7499 | 305.6582 | 8.877352 | 6.170695 | 6.352828 | 7.133625 | 0.6341 | 308.5093 | 305.9438 | 306.1164
731 | 7.480076 | 7.027142 | 5.791104 | 6.766107 | 0.6014317 | 307.1849 | 306.7556 | 305.584 | 8.836141 | 6.160424 | 6.273239 | 7.089935 | 0.6302164 | 308.4703 | 305.9341 | 306.041
732 | 7.490346 | 6.9887 | 5.904208 | 6.794418 | 0.6039483 | 307.1946 | 306.7191 | 305.6912 | 8.819335 | 6.190785 | 6.133412 | 7.047844 | 0.626475 | 308.4543 | 305.9628 | 305.9084
733 | 7.568873 | 6.980007 | 5.965767 | 6.838215 | 0.6078414 | 307.2691 | 306.7109 | 305.7495 | 8.822232 | 6.158782 | 6.186922 | 7.055979 | 0.6271981 | 308.4571 | 305.9325 | 305.9592
734 | 7.571223 | 6.976304 | 5.996418 | 6.847982 | 0.6087095 | 307.2713 | 306.7074 | 305.7786 | 8.85034 | 6.145131 | 6.173432 | 7.056301 | 0.6272267 | 308.4837 | 305.9196 | 305.9464
735 | 7.654804 | 7.186738 | 5.93106 | 6.9242 | 0.6154845 | 307.3505 | 306.9069 | 305.7166 | 8.85211 | 6.230483 | 6.141332 | 7.074642 | 0.628857 | 308.4854 | 306.0005 | 305.916
736 | 7.619034 | 6.981327 | 5.870885 | 6.823749 | 0.6065554 | 307.3166 | 306.7122 | 305.6596 | 8.853817 | 6.420601 | 6.458721 | 7.244379 | 0.6439448 | 308.487 | 306.1807 | 306.2168
737 | 7.547559 | 6.891242 | 5.943487 | 6.794096 | 0.6039197 | 307.2489 | 306.6268 | 305.7284 | 8.921428 | 6.42601 | 6.273593 | 7.20701 | 0.6406232 | 308.5511 | 306.1858 | 306.0413
738 | 7.63114 | 6.781711 | 6.129452 | 6.847434 | 0.6086608 | 307.3281 | 306.5229 | 305.9047 | 8.940134 | 6.335056 | 6.270309 | 7.181833 | 0.6383852 | 308.5688 | 306.0996 | 306.0382
739 | 7.635164 | 6.724885 | 6.115768 | 6.825273 | 0.6066909 | 307.3319 | 306.4691 | 305.8917 | 8.977965 | 6.240882 | 6.351025 | 7.189957 | 0.6391073 | 308.6047 | 306.0103 | 306.1147
740 | 7.663722 | 6.779265 | 6.034377 | 6.825788 | 0.6067367 | 307.359 | 306.5206 | 305.8146 | 8.994803 | 6.28615 | 6.27295 | 7.184634 | 0.6386342 | 308.6207 | 306.0532 | 306.0407
741 | 7.680689 | 7.00483 | 5.91406 | 6.866527 | 0.6103579 | 307.3751 | 306.7344 | 305.7005 | 9.03234375 | 6.279646 | 6.294489 | 7.20216 | 0.640192 | 308.65625 | 306.0471 | 306.0611
742 | 7.506895 | 6.88593 | 5.944421 | 6.779082 | 0.6025851 | 307.2103 | 306.6217 | 305.7293 | 9.000792 | 6.196581 | 6.39069 | 7.196021 | 0.6396463 | 308.6263 | 305.9683 | 306.1523
743 | 7.409888 | 6.815968 | 6.001311 | 6.742389 | 0.5993235 | 307.1184 | 306.5554 | 305.7832 | 8.960321 | 6.100186 | 6.407271 | 7.155926 | 0.6360823 | 308.588 | 305.877 | 306.168
744 | 7.36124 | 6.826882 | 5.97607 | 6.721398 | 0.5974576 | 307.0723 | 306.5658 | 305.7593 | 8.99168 | 6.029322 | 6.320696 | 7.113899 | 0.6323466 | 308.6177 | 305.8098 | 306.086
745 | 7.322508 | 6.493138 | 6.07752 | 6.631055 | 0.5894271 | 307.0356 | 306.2494 | 305.8555 | 8.972749 | 6.057429 | 6.240528 | 7.090235 | 0.6302431 | 308.5998 | 305.8364 | 306.01
746 | 7.310306 | 6.96407 | 6.052761 | 6.775712 | 0.6022855 | 307.024 | 306.6958 | 305.832 | 8.950662 | 5.967828 | 6.210586 | 7.043025 | 0.6260467 | 308.5788 | 305.7515 | 305.9816
747 | 7.379721 | 6.859207 | 5.98634 | 6.741756 | 0.5992672 | 307.0898 | 306.5964 | 305.769 | 8.94638 | 6.011679 | 6.298223 | 7.085427 | 0.6298158 | 308.5748 | 305.7931 | 306.0647
748 | 7.229075 | 6.775723 | 5.951053 | 6.651951 | 0.5912845 | 306.947 | 306.5173 | 305.7356 | 8.926966 | 6.170148 | 6.317444 | 7.138186 | 0.6345054 | 308.5564 | 305.9433 | 306.0829
749 | 7.159983 | 6.857404 | 5.946546 | 6.654644 | 0.5915239 | 306.8815 | 306.5947 | 305.7313 | 8.855233 | 6.148641 | 6.264707 | 7.089527 | 0.6301802 | 308.4884 | 305.9229 | 306.0329
750 | 7.186029 | 6.900611 | 6.062677 | 6.716439 | 0.5970168 | 306.9062 | 306.6357 | 305.8414 | 8.891422 | 6.173077 | 6.099026 | 7.054509 | 0.6270674 | 308.5227 | 305.946 | 305.8759
751 | 7.262109 | 6.834964 | 6.084699 | 6.727257 | 0.5979784 | 306.9783 | 306.5734 | 305.8623 | 9.006426 | 6.226491 | 6.017023 | 7.083313 | 0.6296278 | 308.6317 | 305.9967 | 305.7981
752 | 7.388253 | 6.831519 | 6.013353 | 6.744375 | 0.5995 | 307.0979 | 306.5702 | 305.7946 | 9.001983 | 6.34391 | 6.116992 | 7.154295 | 0.6359373 | 308.6275 | 306.108 | 305.8929
753 | 7.47412 | 6.827623 | 5.946997 | 6.74958 | 0.5999626 | 307.1793 | 306.5665 | 305.7318 | 9.129833 | 6.338436 | 6.095646 | 7.187972 | 0.6389308 | 308.7487 | 306.1028 | 305.8727
754 | 7.459921 | 6.7575 | 6.008652 | 6.742024 | 0.5992911 | 307.1658 | 306.5 | 305.7902 | 9.187175 | 6.194778 | 6.14336 | 7.175104 | 0.637787 | 308.803 | 305.9666 | 305.9179
755 | 7.547688 | 6.755214 | 6.110746 | 6.804549 | 0.6048488 | 307.249 | 306.4978 | 305.887 | 9.171559 | 6.131738 | 6.17517 | 7.159489 | 0.636399 | 308.7882 | 305.9069 | 305.948
756 | 7.503482 | 6.806341 | 6.13074 | 6.813521 | 0.6056463 | 307.2071 | 306.5463 | 305.9059 | 9.220401 | 6.171886 | 6.083991 | 7.158759 | 0.6363342 | 308.8345 | 305.9449 | 305.8616
757 | 7.515395 | 7.0604 | 6.179935 | 6.918577 | 0.6149846 | 307.2184 | 306.7871 | 305.9525 | 9.114476 | 6.123013 | 6.134828 | 7.124106 | 0.6332538 | 308.7341 | 305.8986 | 305.9098
758 | 7.512884 | 6.914649 | 6.134635 | 6.854056 | 0.6092494 | 307.216 | 306.649 | 305.9096 | 9.255205 | 6.345616 | 6.556661 | 7.385827 | 0.656518 | 308.8675 | 306.1096 | 306.3096
759 | 7.486901 | 6.869929 | 6.199736 | 6.852189 | 0.6090834 | 307.1914 | 306.6066 | 305.9713 | 9.181089 | 6.152214 | 6.270825 | 7.201376 | 0.6401223 | 308.7972 | 305.9263 | 306.0387
760 | 7.442954 | 6.719026 | 6.088209 | 6.750063 | 0.6000056 | 307.1497 | 306.4635 | 305.8656 | 9.137721 | 6.197418 | 6.202601 | 7.179247 | 0.6381553 | 308.7561 | 305.9691 | 305.974
761 | 7.500939 | 6.669862 | 5.911259 | 6.69402 | 0.595024 | 307.2047 | 306.4169 | 305.6979 | 9.032859 | 6.183799 | 6.134152 | 7.116937 | 0.6326166 | 308.6567 | 305.9562 | 305.9091
762 | 7.560663 | 6.592849 | 5.937145 | 6.696886 | 0.5952787 | 307.2613 | 306.3439 | 305.7224 | 8.963863 | 6.165737 | 6.17047 | 7.100023 | 0.6311132 | 308.5913 | 305.9391 | 305.9436
763 | 7.684971 | 7.175566 | 6.068022 | 6.976186 | 0.6201054 | 307.3791 | 306.8963 | 305.8465 | 8.926387 | 6.171854 | 6.415707 | 7.171316 | 0.6374503 | 308.5558 | 305.9449 | 306.176
764 | 7.72702 | 7.548847 | 6.03032 | 7.102062 | 0.6312944 | 307.419 | 307.2501 | 305.8107 | 8.91808 | 6.107848 | 6.364579 | 7.130169 | 0.6337928 | 308.5479 | 305.8842 | 306.1276
765 | 7.628467 | 8.007061 | 5.932283 | 7.18927 | 0.6390463 | 307.3256 | 307.6844 | 305.7178 | 8.951532 | 6.188531 | 6.278874 | 7.139646 | 0.6346352 | 308.5797 | 305.9607 | 306.0463
766 | 7.571513 | 8.21743 | 5.884633 | 7.224525 | 0.64218 | 307.2716 | 307.8838 | 305.6726 | 9.035306 | 6.195099 | 6.235216 | 7.155207 | 0.6360184 | 308.6591 | 305.9669 | 306.0049
767 | 7.525215 | 8.221229 | 5.919373 | 7.221939 | 0.6419501 | 307.2277 | 307.8874 | 305.7056 | 9.002852 | 6.114674 | 6.314837 | 7.144121 | 0.635033 | 308.6283 | 305.8907 | 306.0804
768 | 7.432072 | 8.173064 | 5.920081 | 7.175072 | 0.6377842 | 307.1394 | 307.8418 | 305.7062 | 8.882085 | 6.072046 | 6.284379 | 7.079503 | 0.6292892 | 308.5138 | 305.8503 | 306.0515
769 | 7.71691 | 7.527146 | 5.956752 | 7.066936 | 0.6281721 | 307.4094 | 307.2295 | 305.741 | 8.935434 | 6.195389 | 6.535025 | 7.221949 | 0.6419511 | 308.5644 | 305.9672 | 306.2891
770 | 7.708249 | 7.178431 | 6.04336 | 6.97668 | 0.6201493 | 307.4012 | 306.899 | 305.8231 | 8.937591 | 6.067185 | 6.343974 | 7.11625 | 0.6325555 | 308.5664 | 305.8457 | 306.108
771 | 7.74814 | 7.083034 | 6.021627 | 6.950934 | 0.6178608 | 307.439 | 306.8086 | 305.8025 | 8.920913 | 5.993939 | 6.246291 | 7.053714 | 0.6269968 | 308.5506 | 305.7762 | 306.0154
772 | 7.663239 | 6.980876 | 5.949283 | 6.864466 | 0.6101748 | 307.3585 | 306.7117 | 305.7339 | 8.890198 | 6.109329 | 6.378617 | 7.126048 | 0.6334265 | 308.5215 | 305.8856 | 306.1409
773 | 7.621899 | 6.924887 | 5.970275 | 6.83902 | 0.6079129 | 307.3193 | 306.6587 | 305.7538 | 8.91779 | 6.012323 | 6.463582 | 7.131232 | 0.6338873 | 308.5477 | 305.7937 | 306.2214
774 | 7.656961 | 8.086456 | 6.101023 | 7.28148 | 0.6472427 | 307.3526 | 307.7597 | 305.8777 | 9.067083 | 6.07401 | 6.520795 | 7.220629 | 0.6418337 | 308.6892 | 305.8521 | 306.2756
775 | 7.730529 | 8.143636 | 6.22237 | 7.365512 | 0.6547121 | 307.4223 | 307.8139 | 305.9928 | 8.780989 | 5.994583 | 6.384509 | 7.05336 | 0.6269654 | 308.418 | 305.7769 | 306.1465
776 | 7.685358 | 8.81267 | 6.25595 | 7.584659 | 0.6741919 | 307.3795 | 308.448 | 306.0246 | 8.708387 | 6.008749 | 6.309395 | 7.008844 | 0.6230083 | 308.3492 | 305.7903 | 306.0753
777 | 7.669936 | 9.238527 | 6.163644 | 7.690702 | 0.683618 | 307.3649 | 308.8517 | 305.9371 | 8.649565 | 5.978356 | 6.280709 | 6.969543 | 0.6195149 | 308.2934 | 305.7615 | 306.0481
778 | 7.626342 | 8.925549 | 6.118666 | 7.556853 | 0.6717202 | 307.3235 | 308.555 | 305.8945 | 8.692997 | 5.867151 | 6.199317 | 6.919822 | 0.6150953 | 308.3346 | 305.6561 | 305.9709
779 | 7.563528 | 9.179319 | 6.13148 | 7.624776 | 0.6777578 | 307.264 | 308.7956 | 305.9066 | 8.781537 | 5.835985 | 6.239337 | 6.952286 | 0.617981 | 308.4185 | 305.6265 | 306.0089
780 | 7.637514 | 8.500884 | 6.071724 | 7.403374 | 0.6580777 | 307.3341 | 308.1525 | 305.85 | 8.841614 | 6.055562 | 6.261359 | 7.052845 | 0.6269196 | 308.4755 | 305.8347 | 306.0297
781 | 7.640766 | 7.922707 | 6.101184 | 7.221552 | 0.6419158 | 307.3372 | 307.6045 | 305.8779 | 8.941293 | 6.110971 | 6.193876 | 7.082047 | 0.6295153 | 308.5699 | 305.8872 | 305.9658
782 | 7.560019 | 7.540121 | 6.225975 | 7.108705 | 0.6318849 | 307.2607 | 307.2418 | 305.9962 | 9.029382 | 6.05524 | 6.224366 | 7.102996 | 0.6313774 | 308.6534 | 305.8344 | 305.9947
783 | 7.641346 | 7.365619 | 6.182285 | 7.063083 | 0.6278296 | 307.3378 | 307.0764 | 305.9548 | 9.040876 | 5.977583 | 6.129194 | 7.049218 | 0.6265971 | 308.6643 | 305.7607 | 305.9044
784 | 7.682106 | 7.290924 | 6.215093 | 7.062708 | 0.6277962 | 307.3764 | 307.0056 | 305.9859 | 9.020431 | 6.0677 | 6.068279 | 7.052137 | 0.6268566 | 308.645 | 305.8462 | 305.8467
785 | 7.716298 | 7.422767 | 6.087243 | 7.075436 | 0.6289276 | 307.4088 | 307.1306 | 305.8647 | 9.023039 | 6.129291 | 6.118473 | 7.090268 | 0.630246 | 308.6474 | 305.9045 | 305.8943
786 | 7.774315 | 7.232778 | 6.048092 | 7.018395 | 0.6238574 | 307.4638 | 306.9505 | 305.8276 | 8.989298 | 6.058041 | 6.169439 | 7.072259 | 0.6286453 | 308.6154 | 305.837 | 305.9426
787 | 7.789673 | 7.039827 | 6.177971 | 7.00249 | 0.6224436 | 307.4784 | 306.7676 | 305.9507 | 8.893192 | 5.944067 | 6.280355 | 7.039205 | 0.6257071 | 308.5244 | 305.729 | 306.0477
788 | 7.813208 | 6.902608 | 6.305629 | 7.007148 | 0.6228576 | 307.5007 | 306.6375 | 306.0717 | 8.848698 | 5.908394 | 6.422017 | 7.059703 | 0.6275291 | 308.4822 | 305.6952 | 306.182
789 | 7.787516 | 7.075533 | 6.217508 | 7.026852 | 0.6246091 | 307.4763 | 306.8015 | 305.9882 | 8.937784 | 5.9469 | 6.441303 | 7.108662 | 0.6318811 | 308.5666 | 305.7317 | 306.2003
790 | 7.775539 | 7.296269 | 6.02533 | 7.032379 | 0.6251004 | 307.465 | 307.0107 | 305.806 | 8.994964 | 6.033508 | 6.337052 | 7.121841 | 0.6330525 | 308.6208 | 305.8138 | 306.1015
791 | 7.814593 | 8.402203 | 5.949057 | 7.388618 | 0.656766 | 307.502 | 308.059 | 305.7337 | 9.052016 | 6.043231 | 6.394296 | 7.163181 | 0.6367272 | 308.6749 | 305.823 | 306.1557
792 | 7.810761 | 8.948215 | 5.933796 | 7.564258 | 0.6723785 | 307.4984 | 308.5765 | 305.7192 | 9.170304 | 5.875135 | 6.439918 | 7.161786 | 0.6366032 | 308.787 | 305.6636 | 306.199
793 | 7.783298 | 9.127869 | 5.909005 | 7.606724 | 0.6761533 | 307.4723 | 308.7468 | 305.6957 | 9.167567 | 5.900055 | 6.335667 | 7.13443 | 0.6341715 | 308.7844 | 305.6873 | 306.1002
794 | 7.793215 | 9.210581 | 5.965767 | 7.656521 | 0.6805796 | 307.4817 | 308.8252 | 305.7495 | 9.066182 | 5.883828125 | 6.260135 | 7.070048 | 0.6284488 | 308.6883 | 305.671875 | 306.0286
795 | 7.689415 | 9.332186 | 5.916636 | 7.646079 | 0.6796514 | 307.3833 | 308.9405 | 305.703 | 9.082215 | 5.796448 | 6.204469 | 7.027711 | 0.6246854 | 308.7035 | 305.5891 | 305.9758
796 | 7.77203 | 10.61977 | 5.794452 | 8.062084 | 0.7166297 | 307.4616 | 310.1609 | 305.5872 | 9.128707 | 5.96596 | 6.256175 | 7.116947 | 0.6326175 | 308.7476 | 305.7497 | 306.0248
797 | 7.782236 | 9.345386 | 5.765636 | 7.631086 | 0.6783188 | 307.4713 | 308.953 | 305.5598 | 9.096414 | 6.066283 | 6.392848 | 7.185182 | 0.6386828 | 308.717 | 305.8448 | 306.1544
798 | 7.730239 | 9.23872 | 5.847736 | 7.605565 | 0.6760502 | 307.422 | 308.8519 | 305.6377 | 9.105783 | 5.999573 | 6.432095 | 7.17915 | 0.6381467 | 308.7259 | 305.7816 | 306.1916
799 | 7.703452 | 9.265379 | 6.018987 | 7.662606 | 0.6811205 | 307.3966 | 308.8771 | 305.8 | 9.157812 | 5.938175 | 6.303439 | 7.133142 | 0.6340571 | 308.7752 | 305.7234 | 306.0696
800 | 7.724057 | 9.549605 | 6.052986 | 7.77555 | 0.69116 | 307.4162 | 309.1465 | 305.8322 | 9.059614 | 5.987371 | 6.180546875 | 7.075844 | 0.6289639 | 308.6821 | 305.77 | 305.953125
801 | 7.624153 | 9.063477 | 6.04146 | 7.576363 | 0.6734545 | 307.3215 | 308.6858 | 305.8213 | 8.958454 | 6.119407 | 6.150572 | 7.076144 | 0.6289906 | 308.5862 | 305.8952 | 305.9247
802 | 7.634037 | 9.561615 | 5.961936 | 7.719196 | 0.6861507 | 307.3308 | 309.1579 | 305.7459 | 8.891486 | 6.101667 | 6.135666 | 7.042939 | 0.6260391 | 308.5227 | 305.8784 | 305.9106
803 | 7.786453 | 9.567861 | 5.915863 | 7.756726 | 0.6894867 | 307.4753 | 309.1638 | 305.7022 | 8.812445 | 6.071821 | 6.070501 | 6.984922 | 0.620882 | 308.4478 | 305.8501 | 305.8488
804 | 7.815752 | 9.595002 | 5.876165 | 7.762306 | 0.6899828 | 307.5031 | 309.1896 | 305.6646 | 8.849052 | 6.031383 | 6.090527 | 6.99032 | 0.6213618 | 308.4825 | 305.8117 | 305.8678
805 | 7.855675 | 9.579741 | 5.770112 | 7.735176 | 0.6875712 | 307.5409 | 309.1751 | 305.5641 | 8.936528 | 6.115092 | 5.949154 | 7.000258 | 0.6222452 | 308.5654 | 305.8911 | 305.7338
806 | 7.888676 | 9.560262 | 5.823267 | 7.757402 | 0.6895468 | 307.5722 | 309.1566 | 305.6145 | 8.92439 | 6.084152 | 5.952309 | 6.98695 | 0.6210623 | 308.5539 | 305.8618 | 305.7368
807 | 7.855868 | 8.810223 | 5.937499 | 7.53453 | 0.669736 | 307.5411 | 308.4457 | 305.7227 | 8.904525 | 6.000861 | 6.039206 | 6.981531 | 0.6205805 | 308.5351 | 305.7828 | 305.8192
808 | 7.822062 | 9.672401 | 5.93766 | 7.810708 | 0.6942851 | 307.5091 | 309.2629 | 305.7229 | 9.006909 | 6.067764 | 5.983893 | 7.019522 | 0.6239575 | 308.6321 | 305.8462 | 305.7667
809 | 7.812436 | 9.794778 | 5.931092 | 7.846102 | 0.6974313 | 307.4999 | 309.3789 | 305.7167 | 9.035241 | 6.063707 | 5.986147 | 7.028365 | 0.6247436 | 308.659 | 305.8424 | 305.7689
810 | 7.802519 | 9.772305 | 5.83035 | 7.801725 | 0.6934867 | 307.4905 | 309.3576 | 305.6212 | 9.081796875 | 6.024493 | 6.075717 | 7.060669 | 0.627615 | 308.703125 | 305.8052 | 305.8538
811 | 7.876924 | 9.675395 | 5.861903 | 7.804741 | 0.6937547 | 307.5611 | 309.2658 | 305.6511 | 9.161546 | 6.061937 | 6.156303 | 7.126595 | 0.6334752 | 308.7787 | 305.8407 | 305.9301
812 | 7.91263 | 9.235114 | 6.009296 | 7.719013 | 0.6861345 | 307.5949 | 308.8484 | 305.7908 | 9.132699 | 5.955786 | 6.215319 | 7.101268 | 0.6312238 | 308.7514 | 305.7401 | 305.9861
813 | 7.825121 | 8.122323 | 6.197192 | 7.381545 | 0.6561374 | 307.512 | 307.7937 | 305.9689 | 9.062254 | 6.149091 | 6.292943 | 7.168096 | 0.6371641 | 308.6846 | 305.9233 | 306.0597
814 | 7.783363 | 7.583457 | 6.148608 | 7.171809 | 0.6374942 | 307.4724 | 307.2829 | 305.9229 | 9.048152 | 6.154983 | 6.299125 | 7.16742 | 0.637104 | 308.6712 | 305.9289 | 306.0655
815 | 7.966429 | 7.326501 | 6.0507 | 7.114543 | 0.6324039 | 307.6459 | 307.0393 | 305.83 | 9.101372 | 6.084345 | 6.276362 | 7.154026 | 0.6359135 | 308.7217 | 305.8619 | 306.0439
816 | 7.895437 | 7.146686 | 6.00408 | 7.015401 | 0.6235912 | 307.5786 | 306.8689 | 305.7859 | 9.134212 | 5.944003 | 6.47675 | 7.184988 | 0.6386656 | 308.7528 | 305.7289 | 306.2339
817 | 7.655576 | 7.097683 | 6.096386 | 6.949882 | 0.6177673 | 307.3513 | 306.8224 | 305.8734 | 9.142615 | 5.946739 | 6.450382 | 7.179912 | 0.6382144 | 308.7608 | 305.7315 | 306.2089
818 | 7.825797 | 7.188895 | 6.103598 | 7.03943 | 0.6257271 | 307.5126 | 306.9089 | 305.8802 | 9.217986 | 5.938207 | 6.341656 | 7.16595 | 0.6369733 | 308.8322 | 305.7234 | 306.1058
819 | 7.898657 | 8.038806 | 6.135988 | 7.357817 | 0.6540282 | 307.5817 | 307.7145 | 305.9109 | 9.214123 | 5.893294 | 6.269633 | 7.125683 | 0.6333941 | 308.8286 | 305.6808 | 306.0376
820 | 7.784167 | 8.641387 | 6.242138 | 7.555898 | 0.6716353 | 307.4731 | 308.2857 | 306.0115 | 9.082151 | 5.961936 | 6.351733 | 7.13194 | 0.6339502 | 308.7035 | 305.7459 | 306.1154
821 | 7.681977 | 8.992421 | 6.214031 | 7.629476 | 0.6781757 | 307.3763 | 308.6184 | 305.9849 | 9.081539 | 5.998575 | 6.457111 | 7.179075 | 0.63814 | 308.7029 | 305.7806 | 306.2153
822 | 7.751392 | 9.24165 | 6.128132 | 7.707058 | 0.6850718 | 307.4421 | 308.8546 | 305.9034 | 9.08096 | 5.876584 | 6.513196 | 7.156913 | 0.6361701 | 308.7023 | 305.665 | 306.2684
823 | 7.658925 | 9.618891 | 6.12987 | 7.802562 | 0.6935611 | 307.3544 | 309.2122 | 305.9051 | 9.034919 | 5.826584 | 6.485959 | 7.115821 | 0.6325174 | 308.6587 | 305.6176 | 306.2426
824 | 7.607637 | 9.228192 | 6.25067 | 7.6955 | 0.6840444 | 307.3058 | 308.8419 | 306.0196 | 8.986142 | 5.797156 | 6.39127 | 7.05819 | 0.6273946 | 308.6125 | 305.5897 | 306.1529
825 | 7.519935 | 9.133761 | 6.304147 | 7.652614 | 0.6802324 | 307.2227 | 308.7524 | 306.0703 | 9.027772 | 5.967634 | 6.337921 | 7.111109 | 0.6320986 | 308.6519 | 305.7513 | 306.1023
826 | 7.485903 | 9.062962 | 6.215898 | 7.588255 | 0.6745115 | 307.1904 | 308.6853 | 305.9866 | 8.914088 | 6.00965 | 6.374786 | 7.099508 | 0.6310674 | 308.5442 | 305.7911 | 306.1372
827 | 7.550682 | 9.054334 | 6.107301 | 7.570772 | 0.6729575 | 307.2518 | 308.6771 | 305.8837 | 8.926354 | 5.955915 | 6.338372 | 7.073547 | 0.6287597 | 308.5558 | 305.7402 | 306.1027
828 | 7.695789 | 9.050599 | 6.019277 | 7.588555 | 0.6745382 | 307.3894 | 308.6736 | 305.8003 | 8.95166 | 5.949991 | 6.420021 | 7.107224 | 0.6317533 | 308.5798 | 305.7346 | 306.1801
829 | 7.751521 | 9.469759 | 6.040172 | 7.753817 | 0.6892282 | 307.4422 | 309.0709 | 305.8201 | 8.896251 | 6.141815 | 6.455469 | 7.164512 | 0.6368455 | 308.5273 | 305.9164 | 306.2137
830 | 7.74447 | 9.173491 | 6.040365 | 7.652775 | 0.6802467 | 307.4355 | 308.79 | 305.8203 | 8.903849 | 6.086277 | 6.369248 | 7.119791 | 0.6328703 | 308.5345 | 305.8638 | 306.132
831 | 7.690445 | 8.981635 | 6.060456 | 7.577512 | 0.6735566 | 307.3843 | 308.6082 | 305.8393 | 8.974809 | 6.012645 | 6.378778 | 7.122077 | 0.6330735 | 308.6017 | 305.794 | 306.141
832 | 7.595402 | 8.812638 | 6.109812 | 7.505951 | 0.6671956 | 307.2942 | 308.448 | 305.8861 | 8.969755 | 5.969405 | 6.312197 | 7.083785 | 0.6296698 | 308.5969 | 305.753 | 306.0779
833 | 7.636227 | 8.721298 | 6.067668 | 7.475064 | 0.6644501 | 307.3329 | 308.3614 | 305.8461 | 9.014733 | 6.072143 | 6.205692 | 7.097522 | 0.6308909 | 308.6396 | 305.8504 | 305.977
834 | 7.67615 | 8.63671875 | 6.053115 | 7.455328 | 0.6626958 | 307.3708 | 308.28125 | 305.8323 | 9.027675 | 6.154114 | 6.212067 | 7.131285 | 0.633892 | 308.6518 | 305.9281 | 305.983
835 | 7.743987 | 8.904075 | 6.008362 | 7.552141 | 0.6713015 | 307.4351 | 308.5347 | 305.7899 | 8.97159 | 6.074268 | 6.266768 | 7.104208 | 0.6314852 | 308.5987 | 305.8524 | 306.0349
836 | 7.807381 | 8.879026 | 6.067603 | 7.58467 | 0.6741929 | 307.4951 | 308.5109 | 305.8461 | 9.022717 | 5.937821 | 6.30331 | 7.087949 | 0.63004 | 308.6471 | 305.7231 | 306.0695
837 | 7.880659 | 8.88128 | 6.152279 | 7.638073 | 0.6789398 | 307.5646 | 308.5131 | 305.9263 | 9.036626 | 5.825167 | 6.296775 | 7.052856 | 0.6269205 | 308.6603 | 305.6163 | 306.0633
838 | 7.859313 | 8.931989 | 6.197192 | 7.662831 | 0.6811406 | 307.5444 | 308.5611 | 305.9689 | 9.053979 | 5.841265 | 6.23029 | 7.041845 | 0.6259418 | 308.6768 | 305.6315 | 306.0003
839 | 7.854065 | 9.003303 | 6.077004 | 7.644791 | 0.679537 | 307.5394 | 308.6287 | 305.855 | 8.94799 | 5.894227 | 6.228744 | 7.023654 | 0.6243248 | 308.5763 | 305.6817 | 305.9988
840 | 7.868618 | 9.323815 | 5.962515 | 7.718316 | 0.6860725 | 307.5532 | 308.9325 | 305.7465 | 8.914474 | 5.886017 | 6.228261 | 7.009584 | 0.6230742 | 308.5445 | 305.674 | 305.9984
841 | 7.77805 | 8.505005 | 5.965606 | 7.41622 | 0.6592196 | 307.4673 | 308.1564 | 305.7494 | 8.873231 | 5.903371 | 6.384444 | 7.053682 | 0.626994 | 308.5054 | 305.6904 | 306.1464
842 | 7.729016 | 7.712596 | 6.004692 | 7.148768 | 0.635446 | 307.4209 | 307.4053 | 305.7864 | 8.832471 | 5.98824 | 6.381611 | 7.067441 | 0.6282169 | 308.4668 | 305.7708 | 306.1437
843 | 7.692538 | 7.175533 | 6.012387 | 6.960153 | 0.6186802 | 307.3863 | 306.8962 | 305.7937 | 8.848343 | 5.91377 | 6.348771 | 7.036962 | 0.6255077 | 308.4818 | 305.7003 | 306.1126
844 | 7.956513 | 6.907598 | 6.134893 | 6.999668 | 0.6221927 | 307.6365 | 306.6423 | 305.9099 | 8.909773 | 5.893197 | 6.35521 | 7.052727 | 0.6269091 | 308.5401 | 305.6808 | 306.1187
845 | 7.856834 | 6.776367 | 6.107397 | 6.913533 | 0.6145362 | 307.542 | 306.5179 | 305.8838 | 8.915021 | 5.967184 | 6.439146 | 7.107117 | 0.6317437 | 308.545 | 305.7509 | 306.1982
846 | 7.744405 | 6.744493 | 5.981382 | 6.823427 | 0.6065268 | 307.4355 | 306.4877 | 305.7643 | 8.900984 | 6.372403 | 6.516867 | 7.263418 | 0.6456371 | 308.5317 | 306.135 | 306.2719
847 | 7.650844 | 6.659431 | 5.931961 | 6.747412 | 0.5997699 | 307.3468 | 306.407 | 305.7175 | 8.905008 | 6.129613 | 6.507079 | 7.180567 | 0.6382726 | 308.5356 | 305.9048 | 306.2626
848 | 7.600038 | 6.631002 | 5.923139 | 6.71806 | 0.5971609 | 307.2986 | 306.3801 | 305.7091 | 8.899954 | 5.992232 | 6.445842 | 7.112676 | 0.6322379 | 308.5308 | 305.7746 | 306.2046
849 | 7.633587 | 6.606919 | 6.045098 | 6.761868 | 0.6010549 | 307.3304 | 306.3573 | 305.8247 | 8.860095 | 6.028292 | 6.353311 | 7.080566 | 0.6293836 | 308.493 | 305.8088 | 306.1169
850 | 7.64038 | 6.615129 | 6.093553 | 6.783021 | 0.6029352 | 307.3369 | 306.3651 | 305.8707 | 8.920559 | 6.092684 | 6.35682 | 7.123354 | 0.6331871 | 308.5503 | 305.8698 | 306.1202
851 | 7.585325 | 6.565612 | 6.039625 | 6.730187 | 0.5982388 | 307.2847 | 306.3181 | 305.8195 | 8.920688 | 6.433221 | 6.365964 | 7.239958 | 0.6435518 | 308.5504 | 306.1926 | 306.1289
852 | 7.433714 | 7.451003 | 6.052342 | 6.97902 | 0.6203573 | 307.141 | 307.1573 | 305.8316 | 8.847184 | 6.153502 | 6.348868 | 7.116518 | 0.6325794 | 308.4807 | 305.9275 | 306.1127
853 | 7.546207 | 8.203746 | 6.049928 | 7.266627 | 0.6459224 | 307.2476 | 307.8708 | 305.8293 | 8.909999 | 6.105015 | 6.401573 | 7.138862 | 0.6345655 | 308.5403 | 305.8815 | 306.1626
854 | 7.380526 | 8.797989 | 6.07797 | 7.418828 | 0.6594514 | 307.0905 | 308.4341 | 305.8559 | 8.873488 | 6.182285 | 6.334347 | 7.13004 | 0.6337814 | 308.5057 | 305.9548 | 306.0989
855 | 7.359212 | 9.083503 | 6.05495 | 7.499222 | 0.6665975 | 307.0703 | 308.7047 | 305.8341 | 8.775548 | 6.216703 | 6.259331 | 7.083861 | 0.6296765 | 308.4128 | 305.9874 | 306.0278
856 | 7.556252 | 9.631641 | 6.100797 | 7.762897 | 0.6900353 | 307.2571 | 309.2243 | 305.8775 | 8.774357 | 6.126876 | 6.331707 | 7.077647 | 0.6291242 | 308.4117 | 305.9023 | 306.0964
857 | 7.787902 | 9.213543 | 6.163225 | 7.721557 | 0.6863606 | 307.4767 | 308.828 | 305.9367 | 8.769012 | 6.107172 | 6.235795 | 7.037327 | 0.6255401 | 308.4066 | 305.8836 | 306.0055
858 | 7.794663 | 9.175101 | 6.110842 | 7.693536 | 0.6838698 | 307.4831 | 308.7916 | 305.8871 | 8.754202 | 6.259524 | 6.238629 | 7.084118 | 0.6296994 | 308.3926 | 306.028 | 306.0082
859 | 7.862211 | 9.276905 | 5.968793 | 7.702636 | 0.6846788 | 307.5471 | 308.8881 | 305.7524 | 8.768207 | 6.378359375 | 6.272177 | 7.139581 | 0.6346294 | 308.4059 | 306.140625 | 306.04
860 | 7.801006 | 9.359359 | 5.888625 | 7.682997 | 0.682933 | 307.4891 | 308.9662 | 305.6764 | 8.732888 | 6.38496 | 6.304341 | 7.14073 | 0.6347315 | 308.3724 | 306.1469 | 306.0705
861 | 7.750716 | 9.333312 | 5.978484 | 7.687504 | 0.6833337 | 307.4414 | 308.9415 | 305.7616 | 8.673809 | 6.22501 | 6.292718 | 7.063845 | 0.6278974 | 308.3164 | 305.9953 | 306.0594
862 | 7.794341 | 8.891132 | 6.142942 | 7.609472 | 0.6763975 | 307.4828 | 308.5224 | 305.9175 | 8.697569 | 6.241623 | 6.344328 | 7.094507 | 0.6306228 | 308.3389 | 306.011 | 306.1084
863 | 7.633683 | 9.317311 | 6.155015 | 7.702003 | 0.6846225 | 307.3305 | 308.9264 | 305.9289 | 8.764376 | 6.345777 | 6.258139 | 7.122764 | 0.6331346 | 308.4023 | 306.1097 | 306.0267
864 | 7.505929 | 9.306203 | 5.978002 | 7.596711 | 0.6752632 | 307.2094 | 308.9158 | 305.7611 | 8.831215 | 6.317992 | 6.206883 | 7.118697 | 0.632773 | 308.4656 | 306.0834 | 305.9781
865 | 7.45213 | 9.358876 | 5.87887 | 7.563292 | 0.6722926 | 307.1584 | 308.9658 | 305.6672 | 8.789553 | 6.193844 | 6.279357 | 7.087585 | 0.6300075 | 308.4261 | 305.9657 | 306.0468
866 | 7.361659 | 9.33299 | 5.91274 | 7.535796 | 0.6698486 | 307.0727 | 308.9412 | 305.6993 | 8.781343 | 6.159974 | 6.275557 | 7.072291 | 0.6286481 | 308.4183 | 305.9336 | 306.0432
867 | 7.353481 | 9.727134 | 5.926906 | 7.669174 | 0.6817044 | 307.0649 | 309.3148 | 305.7127 | 8.771491 | 6.071531 | 6.211584 | 7.018202 | 0.6238402 | 308.409 | 305.8498 | 305.9825
868 | 7.417422 | 9.256493 | 5.933056 | 7.535657 | 0.6698362 | 307.1255 | 308.8687 | 305.7185 | 8.777351 | 5.893938 | 6.205563 | 6.958951 | 0.6185734 | 308.4146 | 305.6815 | 305.9768
869 | 7.398491 | 9.188108 | 6.06052 | 7.54904 | 0.6710258 | 307.1076 | 308.8039 | 305.8394 | 8.804943 | 6.097739 | 6.181062 | 7.027915 | 0.6247035 | 308.4407 | 305.8746 | 305.9536
870 | 7.374859 | 9.29223 | 6.104081 | 7.59039 | 0.6747014 | 307.0852 | 308.9026 | 305.8806 | 8.815922 | 6.051248 | 6.270728 | 7.045966 | 0.6263081 | 308.4511 | 305.8306 | 306.0386
871 | 7.413816 | 9.394968 | 6.016862 | 7.608549 | 0.6763154 | 307.1221 | 309 | 305.798 | 8.78965 | 6.020146 | 6.383607 | 7.064468 | 0.6279527 | 308.4262 | 305.8011 | 306.1456
872 | 7.413494 | 9.418793 | 5.912 | 7.581429 | 0.6739048 | 307.1218 | 309.0226 | 305.6986 | 8.797119 | 5.945451 | 6.434187 | 7.058919 | 0.6274595 | 308.4333 | 305.7303 | 306.1935
873 | 7.445916 | 9.01235 | 5.90292 | 7.453729 | 0.6625537 | 307.1525 | 308.6373 | 305.69 | 8.851499 | 5.992329 | 6.475044 | 7.10629 | 0.6316703 | 308.4848 | 305.7747 | 306.2323
874 | 7.463946 | 9.454724 | 6.007783 | 7.642151 | 0.6793023 | 307.1696 | 309.0566 | 305.7894 | 8.837654 | 6.322467 | 6.381676 | 7.180599 | 0.6382755 | 308.4717 | 306.0876 | 306.1438
875 | 7.483585 | 9.470113 | 6.056978 | 7.670226 | 0.6817978 | 307.1882 | 309.0712 | 305.836 | 8.801273 | 6.212196 | 6.377651 | 7.130373 | 0.6338109 | 308.4372 | 305.9831 | 306.14
876 | 7.344241 | 9.334149 | 6.003308 | 7.560566 | 0.6720503 | 307.0562 | 308.9423 | 305.7851 | 8.877223 | 6.18998 | 6.382191 | 7.149798 | 0.6355376 | 308.5092 | 305.9621 | 306.1443
877 | 7.281104 | 9.177677 | 5.912547 | 7.457109 | 0.6628542 | 306.9963 | 308.794 | 305.6991 | 8.888846 | 6.12298 | 6.376234 | 7.129354 | 0.6337203 | 308.5202 | 305.8986 | 306.1386
878 | 7.366746 | 9.030509 | 5.936758 | 7.444671 | 0.6617485 | 307.0775 | 308.6545 | 305.722 | 8.787493 | 6.111776 | 6.409493 | 7.102921 | 0.6313707 | 308.4242 | 305.8879 | 306.1701
879 | 7.534197 | 8.203199 | 5.938207 | 7.225201 | 0.6422401 | 307.2362 | 307.8703 | 305.7234 | 8.827223 | 6.29378 | 6.346775 | 7.155926 | 0.6360823 | 308.4618 | 306.0605 | 306.1107
880 | 7.555318 | 7.654739 | 5.858458 | 7.022838 | 0.6242523 | 307.2562 | 307.3505 | 305.6478 | 8.763185 | 6.249607 | 6.398739 | 7.137177 | 0.6344158 | 308.4011 | 306.0186 | 306.1599
881 | 7.563045 | 7.238284 | 5.958781 | 6.920036 | 0.6151143 | 307.2635 | 306.9557 | 305.7429 | 8.708387 | 6.16271 | 6.34011 | 7.070403 | 0.6284802 | 308.3492 | 305.9362 | 306.1044
882 | 7.5209 | 6.896362 | 6.07665 | 6.831304 | 0.607227 | 307.2236 | 306.6316 | 305.8546 | 8.730184 | 6.200959 | 6.257431 | 7.062858 | 0.6278096 | 308.3698 | 305.9725 | 306.026
883 | 7.560308 | 6.74871 | 6.067024 | 6.792014 | 0.6037346 | 307.261 | 306.4917 | 305.8455 | 8.738812 | 6.291784 | 6.168473 | 7.066357 | 0.6281206 | 308.378 | 306.0586 | 305.9417
884 | 7.632138 | 7.277048 | 5.969212 | 6.959466 | 0.6186192 | 307.329 | 306.9925 | 305.7528 | 8.764859 | 6.384895 | 6.284476 | 7.144743 | 0.6350883 | 308.4027 | 306.1468 | 306.0516
885 | 7.749042 | 6.890405 | 5.85453 | 6.831326 | 0.6072289 | 307.4398 | 306.626 | 305.6441 | 8.826386 | 6.139175 | 6.321018 | 7.095526 | 0.6307134 | 308.461 | 305.9139 | 306.0863
886 | 7.742667 | 6.757532 | 5.903629 | 6.801276 | 0.6045579 | 307.4338 | 306.5 | 305.6906 | 8.892967 | 6.086985 | 6.402989 | 7.127647 | 0.6335686 | 308.5241 | 305.8644 | 306.164
887 | 7.791991 | 6.824597 | 6.02137 | 6.879319 | 0.611495 | 307.4806 | 306.5636 | 305.8022 | 8.902916 | 6.174687 | 6.415642 | 7.164415 | 0.6368369 | 308.5336 | 305.9476 | 306.176
888 | 7.787709 | 6.730584 | 6.048575 | 6.855623 | 0.6093887 | 307.4765 | 306.4745 | 305.828 | 9.000083 | 6.173528 | 6.372435 | 7.182016 | 0.6384014 | 308.6257 | 305.9465 | 306.135
889 | 7.680915 | 7.218676 | 5.879031 | 6.926207 | 0.6156629 | 307.3753 | 306.9371 | 305.6673 | 9.05662 | 6.129677 | 6.434928 | 7.207075 | 0.6406289 | 308.6793 | 305.9049 | 306.1942
890 | 7.745436 | 7.786099 | 5.770788 | 7.100774 | 0.6311799 | 307.4364 | 307.475 | 305.5647 | 9.03888 | 6.22604 | 6.537987 | 7.267636 | 0.6460121 | 308.6624 | 305.9962 | 306.2919
891 | 7.75107 | 8.196889 | 5.792906 | 7.246955 | 0.6441738 | 307.4418 | 307.8643 | 305.5857 | 8.989491 | 6.206787 | 6.475205 | 7.223828 | 0.642118 | 308.6156 | 305.978 | 306.2324
892 | 7.697914 | 8.453813 | 5.888722 | 7.346816 | 0.6530503 | 307.3914 | 308.1079 | 305.6765 | 8.997347 | 6.04468 | 6.472468 | 7.171498 | 0.6374665 | 308.6231 | 305.8243 | 306.2298
893 | 7.757155 | 8.563602 | 5.87359 | 7.398115 | 0.6576103 | 307.4475 | 308.2119 | 305.6622 | 8.967855 | 6.011196 | 6.411908 | 7.130319 | 0.6338062 | 308.5951 | 305.7926 | 306.1724
894 | 7.773833 | 8.583885 | 6.033604 | 7.463774 | 0.6634466 | 307.4633 | 308.2312 | 305.8138 | 8.938975 | 6.043038 | 6.481033 | 7.154348 | 0.6359421 | 308.5677 | 305.8228 | 306.2379
895 | 7.779757 | 9.129737 | 6.01947 | 7.642988 | 0.6793767 | 307.469 | 308.7486 | 305.8004 | 8.989169 | 6.250541 | 6.532128 | 7.257279 | 0.6450915 | 308.6153 | 306.0195 | 306.2864
896 | 7.839545 | 8.843095 | 5.985374 | 7.556005 | 0.6716449 | 307.5256 | 308.4769 | 305.7681 | 9.025615 | 6.130418 | 6.551928 | 7.235987 | 0.6431988 | 308.6499 | 305.9056 | 306.3051
897 | 7.865108 | 8.822876 | 5.965864 | 7.551283 | 0.6712251 | 307.5499 | 308.4577 | 305.7496 | 8.91705 | 6.010262 | 6.461812 | 7.129708 | 0.6337518 | 308.547 | 305.7917 | 306.2197
898 | 7.898914 | 8.82674 | 6.035407 | 7.58702 | 0.6744018 | 307.5819 | 308.4614 | 305.8156 | 8.840423 | 6.071756 | 6.366672 | 7.092951 | 0.6304845 | 308.4743 | 305.85 | 306.1295
899 | 7.871193 | 8.869496 | 6.165544 | 7.635411 | 0.6787032 | 307.5556 | 308.5019 | 305.9389 | 8.813121 | 6.123817 | 6.348546 | 7.095161 | 0.630681 | 308.4485 | 305.8994 | 306.1124
900 | 7.810311 | 8.838588 | 6.26738 | 7.638759 | 0.6790008 | 307.4979 | 308.4726 | 306.0354 | 8.813894 | 6.133605 | 6.33541 | 7.094303 | 0.6306047 | 308.4492 | 305.9086 | 306.0999
901 | [8 empty] | 8.808485 | 6.034312 | 6.285764 | 7.042854 | 0.6260314 | 308.4441 | 305.8145 | 306.0529
902 | [8 empty] | 8.829348 | 6.202344 | 6.453666 | 7.161786 | 0.6366032 | 308.4638 | 305.9738 | 306.212
903 | [8 empty] | 8.739328 | 6.237341 | 6.455244 | 7.143971 | 0.6350196 | 308.3785 | 306.007 | 306.2135
904 | [8 empty] | 8.653525 | 6.191268 | 6.434477 | 7.09309 | 0.6304969 | 308.2972 | 305.9633 | 306.1938
905 | [8 empty] | 8.661703 | 6.074944 | 6.461779 | 7.066142 | 0.6281015 | 308.3049 | 305.853 | 306.2197
906 | [8 empty] | 8.576061 | 6.071145 | 6.301862 | 6.983023 | 0.6207131 | 308.2238 | 305.8494 | 306.0681
907 | [8 empty] | 8.627994 | 6.185119 | 6.272692 | 7.028601 | 0.6247646 | 308.273 | 305.9575 | 306.0405
908 | [8 empty] | 8.649372 | 6.278423 | 6.295583 | 7.074459 | 0.6288408 | 308.2932 | 306.0459 | 306.0622
909 | [8 empty] | 8.652044 | 6.222659 | 6.315191 | 7.063298 | 0.6278487 | 308.2958 | 305.993 | 306.0807
910 | [8 empty] | 8.761478 | 6.158042 | 6.290851 | 7.070124 | 0.6284554 | 308.3995 | 305.9318 | 306.0577
911 | [8 empty] | 8.873038 | 6.183219 | 6.33747 | 7.131242 | 0.6338882 | 308.5052 | 305.9557 | 306.1019
912 | [8 empty] | 8.923972 | 6.343716 | 6.374979 | 7.214222 | 0.6412642 | 308.5535 | 306.1078 | 306.1374
913 | [8 empty] | 8.935176 | 6.388083 | 6.330194 | 7.217818 | 0.6415838 | 308.5641 | 306.1498 | 306.095
914 | [8 empty] | 9.010418 | 6.319634 | 6.39816 | 7.242737 | 0.6437989 | 308.6355 | 306.085 | 306.1594
915 | [8 empty] | 9.082602 | 6.398289 | 6.400092 | 7.293661 | 0.6483254 | 308.7039 | 306.1595 | 306.1612
916 | [8 empty] | 9.073136 | 6.313356 | 6.343137 | 7.24321 | 0.6438408 | 308.6949 | 306.079 | 306.1072
917 | [8 empty] | 8.965279 | 6.230998 | 6.267283 | 7.15452 | 0.6359573 | 308.5927 | 306.0009 | 306.0353
918 | [8 empty] | 8.942098 | 6.243265 | 6.225557 | 7.136973 | 0.6343976 | 308.5707 | 306.0126 | 305.9958
919 | [8 empty] | 8.879541 | 6.311842 | 6.255306 | 7.148897 | 0.6354575 | 308.5114 | 306.0776 | 306.024
920 | [8 empty] | 8.857262 | 6.304952 | 6.311939 | 7.158051 | 0.6362712 | 308.4903 | 306.071 | 306.0777
921 | [8 empty] | 8.884596 | 6.175524 | 6.253696 | 7.104606 | 0.6315205 | 308.5162 | 305.9484 | 306.0225
922 | [8 empty] | 8.912703 | 6.115189 | 6.140044 | 7.055979 | 0.6271981 | 308.5428 | 305.8912 | 305.9147
923 | [8 empty] | 8.904043 | 6.210457 | 5.851954 | 6.988818 | 0.6212283 | 308.5346 | 305.9815 | 305.6417
924 | [8 empty] | 8.843289 | 6.321855 | 6.244649 | 7.136598 | 0.6343642 | 308.4771 | 306.0871 | 306.0139
925 | [8 empty] | 8.772296 | 6.318346 | 6.121982 | 7.070875 | 0.6285222 | 308.4098 | 306.0837 | 305.8976
926 | [8 empty] | 8.728123 | 6.271629 | 6.153953 | 7.051235 | 0.6267765 | 308.3679 | 306.0395 | 305.9279
927 | [8 empty] | 8.785561 | 6.376299 | 6.248802 | 7.136887 | 0.63439 | 308.4223 | 306.1387 | 306.0178
928 | [8 empty] | 8.994996 | 6.302473 | 6.20566 | 7.16771 | 0.6371298 | 308.6208 | 306.0687 | 305.9769
929 | [8 empty] | 8.927224 | 6.214836 | 6.324206 | 7.155422 | 0.6360375 | 308.5566 | 305.9856 | 306.0893
930 | [8 empty] | 8.841164 | 6.218152 | 6.25331 | 7.104208 | 0.6314852 | 308.475 | 305.9888 | 306.0221
931 | [8 empty] | 8.876129 | 6.265931 | 6.147288 | 7.096449 | 0.6307955 | 308.5082 | 306.0341 | 305.9216
932 | [8 empty] | 8.783018 | 6.37089 | 6.197707 | 7.117205 | 0.6326404 | 308.4199 | 306.1335 | 305.9694
933 | [8 empty] | 8.787332 | 6.309395 | 6.256272 | 7.117666 | 0.6326815 | 308.424 | 306.0753 | 306.0249
934 | [8 empty] | 8.799083 | 6.143328 | 6.239884 | 7.060765 | 0.6276236 | 308.4352 | 305.9178 | 306.0094
935 | [8 empty] | 8.805233 | 6.15083 | 6.448869 | 7.134977 | 0.6342202 | 308.441 | 305.925 | 306.2075
936 | [8 empty] | 8.862703 | 6.27134 | 6.390368 | 7.174804 | 0.6377603 | 308.4955 | 306.0392 | 306.152
937 | [8 empty] | 8.953721 | 6.279518 | 6.271694 | 7.168311 | 0.6371832 | 308.5817 | 306.0469 | 306.0395
938 | [8 empty] | 8.920205 | 6.219568 | 6.261584 | 7.133786 | 0.6341143 | 308.55 | 305.9901 | 306.0299
939 | [8 empty] | 8.921396 | 6.297129 | 6.552411 | 7.256979 | 0.6450648 | 308.5511 | 306.0636 | 306.3056
940 | [8 empty] | 8.957037 | 6.202827 | 6.547131 | 7.235665 | 0.6431702 | 308.5849 | 305.9742 | 306.3006
941 | [8 empty] | 9.025808 | 6.103244 | 6.426492 | 7.185182 | 0.6386828 | 308.6501 | 305.8799 | 306.1862
942 | [8 empty] | 8.982762 | 6.140463 | 6.299511 | 7.140912 | 0.6347477 | 308.6093 | 305.9151 | 306.0659
943 | [8 empty] | 8.900984 | 6.178615 | 6.296839 | 7.125479 | 0.6333759 | 308.5317 | 305.9513 | 306.0634
944 | [8 empty] | 8.908164 | 6.163805 | 6.390819 | 7.154263 | 0.6359345 | 308.5385 | 305.9373 | 306.1524
945 | [8 empty] | 8.948055 | 6.071338 | 6.325268 | 7.114887 | 0.6324344 | 308.5764 | 305.8496 | 306.0903
946 | [8 empty] | 8.954172 | 6.046064 | 6.37588 | 7.125372 | 0.6333664 | 308.5822 | 305.8257 | 306.1383
947 | [8 empty] | 9.009871 | 6.062033 | 6.321276 | 7.13106 | 0.633872 | 308.6349 | 305.8408 | 306.0865
948 | [8 empty] | 8.987817 | 6.127745 | 6.28248 | 7.132681 | 0.634016 | 308.614 | 305.9031 | 306.0497
949 | [8 empty] | 8.96866 | 6.127166 | 6.264257 | 7.120027 | 0.6328913 | 308.5959 | 305.9025 | 306.0325
950 | [8 empty] | 9.000856 | 6.05978 | 6.303117 | 7.121251 | 0.6330001 | 308.6264 | 305.8387 | 306.0693
951 | [8 empty] | 8.961609 | 6.147031 | 6.428006 | 7.178882 | 0.6381228 | 308.5892 | 305.9214 | 306.1877
952 | [8 empty] | 8.906103 | 6.271726 | 6.37382 | 7.183883 | 0.6385674 | 308.5366 | 306.0396 | 306.1363
953 | [8 empty] | 8.928608 | 6.251668 | 6.355404 | 7.17856 | 0.6380942 | 308.5579 | 306.0205 | 306.1189
954 | [8 empty] | 9.007714 | 6.235924 | 6.373981 | 7.205873 | 0.640522 | 308.6329 | 306.0056 | 306.1365
955 | [8 empty] | 8.882697 | 6.3272 | 6.258075 | 7.15599 | 0.636088 | 308.5144 | 306.0921 | 306.0266
956 | [8 empty] | 8.91486 | 6.418121 | 6.215898 | 7.18296 | 0.6384853 | 308.5449 | 306.1783 | 305.9866
957 | [8 empty] | 8.918241 | 6.467027 | 6.480614 | 7.288627 | 0.647878 | 308.5481 | 306.2247 | 306.2375
958 | [8 empty] | 8.803365 | 6.400253 | 6.344811 | 7.18281 | 0.638472 | 308.4392 | 306.1614 | 306.1088
959 | [8 empty] | 8.780571 | 6.372113 | 6.338114 | 7.163599 | 0.6367644 | 308.4176 | 306.1347 | 306.1025
960 | [8 empty] | 8.78247 | 6.379518 | 6.384766 | 7.182252 | 0.6384224 | 308.4194 | 306.1417 | 306.1467
961 | [8 empty] | 8.744608 | 6.444104 | 6.38042 | 7.18971 | 0.6390854 | 308.3835 | 306.2029 | 306.1426
962 | [8 empty] | 8.763861 | 6.374592 | 6.325011 | 7.154488 | 0.6359545 | 308.4018 | 306.1371 | 306.0901
963 | [8 empty] | 8.744447 | 6.47923 | 6.424464 | 7.216047 | 0.6414264 | 308.3834 | 306.2362 | 306.1843
964 | [8 empty] | 8.668786 | 6.477298 | 6.441496 | 7.19586 | 0.639632 | 308.3116 | 306.2344 | 306.2005
965 | [8 empty] | 8.651851 | 6.258172 | 6.373015 | 7.094346 | 0.6306085 | 308.2956 | 306.0267 | 306.1356
966 | [8 empty] | 8.701948 | 6.246871 | 6.321308 | 7.090042 | 0.630226 | 308.3431 | 306.016 | 306.0865
967 | [8 empty] | 8.753268 | 6.270825 | 6.319698 | 7.114597 | 0.6324086 | 308.3917 | 306.0387 | 306.085
968 | [8 empty] | 8.681632 | 6.408752 | 6.455855 | 7.18208 | 0.6384071 | 308.3238 | 306.1694 | 306.2141
969 | [8 empty] | 8.626931 | 6.325139 | 6.431869 | 7.12798 | 0.6335982 | 308.272 | 306.0902 | 306.1913
970 | [8 empty] | 8.585527 | 6.160779 | 6.329872 | 7.025393 | 0.6244793 | 308.2327 | 305.9344 | 306.0947
971 | [8 empty] | 8.458546 | 6.127327 | 6.234958 | 6.940277 | 0.6169135 | 308.1124 | 305.9027 | 306.0047
972 | [8 empty] | 8.442222 | 6.22369 | 6.291752 | 6.985888 | 0.6209678 | 308.0969 | 305.994 | 306.0585
973 | [8 empty] | 8.538328 | 6.322016 | 6.479101 | 7.113148 | 0.6322798 | 308.188 | 306.0872 | 306.2361
974 | [8 empty] | 8.529184 | 6.18734 | 6.339499 | 7.018674 | 0.6238822 | 308.1793 | 305.9596 | 306.1038
975 | [8 empty] | 8.546924 | 6.187211 | 6.354695 | 7.02961 | 0.6248542 | 308.1961 | 305.9594 | 306.1182
976 | [8 empty] | 8.650273 | 6.289659 | 6.374592 | 7.104842 | 0.6315415 | 308.2941 | 306.0565 | 306.1371
977 | [8 empty] | 8.727737 | 6.259814 | 6.255016 | 7.080856 | 0.6294094 | 308.3675 | 306.0283 | 306.0237
978 | [8 empty] | 8.731955 | 6.137919 | 6.315802 | 7.061892 | 0.6277237 | 308.3715 | 305.9127 | 306.0813
979 | [8 empty] | 8.745541 | 6.291366 | 6.225396 | 7.087434 | 0.6299942 | 308.3844 | 306.0582 | 305.9956
980 | [8 empty] | 8.838974 | 6.306498 | 6.156883 | 7.100785 | 0.6311809 | 308.473 | 306.0725 | 305.9307
981 | [8 empty] | 8.768433 | 6.328166 | 6.159137 | 7.085245 | 0.6297996 | 308.4061 | 306.093 | 305.9328
982 | [8 empty] | 8.78672 | 6.215447 | 6.219923 | 7.07403 | 0.6288027 | 308.4234 | 305.9862 | 305.9904
983 | [8 empty] | 8.827899 | 6.094616 | 6.312647 | 7.078387 | 0.62919 | 308.4625 | 305.8717 | 306.0783
984 | [8 empty] | 8.783468 | 6.160811 | 6.37514 | 7.106473 | 0.6316865 | 308.4203 | 305.9344 | 306.1376
985 | [8 empty] | 8.735979 | 6.249543 | 6.316865 | 7.100796 | 0.6311818 | 308.3753 | 306.0185 | 306.0823
986 | [8 empty] | 8.634787 | 6.146999 | 6.257914 | 7.013233 | 0.6233985 | 308.2794 | 305.9213 | 306.0265
987 | [8 empty] | 8.596828 | 6.166509 | 6.32134 | 7.028226 | 0.6247312 | 308.2434 | 305.9398 | 306.0866
988 | [8 empty] | 8.600241 | 6.316028 | 6.488985 | 7.135084 | 0.6342297 | 308.2467 | 306.0815 | 306.2455
989 | [8 empty] | 8.622327 | 6.19703125 | 6.40476 | 7.074706 | 0.6288628 | 308.2676 | 305.96875 | 306.1656
990 | [8 empty] | 8.611026 | 6.242492 | 6.64124 | 7.164919 | 0.6368817 | 308.2569 | 306.0118 | 306.3898
991 | [8 empty] | 8.627092 | 6.233123 | 6.458367 | 7.106194 | 0.6316617 | 308.2721 | 306.003 | 306.2165
992 | [8 empty] | 8.707196 | 6.216349 | 6.416479 | 7.113341 | 0.632297 | 308.3481 | 305.9871 | 306.1768
993 | [8 empty] | 8.83144 | 6.147514 | 6.431032 | 7.136662 | 0.63437 | 308.4658 | 305.9218 | 306.1906
994 | [8 empty] | 8.877449 | 6.028292 | 6.335281 | 7.08034 | 0.6293636 | 308.5094 | 305.8088 | 306.0998
995 | [8 empty] | 8.879091 | 6.062162 | 6.139529 | 7.026927 | 0.6246158 | 308.511 | 305.8409 | 305.9142
996 | [8 empty] | 8.78994 | 6.191558 | 6.075878 | 7.019125 | 0.6239222 | 308.4265 | 305.9636 | 305.8539
997 | [8 empty] | 8.754234 | 6.243265 | 5.98428 | 6.993926 | 0.6216823 | 308.3926 | 306.0126 | 305.7671
998 | [8 empty] | 8.749019 | 6.193039 | 5.892521 | 6.94486 | 0.6173208 | 308.3877 | 305.965 | 305.6801
999 | [8 empty] | 8.882246 | 6.174011 | 5.925747 | 6.994001 | 0.621689 | 308.514 | 305.9469 | 305.7116
1000 | [8 empty] | 8.86589 | 6.261552 | 6.060327 | 7.06259 | 0.6277858 | 308.4985 | 306.0299 | 305.8392
1001 | [8 empty] | 8.783855 | 6.315062 | 6.084281 | 7.061066 | 0.6276503 | 308.4207 | 306.0806 | 305.8619
1002 | [8 empty] | 8.787879 | 6.181448 | 6.105015 | 7.024781 | 0.624425 | 308.4245 | 305.954 | 305.8815
1003 | [8 empty] | 8.833243 | 6.158525 | 6.087822 | 7.02653 | 0.6245805 | 308.4675 | 305.9323 | 305.8652
1004 | [8 empty] | 8.822297 | 6.1196 | 6.035858 | 6.992585 | 0.6215631 | 308.4572 | 305.8954 | 305.816
1005 | [8 empty] | 8.838491 | 6.257689 | 6.107848 | 7.068009 | 0.6282675 | 308.4725 | 306.0262 | 305.8842
1006 | [8 empty] | 8.983277 | 6.213161 | 6.16828 | 7.121573 | 0.6330287 | 308.6097 | 305.984 | 305.9415
1007 | [8 empty] | 8.8826 | 6.025426 | 6.160231 | 7.022752 | 0.6242447 | 308.5143 | 305.8061 | 305.9339
1008 | [8 empty] | 8.962543 | 6.087854 | 6.210425 | 7.086941 | 0.6299503 | 308.5901 | 305.8653 | 305.9814
1009 | [8 empty] | 9.006941 | 6.120662 | 6.140753 | 7.089452 | 0.6301735 | 308.6322 | 305.8964 | 305.9154
1010 | [8 empty] | 8.77616 | 6.069728 | 6.059425 | 6.968438 | 0.6194167 | 308.4134 | 305.8481 | 305.8383
1011 | [8 empty] | 8.663828 | 6.094229 | 6.151538 | 6.969865 | 0.6195436 | 308.3069 | 305.8713 | 305.9256
1012 | [8 empty] | 8.780281 | 6.29964 | 6.322821 | 7.134247 | 0.6341553 | 308.4173 | 306.066 | 306.088
1013 | [8 empty] | 8.81267 | 6.219086 | 6.230354 | 7.08737 | 0.6299884 | 308.448 | 305.9897 | 306.0003
1014 | [8 empty] | 8.82249 | 6.20009 | 6.228165 | 7.083582 | 0.6296517 | 308.4573 | 305.9716 | 305.9983
1015 | [8 empty] | 8.784595 | 6.251732 | 6.225267 | 7.087198 | 0.6299732 | 308.4214 | 306.0206 | 305.9955
1016 | [8 empty] | 8.676223 | 6.27266 | 6.286729 | 7.078537 | 0.6292033 | 308.3187 | 306.0404 | 306.0538
1017 | [8 empty] | 8.789875 | 6.241462 | 6.561265 | 7.197534 | 0.6397808 | 308.4264 | 306.0109 | 306.314
1018 | [8 empty] | 8.813733 | 6.181609 | 6.457787 | 7.151043 | 0.6356483 | 308.449 | 305.9541 | 306.2159
1019 | [8 empty] | 8.804138 | 6.088337 | 6.239852 | 7.044109 | 0.626143 | 308.4399 | 305.8657 | 306.0093
1020 | [8 empty] | 8.743352 | 6.143618 | 6.074397 | 6.987122 | 0.6210775 | 308.3823 | 305.9181 | 305.8525
1021 | [8 empty] | 8.683596 | 6.227006 | 6.035471 | 6.982024 | 0.6206244 | 308.3257 | 305.9972 | 305.8156
1022 | [8 empty] | 8.767048 | 6.249124 | 6.049799 | 7.021991 | 0.6241769 | 308.4048 | 306.0181 | 305.8292
1023 | [8 empty] | 8.805812 | 6.350445 | 6.291237 | 7.149165 | 0.6354813 | 308.4415 | 306.1142 | 306.058
1024 | [8 empty] | 8.934307 | 6.373176 | 6.275364 | 7.194282 | 0.6394918 | 308.5633 | 306.1357 | 306.043
1025 | [8 empty] | 8.813797 | 6.388083 | 6.125105 | 7.108995 | 0.6319107 | 308.4491 | 306.1498 | 305.9006
1026 | [8 empty] | 8.864989 | 6.274141 | 6.088724 | 7.075951 | 0.6289734 | 308.4976 | 306.0418 | 305.8661
1027 | [8 empty] | 8.883823 | 6.203148 | 6.07533 | 7.054101 | 0.6270312 | 308.5155 | 305.9745 | 305.8534
1028 | [8 empty] | 9.044868 | 6.296034 | 5.943101 | 7.094668 | 0.6306371 | 308.6681 | 306.0626 | 305.7281
1029 | [8 empty] | 9.030734 | 6.256691 | 5.960229 | 7.082551 | 0.6295601 | 308.6547 | 306.0253 | 305.7443
1030 | [8 empty] | 9.001146 | 6.321018 | 6.018891 | 7.113685 | 0.6323275 | 308.6267 | 306.0863 | 305.7999
1031 | [8 empty] | 9.04577 | 6.179484 | 6.113837 | 7.11303 | 0.6322694 | 308.669 | 305.9521 | 305.8899
1032 | [8 empty] | 9.064926 | 6.101538 | 6.199929 | 7.122131 | 0.6330783 | 308.6871 | 305.8782 | 305.9715
1033 | [8 empty] | 9.253176 | 6.087178 | 6.156786 | 7.165714 | 0.6369523 | 308.8656 | 305.8646 | 305.9306
1034 | [8 empty] | 9.146543 | 6.09365 | 6.099252 | 7.113148 | 0.6322798 | 308.7645 | 305.8708 | 305.8761
1035 | [8 empty] | 9.07011 | 6.000474 | 6.090977 | 7.053854 | 0.6270092 | 308.692 | 305.7824 | 305.8682
1036 | [8 empty] | 8.932987 | 6.115414 | 6.180772 | 7.076391 | 0.6290125 | 308.5621 | 305.8914 | 305.9533
1037 | [8 empty] | 8.934919 | 6.128615 | 6.065478 | 7.043004 | 0.6260448 | 308.5639 | 305.9039 | 305.8441
1038 | [8 empty] | 9.065634 | 6.079966 | 6.03135 | 7.058984 | 0.6274652 | 308.6878 | 305.8578 | 305.8117
1039 | [8 empty] | 9.208681 | 6.252376 | 5.99146 | 7.150839 | 0.6356301 | 308.8234 | 306.0212 | 305.7739
1040 | [8 empty] | 9.253466 | 6.279035 | 6.020854 | 7.184452 | 0.6386179 | 308.8658 | 306.0465 | 305.8018
1041 | [8 empty] | 9.173395 | 6.2602 | 6.066637 | 7.166744 | 0.6370439 | 308.7899 | 306.0286 | 305.8452
1042 | [8 empty] | 9.101115 | 6.169793 | 6.07372 | 7.114876 | 0.6324334 | 308.7214 | 305.9429 | 305.8519
1043 | [8 empty] | 9.062415 | 6.027262 | 5.966733 | 7.018803 | 0.6238936 | 308.6848 | 305.8078 | 305.7505
1044 | [8 empty] | 9.109292 | 6.032477 | 5.766892 | 6.969554 | 0.6195159 | 308.7292 | 305.8128 | 305.561
1045 | [8 empty] | 9.054978 | 6.091879 | 5.923043 | 7.0233 | 0.6242933 | 308.6777 | 305.8691 | 305.709
1046 | [8 empty] | 8.917887 | 6.024396 | 5.855946 | 6.932743 | 0.6162438 | 308.5478 | 305.8051 | 305.6454
1047 | [8 empty] | 8.900115 | 5.972464 | 5.74429 | 6.87229 | 0.6108702 | 308.5309 | 305.7559 | 305.5396
1048 | [8 empty] | 8.992292 | 6.021853 | 5.773814 | 6.92932 | 0.6159395 | 308.6183 | 305.8027 | 305.5676
1049 | [8 empty] | 9.085306 | 6.147707 | 5.946192 | 7.059735 | 0.627532 | 308.7065 | 305.922 | 305.731
1050 | [8 empty] | 9.099827 | 6.123689 | 5.955432 | 7.059649 | 0.6275244 | 308.7202 | 305.8992 | 305.7397
1051 | [8 empty] | 9.095351 | 5.994711 | 5.973623 | 7.021229 | 0.6241092 | 308.716 | 305.777 | 305.757
1052 | [8 empty] | 8.991648 | 5.951247 | 5.908973 | 6.950623 | 0.6178331 | 308.6177 | 305.7358 | 305.6957
1053 | [8 empty] | 8.967404 | 5.965349 | 5.885148 | 6.9393 | 0.6168267 | 308.5947 | 305.7491 | 305.6731
1054 | [8 empty] | 8.907745 | 6.040623 | 5.922302 | 6.95689 | 0.6183902 | 308.5381 | 305.8205 | 305.7083
1055 | [8 empty] | 8.773294 | 6.011711 | 5.954337 | 6.913114 | 0.614499 | 308.4107 | 305.7931 | 305.7387
1056 | [8 empty] | 8.736205 | 5.991588 | 6.153406 | 6.960399 | 0.6187022 | 308.3755 | 305.774 | 305.9274
1057 | [8 empty] | 8.780603 | 6.071789 | 6.119825 | 6.990739 | 0.621399 | 308.4176 | 305.85 | 305.8956
1058 | [8 empty] | 8.781601 | 6.121564 | 6.057655 | 6.98694 | 0.6210613 | 308.4186 | 305.8972 | 305.8366
1059 | [8 empty] | 8.720783 | 6.128035 | 5.940686 | 6.929835 | 0.6159853 | 308.3609 | 305.9034 | 305.7258
1060 | [8 empty] | 8.691903 | 6.176555 | 5.959424 | 6.942627 | 0.6171224 | 308.3336 | 305.9493 | 305.7435
1061 | [8 empty] | 9.129125 | 6.289885 | 6.126297 | 7.181769 | 0.6383794 | 308.748 | 306.0568 | 305.9017
1062 | [8 empty] | 8.910578 | 6.17356 | 6.096064 | 7.060068 | 0.6275616 | 308.5408 | 305.9465 | 305.873
1063 | [8 empty] | 8.826031 | 6.180611 | 5.997287 | 7.00131 | 0.6223387 | 308.4607 | 305.9532 | 305.7794
1064 | [8 empty] | 8.985144 | 6.282608 | 5.840009 | 7.035921 | 0.6254152 | 308.6115 | 306.0499 | 305.6303
1065 | [8 empty] | 8.956522 | 6.384316 | 5.878162 | 7.073 | 0.6287111 | 308.5844 | 306.1463 | 305.6665
1066 | [8 empty] | 8.825903 | 6.451702 | 6.0073 | 7.094968 | 0.6306638 | 308.4606 | 306.2101 | 305.7889
1067 | [8 empty] | 8.770815 | 6.398804 | 6.527781 | 7.232467 | 0.6428859 | 308.4084 | 306.16 | 306.2823
1068 | [8 empty] | 8.722103 | 6.325107 | 6.274913 | 7.107374 | 0.6317666 | 308.3622 | 306.0901 | 306.0426
1069 | [8 empty] | 8.771298 | 6.380549 | 6.149574 | 7.100474 | 0.6311532 | 308.4088 | 306.1427 | 305.9238
1070 | [8 empty] | 8.743352 | 6.458946 | 6.090527 | 7.097608 | 0.6308985 | 308.3823 | 306.217 | 305.8678
1071 | [8 empty] | 8.776289 | 6.450543 | 6.252988 | 7.15994 | 0.6364391 | 308.4135 | 306.209 | 306.0218
1072 | [8 empty] | 8.861447 | 6.439435 | 6.113579 | 7.138154 | 0.6345026 | 308.4943 | 306.1985 | 305.8896
1073 | [8 empty] | 8.891969 | 6.498225 | 6.097867 | 7.162687 | 0.6366833 | 308.5232 | 306.2542 | 305.8748
1074 | [8 empty] | 8.974101 | 6.534961 | 5.977583 | 7.162215 | 0.6366413 | 308.601 | 306.2890625 | 305.7607
1075 | [8 empty] | 8.985144 | 6.529037 | 5.848091 | 7.120757 | 0.6329562 | 308.6115 | 306.2834 | 305.638
1076 | [8 empty] | 8.924551 | 6.407593 | 5.772269 | 7.034805 | 0.625316 | 308.5541 | 306.1683 | 305.5661
1077 | [8 empty] | 9.01821 | 6.318378 | 5.630993 | 6.989193 | 0.6212616 | 308.6429 | 306.0838 | 305.4322
1078 | [8 empty] | 8.655489 | 6.285989 | 5.785083 | 6.908854 | 0.6141203 | 308.299 | 306.0531 | 305.5783
1079 | [8 empty] | 8.897185 | 6.332383 | 5.904208 | 7.044592 | 0.626186 | 308.5281 | 306.097 | 305.6912
1080 | [8 empty] | 8.903077 | 6.228422 | 5.920693 | 7.017397 | 0.6237686 | 308.5337 | 305.9985 | 305.7068
1081 | [8 empty] | 8.857712 | 6.224333 | 6.012419 | 7.031488 | 0.6250212 | 308.4907 | 305.9946 | 305.7938
1082 | [8 empty] | 8.810481 | 6.201925 | 6.193103 | 7.068503 | 0.6283114 | 308.446 | 305.9734 | 305.965
1083 | [8 empty] | 8.868498 | 6.219021 | 6.238661 | 7.108727 | 0.6318868 | 308.5009 | 305.9896 | 306.0082
1084 | [8 empty] | 8.805587 | 6.222209 | 6.154951 | 7.060916 | 0.6276369 | 308.4413 | 305.9926 | 305.9289
1085 | [8 empty] | 8.754621 | 6.24407 | 6.300284 | 7.099658 | 0.6310807 | 308.393 | 306.0133 | 306.0666
1086 | [8 empty] | 8.735979 | 6.259846 | 6.288758 | 7.094861 | 0.6306543 | 308.3753 | 306.0283 | 306.0557
1087 | [8 empty] | 8.813539 | 6.311456 | 6.189208 | 7.104734 | 0.6315319 | 308.4489 | 306.0772 | 305.9613
1088 | [8 empty] | 8.754395 | 6.268957 | 6.063128 | 7.028827 | 0.6247846 | 308.3928 | 306.0369 | 305.8418
1089 | [8 empty] | 8.694382 | 6.457304 | 6.265866 | 7.139184 | 0.6345941 | 308.3359 | 306.2155 | 306.034
1090 | [8 empty] | 8.853978 | 6.439306 | 6.313001 | 7.202095 | 0.6401862 | 308.4872 | 306.1984 | 306.0787
1091 | [8 empty] | 8.839683 | 6.401283 | 6.341173 | 7.194046 | 0.6394708 | 308.4736 | 306.1624 | 306.1054
1092 | [8 empty] | 8.709385 | 6.29861 | 6.168731 | 7.058909 | 0.6274585 | 308.3501 | 306.065 | 305.9419
1093 | [8 empty] | 8.708741 | 6.294746 | 5.965381 | 6.989623 | 0.6212998 | 308.3495 | 306.0614 | 305.7492
1094 | [8 empty] | 8.994642 | 6.420182 | 6.089915 | 7.168246 | 0.6371775 | 308.6205 | 306.1803 | 305.8672
1095 | [8 empty] | 8.861286 | 6.485154 | 6.048833 | 7.131758 | 0.633934 | 308.4941 | 306.2419 | 305.8283
1096 | [8 empty] | 8.881344 | 6.395101 | 5.981092 | 7.085846 | 0.629853 | 308.5131 | 306.1565 | 305.7641
1097 | [8 empty] | 8.867564 | 6.388469 | 6.054177 | 7.103404 | 0.6314137 | 308.5001 | 306.1502 | 305.8333
1098 | [8 empty] | 8.904171 | 6.44317 | 6.119857 | 7.155733 | 0.6360651 | 308.5348 | 306.2021 | 305.8956
1099 | [8 empty] | 9.05105 | 6.511393 | 5.995162 | 7.185868 | 0.6387439 | 308.674 | 306.2667 | 305.7774
1100 | [8 empty] | 9.078738 | 6.529037 | 6.310265 | 7.306013 | 0.6494234 | 308.7002 | 306.2834 | 306.0761
1101 | [8 empty] | 9.015312 | 6.404309 | 6.12826 | 7.182627 | 0.6384558 | 308.6401 | 306.1652 | 305.9036
1102 | [8 empty] | 8.891357 | 6.415127 | 5.936179 | 7.080888 | 0.6294122 | 308.5226 | 306.1755 | 305.7215
1103 | [8 empty] | 8.80417 | 6.526687 | 5.957782 | 7.096213 | 0.6307745 | 308.44 | 306.2812 | 305.742
1104 | [8 empty] | 8.755941 | 6.472662 | 5.947448 | 7.058683 | 0.6274385 | 308.3943 | 306.23 | 305.7322
1105 | [8 empty] | 8.817886 | 6.508657 | 6.136342 | 7.154295 | 0.6359373 | 308.453 | 306.2641 | 305.9112
1106 | [8 empty] | 8.821782 | 6.437504 | 6.183541 | 7.147609 | 0.635343 | 308.4567 | 306.1967 | 305.956
1107 | [8 empty] | 8.734241 | 6.395423 | 6.18367 | 7.104445 | 0.6315062 | 308.3737 | 306.1568 | 305.9561
1108 | [8 empty] | 8.678252 | 6.342268 | 6.136921 | 7.05248 | 0.6268871 | 308.3206 | 306.1064 | 305.9118
1109 | [8 empty] | 8.736205 | 6.461554 | 6.235312 | 7.144357 | 0.635054 | 308.3755 | 306.2195 | 306.005
1110 | [8 empty] | 8.715696 | 6.529906 | 6.355049 | 7.200217 | 0.6400193 | 308.3561 | 306.2843 | 306.1185
1111 | [8 empty] | 8.657775 | 6.559011 | 6.340175 | 7.185654 | 0.6387248 | 308.3012 | 306.3119 | 306.1044
1112 | [8 empty] | 8.726674 | 6.596745 | 6.28512 | 7.202846 | 0.640253 | 308.3665 | 306.3476 | 306.0522
1113 | [8 empty] | 8.851177 | 6.580969 | 6.182865 | 7.205004 | 0.6404448 | 308.4845 | 306.3327 | 305.9553
1114 | [8 empty] | 8.78701 | 6.665484 | 6.20038 | 7.217624 | 0.6415666 | 308.4237 | 306.4128 | 305.9719
1115 | [8 empty] | 8.695026 | 6.659399 | 6.259395 | 7.204606 | 0.6404095 | 308.3365 | 306.407 | 306.0279
1116 | [8 empty] | 8.735464 | 6.636217 | 6.24716 | 7.206281 | 0.6405583 | 308.3748 | 306.385 | 306.0163
1117 | [8 empty] | 8.581535 | 6.485411 | 6.086373 | 7.051106 | 0.626765 | 308.2289 | 306.2421 | 305.8639
1118 | [8 empty] | 8.546216 | 6.556082 | 6.007429 | 7.036575 | 0.6254734 | 308.1955 | 306.3091 | 305.789
1119 | [8 empty] | 8.652495 | 6.608819 | 6.04806 | 7.103125 | 0.6313888 | 308.2962 | 306.3591 | 305.8275
1120 | [8 empty] | 8.794737 | 6.496615 | 5.99777 | 7.096374 | 0.6307888 | 308.431 | 306.2527 | 305.7799
1121 | [8 empty] | 8.826836 | 6.460363 | 5.996675 | 7.094625 | 0.6306333 | 308.4615 | 306.2184 | 305.7788
1122 | [8 empty] | 8.863411 | 6.613036 | 6.174236 | 7.216895 | 0.6415017 | 308.4961 | 306.3631 | 305.9471
1123 | [8 empty] | 8.774003 | 6.624563 | 6.116026 | 7.17153 | 0.6374694 | 308.4114 | 306.374 | 305.892
1124 | [8 empty] | 8.77265 | 6.466158 | 6.022303 | 7.087037 | 0.6299589 | 308.4101 | 306.2238 | 305.8031
1125 | [8 empty] | 8.844576 | 6.227296 | 5.96786 | 7.013244 | 0.6233995 | 308.4783 | 305.9974 | 305.7515
1126 | [8 empty] | 8.893997 | 6.218603 | 5.866507 | 6.993036 | 0.6216032 | 308.5251 | 305.9892 | 305.6555
1127 | [8 empty] | 8.705168 | 6.355371 | 6.065993 | 7.042177 | 0.6259713 | 308.3461 | 306.1188 | 305.8445
1128 | [8 empty] | 8.651626 | 6.316479 | 6.062999 | 7.010368 | 0.6231438 | 308.2954 | 306.082 | 305.8417
1129 | [8 empty] | 8.676545 | 6.143586 | 6.116767 | 6.978966 | 0.6203525 | 308.319 | 305.9181 | 305.8927
1130 | [8 empty] | 8.731279 | 6.199639 | 6.14555 | 7.025489 | 0.6244879 | 308.3709 | 305.9712 | 305.92
1131 | [8 empty] | 8.713957 | 6.259298 | 6.172788 | 7.048681 | 0.6265494 | 308.3545 | 306.0278 | 305.9458
1132 | [8 empty] | 8.789231 | 6.213129 | 6.07797 | 7.026777 | 0.6246024 | 308.4258 | 305.984 | 305.8559
1133 | [8 empty] | 8.765052 | 6.403923 | 6.118473 | 7.095816 | 0.6307392 | 308.4029 | 306.1649 | 305.8943
1134 | [8 empty] | 8.722843 | 6.58171 | 6.249446 | 7.184666 | 0.638637 | 308.3629 | 306.3334 | 306.0184
1135 | [8 empty] | 8.708258 | 6.520247 | 6.235634 | 7.154713 | 0.6359745 | 308.3491 | 306.2751 | 306.0053
1136 | [8 empty] | 8.691033 | 6.398739 | 6.178325 | 7.089366 | 0.6301659 | 308.3327 | 306.1599 | 305.951
1137 | [8 empty] | 8.719785 | 6.391721 | 6.128293 | 7.079933 | 0.6293273 | 308.36 | 306.1533 | 305.9036
1138 | [8 empty] | 8.655038 | 6.521117 | 6.220792 | 7.132316 | 0.6339836 | 308.2986 | 306.2759 | 305.9913
1139 | [8 empty] | 8.730248 | 6.573339 | 6.241269 | 7.181618 | 0.6383661 | 308.3699 | 306.3254 | 306.0107
1140 | [8 empty] | 8.614342 | 6.47894 | 6.218892 | 7.104058 | 0.6314718 | 308.26 | 306.236 | 305.9895
1141 | [8 empty] | 8.526125 | 6.406788 | 6.098222 | 7.010378 | 0.6231448 | 308.1764 | 306.1676 | 305.8751
1142 | [8 empty] | 8.589101 | 6.45035 | 5.975716 | 7.005055 | 0.6226716 | 308.2361 | 306.2089 | 305.759
1143 | [8 empty] | 8.672746 | 6.485218 | 5.951569 | 7.036511 | 0.6254676 | 308.3154 | 306.2419 | 305.7361
1144 | [8 empty] | 8.643029 | 6.454825 | 5.975522 | 7.024459 | 0.6243963 | 308.2872 | 306.2131 | 305.7588
1145 | [8 empty] | 8.8222 | 6.409171 | 5.930255 | 7.053875 | 0.6270111 | 308.4571 | 306.1698 | 305.7159
1146 | [8 empty] | 9.053819 | 6.42514 | 6.015768 | 7.164909 | 0.6368808 | 308.6766 | 306.185 | 305.7969
1147 | [8 empty] | 8.959709 | 6.407432 | 6.096032 | 7.154391 | 0.6359459 | 308.5874 | 306.1682 | 305.873
1148 | [8 empty] | 8.931506 | 6.321115 | 6.032928 | 7.095183 | 0.6306829 | 308.5607 | 306.0864 | 305.8132
1149 | [8 empty] | 8.916696 | 6.340561 | 6.268056 | 7.175104 | 0.637787 | 308.5466 | 306.1048 | 306.0361
1150 | [8 empty] | 8.909548 | 6.3574 | 6.191107 | 7.152685 | 0.6357942 | 308.5399 | 306.1208 | 305.9631
1151 | [8 empty] | 8.972942 | 6.43863 | 6.090173 | 7.167248 | 0.6370887 | 308.5999 | 306.1978 | 305.8675
1152 | [8 empty] | 9.008293 | 6.385475 | 6.055497 | 7.149755 | 0.6355338 | 308.6335 | 306.1474 | 305.8346
1153 | [8 empty] | 8.895543 | 6.400381 | 6.064319 | 7.120081 | 0.6328961 | 308.5266 | 306.1615 | 305.843
1154 | [8 empty] | 8.880475 | 6.448032 | 6.097159 | 7.141889 | 0.6348345 | 308.5123 | 306.2067 | 305.8741
1155 | [8 empty] | 8.943289 | 6.645522 | 6.349801 | 7.312871 | 0.650033 | 308.5718 | 306.3939 | 306.1136
1156 | [8 empty] | 9.071108 | 6.57527 | 6.156078 | 7.267485 | 0.6459987 | 308.693 | 306.3273 | 305.9299
1157 | [8 empty] | 9.026548 | 6.469732 | 6.038047 | 7.178109 | 0.6380541 | 308.6508 | 306.2272 | 305.8181
1158 | [8 empty] | 8.944513 | 6.527395 | 6.06345 | 7.178453 | 0.6380847 | 308.573 | 306.2819 | 305.8421
1159 | [8 empty] | 8.901209 | 6.441206 | 6.156046 | 7.166154 | 0.6369914 | 308.532 | 306.2002 | 305.9299
1160 | [8 empty] | 8.794447 | 6.501928 | 6.435572 | 7.243982 | 0.6439095 | 308.4308 | 306.2578 | 306.1949
1161 | [8 empty] | 8.84815 | 6.514259 | 6.260747 | 7.207719 | 0.6406861 | 308.4817 | 306.2694 | 306.0291
1162 | [8 empty] | 8.810642 | 6.59726 | 6.092362 | 7.166755 | 0.6370449 | 308.4461 | 306.3481 | 305.8695
1163 | [8 empty] | 8.792065 | 6.52205 | 6.113354 | 7.14249 | 0.634888 | 308.4285 | 306.2768 | 305.8894
1164 | [8 empty] | 8.810223 | 6.33541 | 6.11741 | 7.087681 | 0.6300161 | 308.4457 | 306.0999 | 305.8933
1165 | [8 empty] | 8.831601 | 6.201378 | 6.07723 | 7.036736 | 0.6254877 | 308.466 | 305.9729 | 305.8552
1166 | [8 empty] | 8.765632 | 6.221017 | 6.211262 | 7.06597 | 0.6280862 | 308.4034 | 305.9915 | 305.9822
1167 | [8 empty] | 8.696829 | 6.281192 | 5.967248 | 6.981756 | 0.6206005 | 308.3382 | 306.0485 | 305.7509
1168 | [8 empty] | 8.771749 | 6.229002 | 5.913062 | 6.971271 | 0.6196685 | 308.4092 | 305.9991 | 305.6996
1169 | [8 empty] | 8.810384 | 6.245615 | 5.835727 | 6.963909 | 0.6190141 | 308.4459 | 306.0148 | 305.6263
1170 | [8 empty] | 8.687717 | 6.341237 | 5.830029 | 6.952994 | 0.6180439 | 308.3296 | 306.1054 | 305.6209
1171 | [8 empty] | 8.805619 | 6.396679 | 5.934183 | 7.045494 | 0.6262661 | 308.4413 | 306.158 | 305.7196
1172 | [8 empty] | 8.792226 | 6.334412 | 5.963191 | 7.029943 | 0.6248838 | 308.4286 | 306.099 | 305.7471
1173 | [8 empty] | 8.621683 | 6.295583 | 5.881735 | 6.933001 | 0.6162667 | 308.267 | 306.0622 | 305.6699
1174 | [8 empty] | 8.553878 | 6.270116 | 5.893938 | 6.905977 | 0.6138647 | 308.2027 | 306.038 | 305.6815
1175 | [8 empty] | 8.644703 | 6.372564 | 5.816216 | 6.944495 | 0.6172884 | 308.2888 | 306.1351 | 305.6078
1176 | [8 empty] | 8.740422 | 6.331385 | 5.826423 | 6.966077 | 0.6192068 | 308.3795 | 306.0961 | 305.6175
1177 | [8 empty] | 8.838685 | 6.365803 | 5.873622 | 7.026036 | 0.6245366 | 308.4727 | 306.1287 | 305.6622
1178 | [8 empty] | 8.884596 | 6.452925 | 5.833699 | 7.057073 | 0.6272954 | 308.5162 | 306.2113 | 305.6244
1179 | [8 empty] | 8.845639 | 6.488985 | 5.891555 | 7.075393 | 0.6289238 | 308.4793 | 306.2455 | 305.6792
1180 | [8 empty] | 8.929735 | 6.425108 | 5.994776 | 7.11654 | 0.6325813 | 308.559 | 306.1849 | 305.777
1181 | [8 empty] | 9.001371 | 6.385925 | 5.941395 | 7.109564 | 0.6319612 | 308.6269 | 306.1478 | 305.7264
1182 | [8 empty] | 9.038268 | 6.470569 | 6.008652 | 7.172496 | 0.6375552 | 308.6619 | 306.228 | 305.7902
1183 | [8 empty] | 8.913251 | 6.409815 | 6.118087 | 7.147051 | 0.6352934 | 308.5434 | 306.1704 | 305.8939
1184 | [8 empty] | 8.79361 | 6.334444 | 6.119374 | 7.082476 | 0.6295534 | 308.43 | 306.099 | 305.8951
1185 | [8 empty] | 8.797957 | 6.351798 | 5.969759 | 7.039838 | 0.6257634 | 308.4341 | 306.1154 | 305.7533
1186 | [8 empty] | 8.856328 | 6.427877 | 5.889945 | 7.05805 | 0.6273822 | 308.4894 | 306.1876 | 305.6777
1187 | [8 empty] | 8.896476 | 6.44478 | 5.883184 | 7.074813 | 0.6288723 | 308.5275 | 306.2036 | 305.6713
1188 | [8 empty] | 8.942807 | 6.427169 | 5.965284 | 7.111753 | 0.6321558 | 308.5714 | 306.1869 | 305.7491
1189 | [8 empty] | 8.940005 | 6.361167 | 6.057107 | 7.119426 | 0.6328379 | 308.5687 | 306.1243 | 305.8361
1190 | [8 empty] | 8.94007 | 6.353601 | 6.009328 | 7.101 | 0.6312 | 308.5688 | 306.1172 | 305.7908
1191 | [8 empty] | 8.975389 | 6.38467 | 5.980094 | 7.113384 | 0.6323008 | 308.6023 | 306.1466 | 305.7631
1192 | [8 empty] | 8.949536 | 6.430549 | 5.969824 | 7.116636 | 0.6325899 | 308.5778 | 306.1901 | 305.7534
1193 | [8 empty] | 8.93524 | 6.629263 | 6.041621 | 7.202042 | 0.6401815 | 308.5642 | 306.3784 | 305.8214
1194 | [8 empty] | 8.990392 | 6.59227 | 5.948864 | 7.177175 | 0.6379712 | 308.6165 | 306.3434 | 305.7335
1195 | [8 empty] | 9.022138 | 6.539565 | 5.90247 | 7.154724 | 0.6359755 | 308.6466 | 306.2934 | 305.6895
1196 | [8 empty] | 8.963444 | 6.480614 | 5.938175 | 7.127411 | 0.6335477 | 308.5909 | 306.2375 | 305.7234
1197 | [8 empty] | 8.959903 | 6.396325 | 5.892103 | 7.082777 | 0.6295801 | 308.5876 | 306.1577 | 305.6797
1198 | [8 empty] | 9.003271 | 6.250831 | 5.796255 | 7.016785 | 0.6237143 | 308.6287 | 306.0197 | 305.5889
1199 | [8 empty] | 8.916406 | 6.249479 | 5.861742 | 7.009209 | 0.6230408 | 308.5464 | 306.0185 | 305.6509
1200 | [8 empty] | 8.850372 | 6.43995 | 5.854755 | 7.048359 | 0.6265208 | 308.4838 | 306.199 | 305.6443
1201 | [8 empty] | 9.031152 | 6.325558 | 5.896964 | 7.084558 | 0.6297385 | 308.6551 | 306.0906 | 305.6843
1202 | [8 empty] | 9.071494 | 6.280065 | 5.932058 | 7.094539 | 0.6306257 | 308.6934 | 306.0475 | 305.7176
1203 | [8 empty] | 8.994481 | 6.32926 | 5.882444 | 7.068728 | 0.6283314 | 308.6204 | 306.0941 | 305.6706
1204 | [8 empty] | 8.886142 | 6.605921 | 6.293587 | 7.261883 | 0.6455007 | 308.5177 | 306.3563 | 306.0603
1205 | [8 empty] | 8.903012 | 6.480904 | 6.08222 | 7.155379 | 0.6360337 | 308.5337 | 306.2378 | 305.8599
1206 | [8 empty] | 8.957069 | 6.443589 | 5.928194 | 7.109617 | 0.631966 | 308.5849 | 306.2025 | 305.7139
1207 | [8 empty] | 9.012994 | 6.363968 | 5.928613 | 7.101858 | 0.6312763 | 308.6379 | 306.127 | 305.7143
1208 | [8 empty] | 8.991197 | 6.37118 | 6.003726 | 7.122034 | 0.6330697 | 308.6172 | 306.1338 | 305.7855
1209 | [8 empty] | 8.943161 | 6.459268 | 6.046869 | 7.149766 | 0.6355347 | 308.5717 | 306.2173 | 305.8264
1210 | [8 empty] | 8.987334 | 6.767288 | 6.302602 | 7.352408 | 0.6535474 | 308.6136 | 306.5093 | 306.0688
1211 | [8 empty] | 9.089749 | 6.796715 | 6.194166 | 7.36021 | 0.6542409 | 308.7107 | 306.5372 | 305.966
1212 | [8 empty] | 9.160194 | 6.534253 | 6.119213 | 7.27122 | 0.6463307 | 308.7774 | 306.2884 | 305.895
1213 | [8 empty] | 9.083954 | 6.401541 | 6.079001 | 7.188165 | 0.638948 | 308.7052 | 306.1626 | 305.8569
1214 | [8 empty] | 8.9713 | 6.393137 | 6.105627 | 7.156688 | 0.63615 | 308.5984 | 306.1546 | 305.8821
1215 | [8 empty] | 8.865826 | 6.523821 | 6.177617 | 7.189088 | 0.63903 | 308.4984 | 306.2785 | 305.9503
1216 | [8 empty] | 8.840455 | 6.416351 | 6.191236 | 7.149347 | 0.6354975 | 308.4744 | 306.1766 | 305.9633
1217 | [8 empty] | 8.87146 | 6.325526 | 6.109587 | 7.102191 | 0.6313059 | 308.5038 | 306.0905 | 305.8859
1218 | [8 empty] | 8.765793 | 6.359943 | 6.058878 | 7.061538 | 0.6276923 | 308.4036 | 306.1232 | 305.8378
1219 | [8 empty] | 8.690229 | 6.386054 | 6.024879 | 7.033721 | 0.6252196 | 308.332 | 306.1479 | 305.8056
1220 | [8 empty] | 8.725258 | 6.363098 | 6.108202 | 7.06552 | 0.6280462 | 308.3652 | 306.1262 | 305.8846
1221 | [8 empty] | 8.689842 | 6.396969 | 6.217508 | 7.10144 | 0.6312391 | 308.3316 | 306.1583 | 305.9882
1222 | [8 empty] | 8.674935 | 6.279614 | 6.12195 | 7.0255 | 0.6244889 | 308.3175 | 306.047 | 305.8976
1223 | [8 empty] | 8.709804 | 6.31664 | 6.070147 | 7.032197 | 0.6250841 | 308.3505 | 306.0821 | 305.8485
1224 | [8 empty] | 8.844737 | 6.36239 | 6.005722 | 7.07095 | 0.6285289 | 308.4784 | 306.1255 | 305.7874
1225 | [8 empty] | 8.79258 | 6.310233 | 5.993906 | 7.03224 | 0.625088 | 308.429 | 306.076 | 305.7762
1226 | [8 empty] | 8.761639 | 6.257238 | 6.241365 | 7.086747 | 0.6299331 | 308.3997 | 306.0258 | 306.0108
1227 | [8 empty] | 8.906425 | 6.306176 | 6.113998 | 7.108866 | 0.6318992 | 308.5369 | 306.0722 | 305.89
1228 | [8 empty] | 8.843128 | 6.404374 | 6.027744 | 7.091749 | 0.6303777 | 308.4769 | 306.1653 | 305.8083
1229 | [8 empty] | 8.759321 | 6.389209 | 6.009425 | 7.052652 | 0.6269024 | 308.3975 | 306.1509 | 305.7909
1230 | [8 empty] | 8.767563 | 6.433898 | 5.922013 | 7.041158 | 0.6258807 | 308.4053 | 306.1933 | 305.7081
1231 | [8 empty] | 8.906361 | 6.467832 | 5.95247 | 7.108888 | 0.6319011 | 308.5368 | 306.2254 | 305.7369
1232 | [8 empty] | 8.999182 | 6.391238 | 6.909208 | 7.433209 | 0.6607297 | 308.6248 | 306.1528 | 306.6438
1233 | [8 empty] | 9.057682 | 6.435797 | 6.448933 | 7.314137 | 0.6501455 | 308.6803 | 306.1951 | 306.2075
1234 | [8 empty] | 9.002852 | 6.447291 | 6.344618 | 7.26492 | 0.6457707 | 308.6283 | 306.206 | 306.1086
1235 | [8 empty] | 8.997057 | 6.598355 | 6.231578 | 7.275663 | 0.6467256 | 308.6228 | 306.3492 | 306.0015
1236 | [8 empty] | 9.10472 | 6.577524 | 6.130675 | 7.270973 | 0.6463087 | 308.7249 | 306.3294 | 305.9059
1237 | [8 empty] | 9.209776 | 6.574723 | 6.140753 | 7.308417 | 0.6496371 | 308.8244 | 306.3268 | 305.9154
1238 | [8 empty] | 9.21232 | 6.40579 | 6.191494 | 7.269868 | 0.6462105 | 308.8268 | 306.1666 | 305.9635
1239 | [8 empty] | 9.024906 | 6.389338 | 6.174687 | 7.196311 | 0.6396721 | 308.6492 | 306.151 | 305.9476
1240 | [8 empty] | 8.975486 | 6.452893 | 6.067056 | 7.165145 | 0.6369018 | 308.6024 | 306.2113 | 305.8456
1241 | [8 empty] | 9.050567 | 6.439564 | 6.034377 | 7.174836 | 0.6377632 | 308.6735 | 306.1986 | 305.8146
1242 | [8 empty] | 9.09709 | 6.403086 | 6.03618 | 7.178785 | 0.6381142 | 308.7176 | 306.1640625 | 305.8163
1243 | [8 empty] | 9.078642 | 6.656211 | 6.011131 | 7.248661 | 0.6443255 | 308.7001 | 306.404 | 305.7925
1244 | [8 empty] | 8.98698 | 6.690919 | 6.060295 | 7.246064 | 0.6440946 | 308.6133 | 306.4369 | 305.8391
1245 | [8 empty] | 8.860224 | 6.680262 | 6.135505 | 7.22533 | 0.6422516 | 308.4931 | 306.4268 | 305.9104
1246 | [8 empty] | 8.80446 | 6.485959 | 6.050507 | 7.113642 | 0.6323237 | 308.4402 | 306.2426 | 305.8299
1247 | [8 empty] | 8.769946 | 6.413743 | 6.138917 | 7.107535 | 0.6317809 | 308.4075 | 306.1742 | 305.9137
1248 | [8 empty] | 8.730699 | 6.75032 | 6.103502 | 7.19484 | 0.6395414 | 308.3703 | 306.4932 | 305.8801
1249 | [8 empty] | 8.735947 | 6.679714 | 6.018697 | 7.144786 | 0.6350921 | 308.3753 | 306.4263 | 305.7997
1250 | [8 empty] | 8.771137 | 6.527813 | 6.030674 | 7.109875 | 0.6319889 | 308.4087 | 306.2823 | 305.8111
1251 | [8 empty] | 8.747216 | 6.483125 | 5.988176 | 7.072839 | 0.6286968 | 308.386 | 306.2399 | 305.7708
1252 | [8 empty] | 8.716275 | 6.463775 | 5.963739 | 7.04793 | 0.6264826 | 308.3567 | 306.2216 | 305.7476
1253 | [8 empty] | 8.790101 | 6.492301 | 6.000764 | 7.094389 | 0.6306123 | 308.4266 | 306.2486 | 305.7827
1254 | [8 empty] | 8.908453 | 6.512971 | 5.997126 | 7.139517 | 0.6346237 | 308.5388 | 306.2682 | 305.7793
1255 | [8 empty] | 8.771363 | 6.742432 | 5.967731 | 7.160509 | 0.6364897 | 308.4089 | 306.4857 | 305.7514
1256 | [8 empty] | 8.885562 | 6.551091 | 5.992232 | 7.142962 | 0.6349299 | 308.5171 | 306.3044 | 305.7746
1257 | [8 empty] | 9.02951 | 6.432256 | 6.140978 | 7.200915 | 0.6400813 | 308.6536 | 306.1917 | 305.9156
1258 | [8 empty] | 8.976999 | 6.410781 | 6.172723 | 7.186834 | 0.6388297 | 308.6038 | 306.1714 | 305.9457
1259 | [8 empty] | 8.919497 | 6.403891 | 6.248867 | 7.190751 | 0.6391779 | 308.5493 | 306.1648 | 306.0179
1260 | [8 empty] | 8.875903 | 6.47704 | 6.156174 | 7.169706 | 0.6373072 | 308.508 | 306.2342 | 305.93
1261 | [8 empty] | 8.875163 | 6.544362 | 6.188628 | 7.202718 | 0.6402416 | 308.5073 | 306.298 | 305.9608
1262 | [8 empty] | 8.936818 | 6.48393 | 6.201346 | 7.207365 | 0.6406546 | 308.5657 | 306.2407 | 305.9728
1263 | [8 empty] | 8.966664 | 6.403859 | 6.22868 | 7.199734 | 0.6399764 | 308.594 | 306.1648 | 305.9987
1264 | [8 empty] | 8.796991 | 6.423176 | 6.244392 | 7.154853 | 0.6359869 | 308.4332 | 306.1831 | 306.0136
1265 | [8 empty] | 8.757422 | 6.397162 | 6.134313 | 7.096299 | 0.6307821 | 308.3957 | 306.1584 | 305.9093
1266 | [8 empty] | 8.827706 | 6.379164 | 6.048962 | 7.085277 | 0.6298024 | 308.4623 | 306.1414 | 305.8284
1267 | [8 empty] | 8.954429 | 6.374077 | 5.991041 | 7.106516 | 0.6316903 | 308.5824 | 306.1366 | 305.7735
1268 | [8 empty] | 8.984565 | 6.439757 | 5.928742 | 7.117688 | 0.6326834 | 308.611 | 306.1988 | 305.7144
1269 | [8 empty] | 8.934597 | 6.34568 | 6.049026 | 7.109768 | 0.6319793 | 308.5636 | 306.1096 | 305.8285
1270 | [8 empty] | 8.871589 | 6.215383 | 6.171532 | 7.086168 | 0.6298816 | 308.5039 | 305.9861 | 305.9446
1271 | [8 empty] | 8.8439 | 6.170952 | 6.129065 | 7.047973 | 0.6264865 | 308.4776 | 305.944 | 305.9043
1272 | [8 empty] | 8.893869 | 6.27076 | 6.168248 | 7.110959 | 0.6320852 | 308.525 | 306.0386 | 305.9415
1273 | [8 empty] | 8.969304 | 6.220695 | 6.118183 | 7.102727 | 0.6313536 | 308.5965 | 305.9912 | 305.894
1274 | [8 empty] | 8.919464 | 6.233831 | 6.04175 | 7.065015 | 0.6280013 | 308.5493 | 306.0036 | 305.8216
1275 | [8 empty] | 8.898247 | 6.36371 | 6.066154 | 7.109371 | 0.6319441 | 308.5291 | 306.1267 | 305.8447
1276 | [8 empty] | 8.91119 | 6.275493 | 6.164223 | 7.116969 | 0.6326195 | 308.5414 | 306.0431 | 305.9377
1277 | [8 empty] | 8.935369 | 6.248577 | 6.250348 | 7.144765 | 0.6350902 | 308.5643 | 306.0176 | 306.0193
1278 | [8 empty] | 8.928544 | 6.307496 | 6.273819 | 7.169953 | 0.6373291 | 308.5579 | 306.0735 | 306.0415
1279 | [8 empty] | 8.952787 | 6.385475 | 6.208139 | 7.182134 | 0.6384119 | 308.5808 | 306.1474 | 305.9793
1280 | [8 empty] | 9.002176 | 6.351733 | 6.187727 | 7.180545 | 0.6382707 | 308.6277 | 306.1154 | 305.9599
1281 | [8 empty] | 8.837944 | 6.256948 | 6.23293 | 7.109274 | 0.6319355 | 308.472 | 306.0255 | 306.0028
1282 | [8 empty] | 9.000373 | 6.176168 | 6.302441 | 7.159661 | 0.6364143 | 308.6259 | 305.949 | 306.0687
1283 | [8 empty] | 8.925582 | 6.118795 | 6.324495 | 7.122957 | 0.6331518 | 308.5551 | 305.8946 | 306.0896
1284 | [8 empty] | 8.797635 | 6.102922 | 6.33483 | 7.078462 | 0.6291967 | 308.4338 | 305.8795 | 306.0994
1285 | [8 empty] | 8.754331 | 6.101023 | 6.28029 | 7.045215 | 0.6262413 | 308.3927 | 305.8777 | 306.0477
1286 | [8 empty] | 8.849406 | 6.060745 | 6.211519 | 7.040557 | 0.6258273 | 308.4828 | 305.8396 | 305.9825
1287 | [8 empty] | 8.907423 | 6.066187 | 6.258912 | 7.077507 | 0.6291118 | 308.5378 | 305.8447 | 306.0274
1288 | [8 empty] | 9.080767 | 6.17488 | 6.289659 | 7.181769 | 0.6383794 | 308.7021 | 305.9478 | 306.0565
1289 | [8 empty] | 9.05926 | 6.178969 | 6.292814 | 7.177014 | 0.6379568 | 308.6818 | 305.9516 | 306.0595
1290 | [8 empty] | 9.036529 | 6.065961 | 6.179034 | 7.093841 | 0.6305637 | 308.6602 | 305.8445 | 305.9517
1291 | [8 empty] | 9.068403 | 6.075427 | 6.143747 | 7.095859 | 0.630743 | 308.6904 | 305.8535 | 305.9182
1292 | [8 empty] | 9.137915 | 6.178003 | 6.252569 | 7.189496 | 0.6390663 | 308.7563 | 305.9507 | 306.0214
1293 | [8 empty] | 9.201341 | 6.283961 | 6.276362 | 7.253888 | 0.64479 | 308.8164 | 306.0511 | 306.0439
1294 | [8 empty] | 9.09416 | 6.231578 | 6.337181 | 7.220973 | 0.6418642 | 308.7148 | 306.0015 | 306.1016
1295 | [8 empty] | 9.016503 | 6.194101 | 6.302699 | 7.171101 | 0.6374312 | 308.6412 | 305.966 | 306.0689
1296 | [8 empty] | 9.07964 | 6.200991 | 6.315963 | 7.198865 | 0.6398991 | 308.7011 | 305.9725 | 306.0815
1297 | [8 empty] | 9.1421 | 6.257334 | 6.32427 | 7.241235 | 0.6436653 | 308.7603 | 306.0259 | 306.0894
1298 | [8 empty] | 9.255816 | 6.273593 | 6.206014 | 7.245141 | 0.6440126 | 308.8681 | 306.0413 | 305.9773
1299 | [8 empty] | 9.213929 | 6.408688 | 6.293394 | 7.305337 | 0.6493633 | 308.8284 | 306.1694 | 306.0601
1300 | [8 empty] | 9.071559 | 6.34861 | 6.249157 | 7.223108 | 0.6420541 | 308.6934 | 306.1124 | 306.0182
1301 | [8 empty] | 9.010998 | 6.342396 | 6.184829 | 7.179408 | 0.6381696 | 308.636 | 306.1065 | 305.9572
1302 | [8 empty] | 9.076291 | 6.309685 | 6.17121 | 7.185729 | 0.6387315 | 308.6979 | 306.0755 | 305.9443
1303 | [8 empty] | 9.004591 | 6.407014 | 6.498612 | 7.303405 | 0.6491916 | 308.6299 | 306.1678 | 306.2546
1304 | [8 empty] | 9.01293 | 6.437117 | 7.300454 | 7.5835 | 0.6740889 | 308.6378 | 306.1963 | 307.0146
1305 | [8 empty] | 8.985917 | 6.415514 | 7.966236 | 7.789222 | 0.6923753 | 308.6122 | 306.1758 | 307.6457
1306 | [8 empty] | 8.975325 | 6.413035 | 8.433369 | 7.940576 | 0.705829 | 308.6022 | 306.1735 | 308.0885
1307 | [8 empty] | 8.889168 | 6.342815 | 8.679539 | 7.970507 | 0.7084896 | 308.5205 | 306.1069 | 308.3218
1308 | [8 empty] | 8.883147 | 6.341076 | 8.785078125 | 8.003101 | 0.7113867 | 308.5148 | 306.1053 | 308.421875
1309 | [8 empty] | 9.058648 | 6.423144 | 8.420844 | 7.967545 | 0.7082263 | 308.6812 | 306.1831 | 308.0766
1310 | [8 empty] | 8.986561 | 6.468959 | 8.587652 | 8.014391 | 0.7123903 | 308.6129 | 306.2265 | 308.2347
1311 | [8 empty] | 8.969529 | 6.428489 | 7.612917 | 7.670312 | 0.6818055 | 308.5967 | 306.1881 | 307.3108
1312 | [8 empty] | 9.112351 | 6.49185 | 7.068127 | 7.557443 | 0.6717727 | 308.7321 | 306.2482 | 306.7944
1313 | [8 empty] | 9.045287 | 6.449802 | 6.777301 | 7.42413 | 0.6599227 | 308.6685 | 306.2083 | 306.5188
1314 | [8 empty] | 8.917307 | 6.446518 | 6.566223 | 7.310016 | 0.6497792 | 308.5472 | 306.2052 | 306.3187
1315 | [8 empty] | 8.857551 | 6.337921 | 6.438791 | 7.211421 | 0.6410152 | 308.4906 | 306.1023 | 306.1979
1316 | [8 empty] | 8.836656 | 6.30257 | 6.326878 | 7.155368 | 0.6360327 | 308.4708 | 306.0688 | 306.0918
1317 | [8 empty] | 8.881827 | 6.408495 | 6.259459 | 7.18326 | 0.638512 | 308.5136 | 306.1692 | 306.0279
1318 | [8 empty] | 8.923392 | 6.360265 | 6.369377 | 7.217678 | 0.6415714 | 308.553 | 306.1235 | 306.1321
1319 | [8 empty] | 8.902722 | 6.279775 | 6.424625 | 7.202374 | 0.640211 | 308.5334 | 306.0472 | 306.1845
1320 | [8 empty] | 8.895253 | 6.232125 | 6.327554 | 7.151644 | 0.6357017 | 308.5263 | 306.002 | 306.0925
1321 | [8 empty] | 8.991841 | 6.236826 | 6.389435 | 7.206034 | 0.6405363 | 308.6179 | 306.0065 | 306.1511
1322 | [8 empty] | 9.039459 | 6.205048 | 6.280387 | 7.174965 | 0.6377746 | 308.663 | 305.9763 | 306.0478
1323 | [8 empty] | 8.943418 | 6.228712 | 6.21725 | 7.129794 | 0.6337594 | 308.572 | 305.9988 | 305.9879
1324 | [8 empty] | 8.848182 | 6.163837 | 6.132382 | 7.048134 | 0.6265008 | 308.4817 | 305.9373 | 305.9075
1325 | [8 empty] | 8.85269 | 6.146516 | 6.153019 | 7.050742 | 0.6267326 | 308.486 | 305.9209 | 305.927
1326 | [8 empty] | 8.902755 | 6.12942 | 6.178036 | 7.07007 | 0.6284507 | 308.5334 | 305.9047 | 305.9507
1327 | [8 empty] | 8.981925 | 6.109394 | 6.17018 | 7.087166 | 0.6299703 | 308.6085 | 305.8857 | 305.9433
1328 | [8 empty] | 8.996091 | 6.148737 | 6.046418 | 7.063749 | 0.6278888 | 308.6219 | 305.923 | 305.826
1329 | [8 empty] | 8.92703 | 6.158943 | 5.958684 | 7.014886 | 0.6235454 | 308.5564 | 305.9326 | 305.7428
1330 | [8 empty] | 8.874261 | 6.185698 | 6.036437 | 7.032132 | 0.6250784 | 308.5064 | 305.958 | 305.8165
1331 | [8 empty] | 8.8911 | 6.18528 | 6.267669 | 7.114683 | 0.6324163 | 308.5224 | 305.9576 | 306.0357
1332 | [8 empty] | 8.80797 | 6.289402 | 6.247998 | 7.115123 | 0.6324554 | 308.4436 | 306.0563 | 306.0171
1333 | [8 empty] | 8.763281 | 6.282029 | 6.283317 | 7.109542 | 0.6319593 | 308.4012 | 306.0493 | 306.0505
1334 | [8 empty] | 8.772071 | 6.267991 | 6.180643 | 7.073569 | 0.6287617 | 308.4095 | 306.036 | 305.9532
1335 | [8 empty] | 8.814312 | 6.318185 | 6.152504 | 7.095 | 0.6306667 | 308.4496 | 306.0836 | 305.9265
1336 | [8 empty] | 8.802979 | 6.291591 | 6.312068 | 7.135546 | 0.6342708 | 308.4388 | 306.0584 | 306.0778
1337 | [8 empty] | 8.853269 | 6.289691 | 6.385507 | 7.176156 | 0.6378805 | 308.4865 | 306.0566 | 306.1474
1338 | [8 empty] | 8.924745 | 6.251668 | 6.330709 | 7.169041 | 0.6372481 | 308.5543 | 306.0205 | 306.0955
1339 | [8 empty] | 8.882439 | 6.070887 | 6.19188 | 7.048402 | 0.6265246 | 308.5142 | 305.8492 | 305.9639
1340 | [8 empty] | 8.820107 | 6.062645 | 6.105015 | 6.995922 | 0.6218598 | 308.4551 | 305.8414 | 305.8815
1341 | [8 empty] | 9.030476 | 6.189562 | 6.043842 | 7.08796 | 0.6300409 | 308.6545 | 305.9617 | 305.8235
1342 | [8 empty] | 9.082795 | 6.266832 | 5.628996 | 6.992875 | 0.6215888 | 308.7041 | 306.0349 | 305.4303
1343 | [8 empty] | 8.921332 | 6.262164 | 6.451927 | 7.211808 | 0.6410496 | 308.551 | 306.0305 | 306.2104
1344 | [8 empty] | 8.747699 | 6.251732 | 6.304985 | 7.101472 | 0.6312419 | 308.3864 | 306.0206 | 306.0711
1345 | [8 empty] | 8.672489 | 6.232383 | 6.275944 | 7.060272 | 0.6275797 | 308.3152 | 306.0023 | 306.0435
1346 | [8 empty] | 8.704266 | 6.173754 | 6.298062 | 7.058694 | 0.6274395 | 308.3453 | 305.9467 | 306.0645
1347 | [8 empty] | 8.733822 | 6.322789 | 6.673404 | 7.243338 | 0.6438523 | 308.3733 | 306.088 | 306.4203
1348 | [8 empty] | 8.739231 | 6.362487 | 7.092951 | 7.398223 | 0.6576198 | 308.3784 | 306.1256 | 306.818
1349 | [8 empty] | 8.714279 | 6.366382 | 7.601262 | 7.560641 | 0.672057 | 308.3548 | 306.1293 | 307.2998
1350 | [8 empty] | 8.746765 | 6.289788 | 7.577147 | 7.5379 | 0.6700355 | 308.3856 | 306.0567 | 307.2769
1351 | [8 empty] | 8.74229 | 6.273529 | 7.036511 | 7.350777 | 0.6534024 | 308.3813 | 306.0413 | 306.7645
1352 | [8 empty] | 8.78305 | 6.363775 | 6.611555 | 7.252793 | 0.6446927 | 308.42 | 306.1268 | 306.3617
1353 | [8 empty] | 8.750178 | 6.328906 | 6.273304 | 7.117463 | 0.6326633 | 308.3888 | 306.09375 | 306.041
1354 | [8 empty] | 8.702463 | 6.364129 | 6.108975 | 7.058522 | 0.6274242 | 308.3436 | 306.1271 | 305.8853
1355 | [8 empty] | 8.670847 | 6.347709 | 6.087468 | 7.035341 | 0.6253637 | 308.3136 | 306.1116 | 305.8649
1356 | [8 empty] | 8.661928 | 6.367413 | 6.104661 | 7.044667 | 0.6261926 | 308.3051 | 306.1302 | 305.8812
1357 | [8 empty] | 8.698986 | 6.299125 | 6.087919 | 7.028677 | 0.6247712 | 308.3403 | 306.0655 | 305.8653
1358 | [8 empty] | 8.70169 | 6.223078 | 6.027455 | 6.984074 | 0.6208066 | 308.3428 | 305.9934 | 305.808
1359 | [8 empty] | 8.665405 | 6.333349 | 6.030224 | 7.009659 | 0.6230808 | 308.3084 | 306.098 | 305.8106
1360 | [8 empty] | 8.649629 | 6.343362 | 6.001344 | 6.998112 | 0.6220544 | 308.2935 | 306.1075 | 305.7833
1361 | [8 empty] | 8.650821 | 6.386408 | 6.065768 | 7.034332 | 0.625274 | 308.2946 | 306.1483 | 305.8443
1362 | [8 empty] | 8.580794 | 6.348739 | 6.089014 | 7.006182 | 0.6227718 | 308.2282 | 306.1125 | 305.8664
1363 | [8 empty] | 8.589713 | 6.267444 | 6.051151 | 6.969436 | 0.6195054 | 308.2367 | 306.0355 | 305.8305
1364 | [8 empty] | 8.640969 | 6.232093 | 6.108106 | 6.993722 | 0.6216642 | 308.2853 | 306.002 | 305.8845
1365 | [8 empty] | 8.638811 | 6.323562 | 6.097417 | 7.01993 | 0.6239938 | 308.2832 | 306.0887 | 305.8743
1366 | [8 empty] | 8.544509 | 6.287438 | 6.07752 | 6.969822 | 0.6195397 | 308.1938 | 306.0544 | 305.8555
1367 | [8 empty] | 8.606229 | 6.200669 | 6.099155 | 6.968685 | 0.6194386 | 308.2523 | 305.9722 | 305.876
1368 | [8 empty] | 8.496344 | 6.205563 | 6.137855 | 6.946587 | 0.6174744 | 308.1482 | 305.9768 | 305.9127
1369 | [8 empty] | 8.361475 | 6.129098 | 6.388469 | 6.95968 | 0.6186383 | 308.0204 | 305.9044 | 306.1502
1370 | [8 empty] | 8.315499 | 6.204469 | 6.478875 | 6.999614 | 0.6221879 | 307.9768 | 305.9758 | 306.2359
1371 | [8 empty] | 8.490967 | 6.293555 | 6.297161 | 7.027228 | 0.6246425 | 308.1431 | 306.0602 | 306.0637
1372 | [8 empty] | 8.604426 | 6.33013 | 6.126103 | 7.02022 | 0.6240195 | 308.2506 | 306.0949 | 305.9015
1373 | [8 empty] | 8.65594 | 6.315609 | 6.056463 | 7.009337 | 0.6230522 | 308.2995 | 306.0811 | 305.8355
1374 | [8 empty] | 8.598309 | 6.304147 | 6.06844 | 6.990299 | 0.6213599 | 308.2448 | 306.0703 | 305.8469
1375 | [8 empty] | 8.60961 | 6.277554 | 6.038562 | 6.975242 | 0.6200215 | 308.2556 | 306.0451 | 305.8185
1376 | [8 empty] | 8.733822 | 6.42704 | 6.421663 | 7.194175 | 0.6394822 | 308.3733 | 306.1868 | 306.1817
1377 | [8 empty] | 8.812638 | 6.444136 | 6.173399 | 7.143391 | 0.6349681 | 308.448 | 306.203 | 305.9464
1378 | [8 empty] | 8.760706 | 6.489919 | 6.007107 | 7.08591 | 0.6298587 | 308.3988 | 306.2464 | 305.7887
1379 | [8 empty] | 8.685431 | 6.484542 | 5.960229 | 7.043401 | 0.6260801 | 308.3274 | 306.2413 | 305.7443
1380 | [8 empty] | 8.707035 | 6.504825 | 6.380323 | 7.197395 | 0.6397684 | 308.3479 | 306.2605 | 306.1425
1381 | [8 empty] | 8.804975 | 6.514227 | 6.932228 | 7.417143 | 0.6593016 | 308.4407 | 306.2694 | 306.6656
1382 | [8 empty] | 8.902304 | 6.528844 | 7.629176 | 7.686774 | 0.6832688 | 308.533 | 306.2833 | 307.3262
1383 | [8 empty] | 8.933953 | 6.516126 | 8.054421 | 7.834833 | 0.6964296 | 308.563 | 306.2712 | 307.7293
1384 | [8 empty] | 8.866438 | 6.478714 | 8.296729 | 7.880627 | 0.7005002 | 308.499 | 306.2357 | 307.959
1385 | [8 empty] | 8.741646 | 6.459944 | 8.504232 | 7.901941 | 0.7023947 | 308.3807 | 306.218 | 308.1557
1386 | [8 empty] | 8.734756 | 6.484799 | 8.71972 | 7.979758 | 0.7093119 | 308.3742 | 306.2415 | 308.3599
1387 | [8 empty] | 8.75388 | 6.478264 | 8.786495 | 8.006213 | 0.7116634 | 308.3923 | 306.2353 | 308.4232
1388 | [8 empty] | 8.734176 | 6.340143 | 7.784618 | 7.619646 | 0.6773018 | 308.3736 | 306.1044 | 307.4736
1389 | [8 empty] | 8.753107 | 6.312197 | 7.098778 | 7.388027 | 0.6567135 | 308.3916 | 306.0779 | 306.8235
1390 | [8 empty] | 8.788298 | 6.385958 | 6.632547 | 7.268934 | 0.6461275 | 308.4249 | 306.1478 | 306.3816
1391 | [8 empty] | 8.734595 | 6.405018 | 6.354856 | 7.164823 | 0.6368731 | 308.374 | 306.1659 | 306.1183
1392 | [8 empty] | 8.66708 | 6.502379 | 6.371212 | 7.180223 | 0.6382421 | 308.31 | 306.2582 | 306.1339
1393 | [8 empty] | 8.793095 | 6.460073 | 6.391045 | 7.214737 | 0.64131 | 308.4295 | 306.2181 | 306.1526
1394 | [8 empty] | 8.826321 | 6.434799 | 6.407368 | 7.222829 | 0.6420293 | 308.461 | 306.1941 | 306.1681
1395 | [8 empty] | 8.705747 | 6.457465 | 6.457787 | 7.207 | 0.6406222 | 308.3467 | 306.2156 | 306.2159
1396 | [8 empty] | 8.890649 | 6.443589 | 6.428328 | 7.254188 | 0.6448167 | 308.5219 | 306.2025 | 306.188
1397 | [8 empty] | 8.927191 | 6.412906 | 6.406145 | 7.248747 | 0.6443331 | 308.5566 | 306.1734 | 306.167
1398 | [8 empty] | 8.786527 | 6.469313 | 6.6405 | 7.29878 | 0.6487804 | 308.4232 | 306.2268 | 306.3891
1399 | [8 empty] | 8.75285 | 6.392622 | 6.57585 | 7.240441 | 0.6435947 | 308.3913 | 306.1541 | 306.3278
1400 | [8 empty] | 8.695219 | 6.338758 | 6.517929 | 7.183969 | 0.638575 | 308.3367 | 306.1031 | 306.2729
1401 | [8 empty] | 8.727415 | 6.2517 | 6.504761 | 7.161292 | 0.6365593 | 308.3672 | 306.0206 | 306.2604
1402 | [8 empty] | 8.776868 | 6.213065 | 7.167356 | 7.385763 | 0.6565123 | 308.4141 | 305.9839 | 306.8885
1403 | [8 empty] | 8.761736 | 6.263613 | 7.276919 | 7.434089 | 0.6608079 | 308.3997 | 306.0319 | 306.9923
1404 | [8 empty] | 8.722811 | 6.355371 | 7.966461 | 7.681548 | 0.6828043 | 308.3629 | 306.1188 | 307.6459
1405 | [8 empty] | 8.780635 | 6.33438 | 8.468784 | 7.861266 | 0.6987792 | 308.4177 | 306.0989 | 308.1221
1406 | [8 empty] | 8.910675 | 6.294843 | 8.805748 | 8.003755 | 0.7114449 | 308.5409 | 306.0615 | 308.4415
1407 | [8 empty] | 9.041681 | 6.324431 | 8.870398 | 8.078836 | 0.7181188 | 308.6651 | 306.0895 | 308.5027
1408 | [8 empty] | 9.068307 | 6.256884 | 8.682534 | 8.002575 | 0.71134 | 308.6903 | 306.0255 | 308.3247
1409 | [8 empty] | 8.965505 | 6.235377 | 8.731536 | 7.977473 | 0.7091087 | 308.5929 | 306.0051 | 308.3711
1410 | [8 empty] | 8.894158 | 6.284798 | 7.855675 | 7.67821 | 0.6825076 | 308.5253 | 306.0519 | 307.5409
1411 | [8 empty] | 8.914957 | 6.249865 | 7.170318 | 7.445047 | 0.6617819 | 308.545 | 306.0188 | 306.8913
1412 | [8 empty] | 8.990392 | 6.163386 | 6.730294 | 7.294691 | 0.648417 | 308.6165 | 305.9369 | 306.4742
1413 | [8 empty] | 8.982569 | 6.205853 | 6.52205 | 7.236824 | 0.6432732 | 308.6091 | 305.9771 | 306.2768
1414 | [8 empty] | 8.891357 | 6.266092 | 6.384992 | 7.180814 | 0.6382945 | 308.5226 | 306.0342 | 306.1469
1415 | [8 empty] | 8.8609 | 6.256884 | 6.30257 | 7.140118 | 0.6346771 | 308.4937 | 306.0255 | 306.0688
1416 | [8 empty] | 8.832084 | 6.337374 | 6.279453125 | 7.149637 | 0.6355233 | 308.4664 | 306.1018 | 306.046875
1417 | [8 empty] | 8.789972 | 6.334122 | 6.261295 | 7.128463 | 0.6336411 | 308.4265 | 306.0987 | 306.0297
1418 | [8 empty] | 8.77851 | 6.276105 | 6.326395 | 7.127003 | 0.6335114 | 308.4156 | 306.0437 | 306.0914
1419 | [8 empty] | 8.817435 | 6.298384 | 6.357979 | 7.157933 | 0.6362607 | 308.4525 | 306.0648 | 306.1213
1420 | [8 empty] | 8.784305 | 6.331611 | 7.098295 | 7.404737 | 0.6581989 | 308.4211 | 306.0963 | 306.823
1421 | [8 empty] | 8.607259 | 6.330999 | 6.778234 | 7.238831 | 0.6434516 | 308.2533 | 306.0957 | 306.5197
1422 | [8 empty] | 8.562153 | 6.277554 | 6.633899 | 7.157869 | 0.636255 | 308.2106 | 306.0451 | 306.3828
1423 | [8 empty] | 8.571103 | 6.248577 | 6.572308 | 7.130663 | 0.6338367 | 308.2191 | 306.0176 | 306.3245
1424 | [8 empty] | 8.514342 | 6.214514 | 6.523725 | 7.084193 | 0.6297061 | 308.1653 | 305.9853 | 306.2784
1425 | [8 empty] | 8.475932 | 6.272241 | 6.540112 | 7.096095 | 0.630764 | 308.1288 | 306.04 | 306.2939
1426 | [8 empty] | 8.662765 | 6.34436 | 6.51017 | 7.172432 | 0.6375495 | 308.3059 | 306.1084 | 306.2656
1427 | [8 empty] | 8.723262 | 6.378005 | 6.325493 | 7.142253 | 0.634867 | 308.3633 | 306.1403 | 306.0905
1428 | [8 empty] | 8.807036 | 6.37324 | 6.228841 | 7.136372 | 0.6343442 | 308.4427 | 306.1358 | 305.9989
1429 | [8 empty] | 8.773938 | 6.420697 | 6.282319 | 7.158985 | 0.6363542 | 308.4113 | 306.1808 | 306.0496
1430 | [8 empty] | 8.773616 | 6.401895 | 6.344972 | 7.173494 | 0.6376439 | 308.411 | 306.1629 | 306.109
1431 | [8 empty] | 8.833018 | 6.519507 | 6.421212 | 7.257912 | 0.6451478 | 308.4673 | 306.2744 | 306.1812
1432 | [8 empty] | 8.903173 | 6.274592 | 6.281771 | 7.153179 | 0.6358381 | 308.5338 | 306.0423 | 306.0491
1433 | [8 empty] | 8.864248 | 6.1347 | 6.225332 | 7.07476 | 0.6288675 | 308.4969 | 305.9097 | 305.9956
1434 | [8 empty] | 8.830893 | 6.16432 | 6.15846 | 7.051225 | 0.6267755 | 308.4653 | 305.9377 | 305.9322
1435 | [8 empty] | 8.87468 | 6.076232 | 6.322564 | 7.091158 | 0.6303252 | 308.5068 | 305.8542 | 306.0877
1436 | [8 empty] | 8.947797 | 5.998865 | 6.487118 | 7.144593 | 0.6350749 | 308.5761 | 305.7809 | 306.2437
1437 | [8 empty] | 8.970592 | 6.039625 | 6.336054 | 7.115423 | 0.6324821 | 308.5977 | 305.8195 | 306.1005
1438 | [8 empty] | 8.876418 | 6.077037 | 6.30917 | 7.087542 | 0.6300037 | 308.5085 | 305.855 | 306.075
1439 | [8 empty] | 8.831312 | 6.042748 | 6.307721 | 7.060594 | 0.6276083 | 308.4657 | 305.8225 | 306.0737
1440 | [8 empty] | 8.711414 | 6.177553 | 6.311746 | 7.066904 | 0.6281692 | 308.3521 | 305.9503 | 306.0775
1441 | [8 empty] | 8.744157 | 6.163097 | 6.379454 | 7.095569 | 0.6307173 | 308.3831 | 305.9366 | 306.1417
1442 | [8 empty] | 8.775162 | 6.158299 | 7.110014 | 7.347825 | 0.65314 | 308.4125 | 305.932 | 306.8341
1443 | [8 empty] | 8.716855 | 6.182768 | 6.81996 | 7.239861 | 0.6435432 | 308.3572 | 305.9552 | 306.5592
1444 | [8 empty] | 8.6816 | 6.21548 | 6.716289 | 7.204456 | 0.6403961 | 308.3238 | 305.9862 | 306.4609375
1445 | [8 empty] | 8.708806 | 6.250605 | 6.627203 | 7.195538 | 0.6396034 | 308.3496 | 306.0195 | 306.3765
1446 | [8 empty] | 8.722521 | 6.213644 | 6.516191 | 7.150785 | 0.6356254 | 308.3626 | 305.9845 | 306.2713
1447 | [8 empty] | 8.626448 | 6.201571 | 7.388349 | 7.405456 | 0.6582628 | 308.2715 | 305.9731 | 307.098
1448 | [8 empty] | 8.630634 | 6.150637 | 7.84827 | 7.54318 | 0.6705049 | 308.2755 | 305.9248 | 307.5339
1449 | [8 empty] | 8.691549 | 6.210296 | 8.213148 | 7.704997 | 0.6848887 | 308.3332 | 305.9813 | 307.8798
1450 | [8 empty] | 8.607259 | 6.258397 | 8.456131 | 7.773929 | 0.6910159 | 308.2533 | 306.0269 | 308.1101
1451 | [8 empty] | 8.630795 | 6.279035 | 8.489712 | 7.799847 | 0.6933197 | 308.2756 | 306.0465 | 308.1419
1452 | [8 empty] | 8.682534 | 6.314611 | 8.511412 | 7.836186 | 0.6965498 | 308.3247 | 306.0802 | 308.1625
1453 | [8 empty] | 8.497922 | 6.464387 | 8.794608 | 7.918972 | 0.7039087 | 308.1497 | 306.2222 | 308.4309
1454 | [8 empty] | 8.454135 | 6.393427 | 8.052715 | 7.633426 | 0.6785267 | 308.1082 | 306.1549 | 307.7277
1455 | [8 empty] | 8.528411 | 6.344296 | 7.414492 | 7.429067 | 0.6603615 | 308.1786 | 306.1083 | 307.1227
1456 | [8 empty] | 8.607131 | 6.209298 | 6.955795 | 7.257408 | 0.6451029 | 308.2532 | 305.9804 | 306.688
1457 | [8 empty] | 8.649533 | 6.118312 | 6.867417 | 7.211754 | 0.6410448 | 308.2934 | 305.8941 | 306.6042
1458 | [8 empty] | 8.651819 | 6.289563 | 6.541271 | 7.160884 | 0.636523 | 308.2956 | 306.0565 | 306.295
1459 | [8 empty] | 8.629475 | 6.307592 | 6.445392 | 7.127486 | 0.6335543 | 308.2744 | 306.0735 | 306.2042
1460 | [8 empty] | 8.690583 | 6.204114 | 6.394812 | 7.096503 | 0.6308003 | 308.3323 | 305.9755 | 306.1562
1461 | [8 empty] | 8.754395 | 6.150508 | 6.345069 | 7.083324 | 0.6296288 | 308.3928 | 305.9247 | 306.1091
1462 | [8 empty] | 8.808324 | 6.142813 | 6.343491 | 7.098209 | 0.6309519 | 308.4439 | 305.9174 | 306.1076
1463 | [8 empty] | 8.6986 | 6.097642 | 6.293426 | 7.029889 | 0.624879 | 308.3399 | 305.8745 | 306.0601
1464 | [8 empty] | 8.567948 | 6.28821 | 6.347355 | 7.067838 | 0.6282522 | 308.2161 | 306.0552 | 306.1112
1465 | [8 empty] | 8.554168 | 6.267186 | 7.340409 | 7.387255 | 0.6566449 | 308.203 | 306.0352 | 307.0525
1466 | [8 empty] | 8.615791 | 6.15244 | 7.846531 | 7.538254 | 0.670067 | 308.2614 | 305.9265 | 307.5323
1467 | [8 empty] | 8.639455 | 6.164095 | 8.198176 | 7.667242 | 0.6815326 | 308.2838 | 305.9375 | 307.8656
1468 | [8 empty] | 8.598373 | 6.136342 | 8.005515 | 7.580077 | 0.6737846 | 308.2449 | 305.9112 | 307.683
1469 | [8 empty] | 8.523099 | 6.293458 | 8.74274 | 7.853099 | 0.6980533 | 308.1736 | 306.0602 | 308.3817
1470 | [8 empty] | 8.519493 | 6.344811 | 7.816492 | 7.560265 | 0.6720236 | 308.1701 | 306.1088 | 307.5038
1471 | [8 empty] | 8.536428 | 6.424271 | 7.208695 | 7.389798 | 0.6568709 | 308.1862 | 306.1841 | 306.9277
1472 | [8 empty] | 8.516499 | 6.401508 | 6.898937 | 7.272315 | 0.646428 | 308.1673 | 306.1626 | 306.6341
1473 | [8 empty] | 8.511573 | 6.425913 | 6.747229 | 7.228238 | 0.6425101 | 308.1626 | 306.1857 | 306.4903
1474 | [8 empty] | 8.485333 | 6.54037 | 6.723115 | 7.249606 | 0.6444094 | 308.1378 | 306.2942 | 306.4674
1475 | [8 empty] | 8.495217 | 6.523048 | 6.893239 | 7.303835 | 0.6492297 | 308.1471 | 306.2778 | 306.6287
1476 | [8 empty] | 8.430278 | 6.506661 | 6.621311 | 7.186083 | 0.6387629 | 308.0856 | 306.2622 | 306.3709
1477 | [8 empty] | 8.420458 | 6.441142 | 6.540788 | 7.134129 | 0.6341448 | 308.0763 | 306.2001 | 306.2946
1478 | [8 empty] | 8.491933 | 6.492881 | 6.542881 | 7.175898 | 0.6378576 | 308.144 | 306.2492 | 306.2966
1479 | [8 empty] | 8.383787 | 6.580712 | 6.57981 | 7.181436 | 0.6383499 | 308.0415 | 306.3324 | 306.3316
1480 | [8 empty] | 8.334559 | 6.898004 | 6.547485 | 7.260016 | 0.6453347 | 307.9948 | 306.6332 | 306.3009
1481 | [8 empty] | 8.394411 | 7.76295 | 6.374882 | 7.510748 | 0.667622 | 308.0516 | 307.453 | 306.1373
1482 | [8 empty] | 8.408867 | 8.362441 | 6.348127 | 7.706478 | 0.6850203 | 308.0653 | 308.0213 | 306.112
1483 | [8 empty] | 8.450915 | 8.80417 | 6.413775 | 7.88962 | 0.7012996 | 308.1051 | 308.44 | 306.1742
1484 | [8 empty] | 8.480697 | 8.987591 | 6.398321 | 7.955536 | 0.7071588 | 308.1334 | 308.6138 | 306.1595
1485 | [8 empty] | 8.524677 | 8.84786 | 6.346228 | 7.906255 | 0.7027782 | 308.175 | 308.4814 | 306.1102
1486 | [8 empty] | 8.525771 | 8.869722 | 6.637377 | 8.010956 | 0.712085 | 308.1761 | 308.5021 | 306.3861
1487 | [8 empty] | 8.502429 | 7.936133 | 6.501445 | 7.646669 | 0.6797039 | 308.154 | 307.6171875 | 306.2573
1488 | [8 empty] | 8.481019 | 7.316295 | 6.381547 | 7.392953 | 0.6571514 | 308.1337 | 307.0297 | 306.1436
1489 | [8 empty] | 8.393059 | 6.917772 | 6.282898 | 7.19791 | 0.6398142 | 308.0503 | 306.6519 | 306.0501
1490 | [8 empty] | 8.364276 | 6.726141 | 6.060456 | 7.050291 | 0.6266925 | 308.023 | 306.4703 | 305.8393
1491 | [8 empty] | 8.48163 | 6.664067 | 6.548 | 7.231233 | 0.6427762 | 308.1342 | 306.4114 | 306.3014
1492 | [8 empty] | 8.625321 | 6.573339 | 6.644234 | 7.280965 | 0.6471969 | 308.2704 | 306.3254 | 306.3926
1493 | [8 empty] | 8.62677 | 6.544137 | 6.61323 | 7.261379 | 0.6454559 | 308.2718 | 306.2978 | 306.3633
1494 | [8 empty] | 8.494831 | 6.59858 | 6.570699 | 7.22137 | 0.6418995 | 308.1468 | 306.3494 | 306.3229
1495 | [8 empty] | 8.330953 | 6.65502 | 6.546873 | 7.177615 | 0.6380103 | 307.9914 | 306.4029 | 306.3004
1496 | [8 empty] | 8.384559 | 6.616417 | 6.544266 | 7.181747 | 0.6383775 | 308.0422 | 306.3663 | 306.2979
1497 | [8 empty] | 8.494734 | 6.628008 | 6.524207 | 7.21565 | 0.6413911 | 308.1467 | 306.3773 | 306.2789
1498 | [8 empty] | 8.464277 | 6.514227 | 6.561909 | 7.180137 | 0.6382344 | 308.1178 | 306.2694 | 306.3146
1499 | [8 empty] | 8.438649 | 6.491271 | 6.560879 | 7.163599 | 0.6367644 | 308.0935 | 306.2477 | 306.3136
1500 | [8 empty] | 8.477187 | 6.48261 | 6.47865 | 7.146149 | 0.6352133 | 308.13 | 306.2394 | 306.2357
1501 | [8 empty] | 8.551431 | 6.475141 | 6.44713 | 7.157901 | 0.6362578 | 308.2004 | 306.2324 | 306.2058
1502 | [8 empty] | 8.53543 | 6.493911 | 6.447774 | 7.159038 | 0.636359 | 308.1852 | 306.2502 | 306.2064
1503 | [8 empty] | 8.573582 | 6.541754 | 6.507562 | 7.207633 | 0.6406785 | 308.2214 | 306.2955 | 306.2631
1504 | [8 empty] | 8.496698 | 6.530389 | 6.56574 | 7.197609 | 0.6397875 | 308.1485 | 306.2847 | 306.3182
1505 | [8 empty] | 8.539133 | 6.438212 | 6.496165 | 7.157836 | 0.6362521 | 308.1888 | 306.1974 | 306.2523
1506 | [8 empty] | 8.509061 | 6.385829 | 6.417961 | 7.104284 | 0.6314919 | 308.1602 | 306.1477 | 306.1782
1507 | [8 empty] | 8.604136 | 6.504117 | 6.389757 | 7.166003 | 0.6369781 | 308.2504 | 306.2598 | 306.1514
1508 | [8 empty] | 8.527703 | 6.534285 | 6.723211 | 7.261733 | 0.6454874 | 308.1779 | 306.2884 | 306.4675
1509 | [8 empty] | 8.472165 | 6.484349 | 6.604794 | 7.187103 | 0.6388536 | 308.1253 | 306.2411 | 306.3553
1510 | [8 empty] | 8.488746 | 6.483029 | 6.55093 | 7.174235 | 0.6377098 | 308.141 | 306.2398 | 306.3042
1511 | [8 empty] | 8.535623 | 6.43731 | 6.480067 | 7.151 | 0.6356444 | 308.1854 | 306.1965 | 306.237
1512 | [8 empty] | 8.525675 | 6.455887 | 6.386859 | 7.122807 | 0.6331384 | 308.176 | 306.2141 | 306.1487
1513 | [8 empty] | 8.62252 | 6.558496 | 6.958081 | 7.379699 | 0.6559733 | 308.2678 | 306.3114 | 306.6901
1514 | [8 empty] | 8.626448 | 6.61104 | 7.269514 | 7.502334 | 0.6668741 | 308.2715 | 306.3612 | 306.9853
1515 | [8 empty] | 8.647987 | 6.603088 | 7.765719 | 7.672265 | 0.6819791 | 308.2919 | 306.3536 | 307.4557
1516 | [8 empty] | 8.663441 | 6.601059 | 8.216528 | 7.82701 | 0.6957342 | 308.3066 | 306.3517 | 307.883
1517 | [8 empty] | 8.686912 | 6.556114 | 8.508257 | 7.917094 | 0.7037417 | 308.3288 | 306.3091 | 308.1595
1518 | [8 empty] | 8.657614 | 6.571825 | 8.68086 | 7.9701 | 0.7084533 | 308.3011 | 306.324 | 308.3231
1519 | [8 empty] | 8.572616 | 6.582675 | 8.761156 | 7.972149 | 0.7086355 | 308.2205 | 306.3343 | 308.3992
1520 | [8 empty] | 8.558289 | 6.582804 | 8.237488 | 7.79286 | 0.6926987 | 308.2069 | 306.3344 | 307.9028
1521 | [8 empty] | 8.669591 | 6.515676 | 7.545885 | 7.57705 | 0.6735156 | 308.3124 | 306.2708 | 307.2473
1522 | [8 empty] | 8.724356 | 6.51867 | 7.125147 | 7.456058 | 0.6627607 | 308.3643 | 306.2736 | 306.8485
1523 | [8 empty] | 8.771781 | 6.477169 | 6.657306 | 7.302085 | 0.6490743 | 308.4093 | 306.2343 | 306.405
1524 | [8 empty] | 8.728542 | 6.603249 | 6.954186 | 7.428659 | 0.6603252 | 308.3683 | 306.3538 | 306.6864
1525 | [8 empty] | 8.574709 | 6.431161 | 6.569314 | 7.191728 | 0.6392647 | 308.2225 | 306.1907 | 306.3216
1526 | [8 empty] | 8.569622 | 6.359299 | 6.451316 | 7.126746 | 0.6334885 | 308.2177 | 306.1226 | 306.2098
1527 | [8 empty] | 8.57619 | 6.487697 | 6.447162 | 7.17035 | 0.6373644 | 308.2239 | 306.2443 | 306.2058
1528 | [8 empty] | 8.487554 | 6.506113 | 6.530775 | 7.174814 | 0.6377613 | 308.1399 | 306.2617 | 306.2851
1529 | [8 empty] | 8.372003 | 6.372725 | 6.515128 | 7.086619 | 0.6299217 | 308.0303 | 306.1353 | 306.2703
1530 | [8 empty] | 8.388745 | 6.420021 | 6.634447 | 7.147738 | 0.6353544 | 308.0462 | 306.1801 | 306.3834
1531 | [8 empty] | 8.454489 | 6.45505 | 6.513615 | 7.141051 | 0.6347601 | 308.1085 | 306.2133 | 306.2688
1532 | [8 empty] | 8.505842 | 6.437471 | 6.466705 | 7.136673 | 0.6343709 | 308.1572 | 306.1967 | 306.2244
1533 | [8 empty] | 8.572488 | 6.519088 | 6.403054 | 7.164877 | 0.6368779 | 308.2204 | 306.274 | 306.164
1534 | [8 empty] | 8.626287 | 6.585316 | 6.402861 | 7.204821 | 0.6404285 | 308.2714 | 306.3368 | 306.1638
1535 | [8 empty] | 8.573132 | 6.713585 | 6.361328 | 7.216015 | 0.6414235 | 308.221 | 306.4584 | 306.1245
1536 | [8 empty] | 8.616017 | 6.695619 | 6.277618 | 7.196418 | 0.6396816 | 308.2616 | 306.4413 | 306.0451
1537 | [8 empty] | 8.647569 | 6.667222 | 6.162002 | 7.158931 | 0.6363494 | 308.2915 | 306.4144 | 305.9355
1538 | [8 empty] | 8.586203 | 6.656501 | 6.167829 | 7.136845 | 0.6343862 | 308.2334 | 306.4043 | 305.9411
1539 | [8 empty] | 8.594027 | 6.570763 | 6.150766 | 7.105185 | 0.631572 | 308.2408 | 306.323 | 305.9249
1540 | [8 empty] | 8.529055 | 6.486345 | 6.177842 | 7.064414 | 0.6279479 | 308.1792 | 306.243 | 305.9506
1541 | [8 empty] | 8.470169 | 6.475688 | 6.249768 | 7.065208 | 0.6280185 | 308.1234 | 306.2329 | 306.0187
1542 | [8 empty] | 8.377927 | 6.392268 | 6.31342 | 7.027872 | 0.6246997 | 308.0359 | 306.1538 | 306.0791
1543 | [8 empty] | 8.368654 | 6.433221 | 6.416801 | 7.072892 | 0.6287016 | 308.0272 | 306.1926 | 306.1771
1544 | [8 empty] | 8.308351 | 6.437632 | 6.548 | 7.097995 | 0.6309329 | 307.97 | 306.1968 | 306.3014
1545 | [8 empty] | 8.280985 | 6.42308 | 6.614517 | 7.106194 | 0.6316617 | 307.9441 | 306.183 | 306.3645
1546 | [8 empty] | 8.355036 | 6.615966 | 6.734866 | 7.235289 | 0.6431368 | 308.0143 | 306.3658 | 306.4785
1547 | [8 empty] | 8.510478 | 6.405887 | 6.799129 | 7.238498 | 0.6434221 | 308.1616 | 306.1667 | 306.5395
1548 | [8 empty] | 8.500304 | 6.366833 | 6.713391 | 7.19351 | 0.6394231 | 308.1519 | 306.1297 | 306.4582
1549 | [8 empty] | 8.337617 | 6.31841 | 6.595683 | 7.083904 | 0.6296803 | 307.9977 | 306.0838 | 306.3466
1550 | [8 empty] | 8.243444 | 6.257785 | 6.535701 | 7.01231 | 0.6233165 | 307.9085 | 306.0263 | 306.2898
1551 | [8 empty] | 8.210604 | 6.352152 | 6.598419 | 7.053725 | 0.6269978 | 307.8773 | 306.1158 | 306.3492
1552 | [8 empty] | 8.366819 | 6.160489 | 6.924565 | 7.150624 | 0.6356111 | 308.0254 | 305.9341 | 306.6584
1553 | [8 empty] | 8.431791 | 7.151644 | 6.790984 | 7.45814 | 0.6629457 | 308.087 | 306.8736 | 306.5317
1554 | [8 empty] | 8.408127 | 7.977666 | 6.654054 | 7.679949 | 0.6826621 | 308.0646 | 307.6566 | 306.4019
1555 | [8 empty] | 8.409543 | 8.483916 | 6.479487 | 7.790982 | 0.6925318 | 308.0659 | 308.1364 | 306.2365
1556 | [8 empty] | 8.454521 | 8.787622 | 6.462713 | 7.901619 | 0.7023661 | 308.1086 | 308.4243 | 306.2206
1557 | [8 empty] | 8.478057 | 9.05105 | 6.540949 | 8.023352 | 0.7131868 | 308.1309 | 308.674 | 306.2947
1558 | [8 empty] | 8.360412 | 7.981883 | 6.455115 | 7.599137 | 0.6754788 | 308.0193 | 307.6606 | 306.2134
1559 | [8 empty] | 8.327701 | 7.220608 | 6.404116 | 7.317475 | 0.6504422 | 307.9883 | 306.939 | 306.165
1560 | [8 empty] | 8.408674 | 6.920798 | 6.383318 | 7.237597 | 0.6433419 | 308.0651 | 306.6548 | 306.1453
1561 | [8 empty] | 8.279858 | 6.699483 | 6.318249 | 7.099197 | 0.6310397 | 307.943 | 306.445 | 306.0836
1562 | [8 empty] | 8.337038 | 6.542817 | 6.298867 | 7.059574 | 0.6275177 | 307.9972 | 306.2965 | 306.0653
1563 | [8 empty] | 8.386652 | 6.618316 | 6.500125 | 7.168364 | 0.637188 | 308.0442 | 306.3681 | 306.256
1564 | [8 empty] | 8.256001 | 6.500576 | 6.535186 | 7.097254 | 0.630867 | 307.9204 | 306.2565 | 306.2893
1565 | [8 empty] | 8.231016 | 6.422726 | 6.552057 | 7.0686 | 0.62832 | 307.8967 | 306.1827 | 306.3053
1566 | [8 empty] | 8.328828 | 6.38892 | 6.56896 | 7.095569 | 0.6307173 | 307.9894 | 306.1506 | 306.3213
1567 | [8 empty] | 8.362312 | 6.397709 | 6.603378 | 7.121133 | 0.6329896 | 308.0211 | 306.159 | 306.3539
1568 | [8 empty] | 8.494799 | 6.582128 | 6.664679 | 7.247202 | 0.6441957 | 308.1467 | 306.3338 | 306.412
1569 | [8 empty] | 8.536557 | 6.566255 | 6.667287 | 7.2567 | 0.64504 | 308.1863 | 306.3187 | 306.4145
1570 | [8 empty] | 8.526544 | 6.63699 | 6.612682 | 7.258739 | 0.6452212 | 308.1768 | 306.3858 | 306.3627
1571 | [8 empty] | 8.570846 | 6.559398 | 6.708755 | 7.279666 | 0.6470814 | 308.2188 | 306.3122 | 306.4538
1572 | [8 empty] | 8.661606 | 6.532482 | 6.723372 | 7.30582 | 0.6494062 | 308.3048 | 306.2867 | 306.4677
1573 | [8 empty] | 8.725934 | 6.431579 | 6.599353 | 7.252289 | 0.6446479 | 308.3658 | 306.1911 | 306.3501
1574 | [8 empty] | 8.669011 | 6.575528 | 6.649514 | 7.298018 | 0.6487127 | 308.3119 | 306.3275 | 306.3976
1575 | [8 empty] | 8.609417 | 6.56471 | 6.543557 | 7.239228 | 0.6434869 | 308.2554 | 306.3173 | 306.2972
1576 | [8 empty] | 8.624291 | 6.593204 | 6.503731 | 7.240408 | 0.6435919 | 308.2695 | 306.3443 | 306.2595
1577 | [8 empty] | 8.711027 | 6.4763 | 6.485443 | 7.224257 | 0.6421562 | 308.3517 | 306.2335 | 306.2421
1578 | [8 empty] | 8.799534 | 6.356981 | 6.451187 | 7.202567 | 0.6402282 | 308.4356 | 306.1204 | 306.2097
1579 | [8 empty] | 8.723873 | 6.35579 | 6.331321 | 7.136995 | 0.6343995 | 308.3639 | 306.1192 | 306.096
1580 | [8 empty] | 8.618625 | 6.389692 | 6.283059 | 7.097125 | 0.6308556 | 308.2641 | 306.1514 | 306.0503
1581 | [8 empty] | 8.610962 | 6.472179 | 6.295873 | 7.126338 | 0.6334523 | 308.2568 | 306.2296 | 306.0624
1582 | [8 empty] | 8.59496 | 6.544298 | 6.267895 | 7.135718 | 0.634286 | 308.2417 | 306.2979 | 306.0359
1583 | [8 empty] | 8.580826 | 6.504214 | 6.291333 | 7.125458 | 0.633374 | 308.2283 | 306.2599 | 306.0581
1584 | [8 empty] | 8.55053 | 6.524272 | 6.356885 | 7.143895 | 0.6350129 | 308.1996 | 306.2789 | 306.1203
1585 | [8 empty] | 8.609095 | 6.556404 | 6.421019 | 7.195506 | 0.6396005 | 308.2551 | 306.3094 | 306.1811
1586 | [8 empty] | 8.655457 | 6.609881 | 6.216156 | 7.160498 | 0.6364887 | 308.299 | 306.3601 | 305.9869
1587 | [8 empty] | 8.584271 | 6.574498 | 6.239884 | 7.132884 | 0.6340342 | 308.2315 | 306.3265 | 306.0094
1588 | [8 empty] | 8.564052 | 6.524272 | 6.141622 | 7.076649 | 0.6290354 | 308.2124 | 306.2789 | 305.9162
1589 | [8 empty] | 8.697827 | 6.451799 | 6.223561 | 7.124395 | 0.6332796 | 308.3392 | 306.2102 | 305.9939
1590 | [8 empty] | 8.63424 | 6.512681 | 6.343394 | 7.163438 | 0.6367501 | 308.2789 | 306.2679 | 306.1075
1591 | [8 empty] | 8.683693 | 6.439757 | 6.31342 | 7.145623 | 0.6351665 | 308.3258 | 306.1988 | 306.0791
1592 | [8 empty] | 8.802464 | 6.397999 | 6.366511 | 7.188991 | 0.6390215 | 308.4384 | 306.1592 | 306.1294
1593 | [8 empty] | 8.783436 | 6.394457 | 6.412584 | 7.196826 | 0.6397178 | 308.4203 | 306.1559 | 306.1731
1594 | [8 empty] | 8.716565 | 6.421953 | 6.41136 | 7.183293 | 0.6385149 | 308.3569 | 306.1819 | 306.1719
1595 | [8 empty] | 8.625032 | 6.27472 | 6.354792 | 7.084848 | 0.6297643 | 308.2702 | 306.0424 | 306.1183
1596 | [8 empty] | 8.561734 | 6.236407 | 6.583255 | 7.127132 | 0.6335228 | 308.2102 | 306.0061 | 306.3348
1597 | [8 empty] | 8.572069 | 6.243844 | 6.495263 | 7.103726 | 0.6314423 | 308.22 | 306.0131 | 306.2514
1598 | [8 empty] | 8.592578 | 6.20463 | 6.340561 | 7.045923 | 0.6263043 | 308.2394 | 305.976 | 306.1048
1599 | [8 empty] | 8.528701 | 6.253922 | 6.280612 | 7.021078 | 0.6240958 | 308.1789 | 306.0227 | 306.048
1600 | [8 empty] | 8.480407 | 6.327554 | 6.319859 | 7.042607 | 0.6260095 | 308.1331 | 306.0925 | 306.0852
1601 | [8 empty] | 8.487876 | 6.344393 | 6.414483 | 7.082251 | 0.6295334 | 308.1402 | 306.1084 | 306.1749
1602 | [8 empty] | 8.643609 | 6.299125 | 6.403086 | 7.115273 | 0.6324687 | 308.2878 | 306.0655 | 306.1640625
1603 | [8 empty] | 8.709128 | 6.369924 | 6.34436 | 7.141137 | 0.6347678 | 308.3499 | 306.1326 | 306.1084
1604 | [8 empty] | 8.628122 | 6.356949 | 6.273722 | 7.086265 | 0.6298902 | 308.2731 | 306.1203 | 306.0414
1605 | [8 empty] | 8.526769 | 6.449738 | 6.244746 | 7.073751 | 0.6287779 | 308.177 | 306.2083 | 306.014
1606 | [8 empty] | 8.436266 | 6.485765 | 6.176973 | 7.033002 | 0.6251557 | 308.0912 | 306.2424 | 305.9497
1607 | [8 empty] | 8.497535 | 6.517189 | 6.482932 | 7.165885 | 0.6369676 | 308.1493 | 306.2722 | 306.2397
1608 | [8 empty] | 8.556712 | 6.567254 | 6.368926 | 7.164297 | 0.6368264 | 308.2054 | 306.3197 | 306.1317
1609 | [8 empty] | 8.501206 | 6.502636 | 6.309138 | 7.104327 | 0.6314957 | 308.1528 | 306.2584 | 306.075
1610 | [8 empty] | 8.491096 | 6.476139 | 6.183477 | 7.050237 | 0.6266877 | 308.1432 | 306.2333 | 305.9559
1611 | [8 empty] | 8.541354 | 6.412133 | 6.095388 | 7.016292 | 0.6236704 | 308.1909 | 306.1726 | 305.8724
1612 | [8 empty] | 8.609867 | 6.429648 | 6.056206 | 7.031907 | 0.6250584 | 308.2558 | 306.1892 | 305.8353
1613 | [8 empty] | 8.512764 | 6.411296 | 6.064351 | 6.996137 | 0.6218789 | 308.1638 | 306.1718 | 305.843
1614 | [8 empty] | 8.50919 | 6.473466 | 6.116573 | 7.033077 | 0.6251624 | 308.1604 | 306.2308 | 305.8925
1615 | [8 empty] | 8.607163 | 6.465321 | 6.234443 | 7.102309 | 0.6313163 | 308.2532 | 306.2231 | 306.0042
1616 | [8 empty] | 8.465565 | 6.454052 | 6.273465 | 7.064361 | 0.6279432 | 308.119 | 306.2124 | 306.0412
1617 | [8 empty] | 8.515468 | 6.444168 | 6.289209 | 7.082948 | 0.6295954 | 308.1663 | 306.203 | 306.0561
1618 | [8 empty] | 8.589069 | 6.504793 | 6.20566 | 7.099841 | 0.6310969 | 308.2361 | 306.2605 | 305.9769
1619 | [8 empty] | 8.475642 | 6.695297 | 6.118473 | 7.096471 | 0.6307974 | 308.1286 | 306.441 | 305.8943
1620 | [8 empty] | 8.476286 | 6.683674 | 6.158847 | 7.106269 | 0.6316684 | 308.1292 | 306.43 | 305.9326
1621 | [8 empty] | 8.591322 | 6.622019 | 6.114803 | 7.109381 | 0.631945 | 308.2382 | 306.3716 | 305.8908
1622 | [8 empty] | 8.71679 | 6.491657 | 6.005851 | 7.071433 | 0.6285718 | 308.3571 | 306.248 | 305.7875
1623 | [8 empty] | 8.78408 | 6.478618 | 6.25521 | 7.172636 | 0.6375676 | 308.4209 | 306.2357 | 306.0239
1624 | [8 empty] | 8.844448 | 6.523209 | 6.308558 | 7.225405 | 0.6422582 | 308.4781 | 306.2779 | 306.0745
1625 | [8 empty] | 8.87967 | 6.525045 | 6.346936 | 7.25055 | 0.6444934 | 308.5115 | 306.2797 | 306.1108
1626 | [8 empty] | 8.888331 | 6.498096 | 6.34523 | 7.243886 | 0.6439009 | 308.5197 | 306.2541 | 306.1092
1627 | [8 empty] | 8.876129 | 6.495617 | 6.265448 | 7.212398 | 0.641102 | 308.5082 | 306.2518 | 306.0336
1628 | [8 empty] | 8.901853 | 6.50621 | 6.175428 | 7.194497 | 0.6395108 | 308.5326 | 306.2618 | 305.9483
1629 | [8 empty] | 8.776514 | 6.51648 | 6.224849 | 7.172614 | 0.6375657 | 308.4138 | 306.2715 | 305.9951
1630 | [8 empty] | 8.655425 | 6.57028 | 6.26812 | 7.164608 | 0.6368541 | 308.299 | 306.3225 | 306.0361
1631 | [8 empty] | 8.720203 | 6.580647 | 6.258139 | 7.18633 | 0.6387849 | 308.3604 | 306.3324 | 306.0267
1632 | [8 empty] | 8.847667 | 6.541014 | 6.17311 | 7.187264 | 0.6388679 | 308.4812 | 306.2948 | 305.9461
1633 | [8 empty] | 8.954751 | 6.474046 | 6.163129 | 7.197309 | 0.6397608 | 308.5827 | 306.2313 | 305.9366
1634 | [8 empty] | 8.945994 | 6.648967 | 6.140141 | 7.245034 | 0.644003 | 308.5744 | 306.3971 | 305.9148
1635 | [8 empty] | 8.813314 | 6.572695 | 6.152987 | 7.179665 | 0.6381925 | 308.4486 | 306.3248 | 305.927
1636 | [8 empty] | 8.767274 | 6.531516 | 6.192363 | 7.163717 | 0.6367749 | 308.405 | 306.2858 | 305.9643
1637 | [8 empty] | 8.798697 | 6.51178 | 6.155273 | 7.15525 | 0.6360222 | 308.4348 | 306.2671 | 305.9292
1638 | [8 empty] | 8.785561 | 6.549803 | 6.156271 | 7.163878 | 0.6367892 | 308.4223 | 306.3031 | 305.9301
1639 | [8 empty] | 8.632243 | 6.574079 | 6.207173 | 7.137832 | 0.6344739 | 308.277 | 306.3261 | 305.9784
1640 | [8 empty] | 8.695573 | 6.548129 | 6.152279 | 7.131994 | 0.633955 | 308.337 | 306.3015 | 305.9263
1641 | [8 empty] | 8.768948 | 6.470665 | 6.148061 | 7.129225 | 0.6337089 | 308.4066 | 306.2281 | 305.9223
1642 | [8 empty] | 8.719012 | 6.455083 | 6.121016 | 7.09837 | 0.6309662 | 308.3593 | 306.2133 | 305.8967
1643 | [8 empty] | 8.703815 | 6.514999 | 6.123978 | 7.114264 | 0.6323791 | 308.3448 | 306.2701 | 305.8995
1644 | [8 empty] | 8.767531 | 6.542108 | 6.141557 | 7.150399 | 0.635591 | 308.4052 | 306.2958 | 305.9162
1645 | [8 empty] | 8.713474 | 6.537665 | 6.405662 | 7.218934 | 0.641683 | 308.354 | 306.2916 | 306.1665
1646 | [8 empty] | 8.752592 | 6.441045 | 6.293877 | 7.162505 | 0.6366671 | 308.3911 | 306.2 | 306.0605
1647 | [8 empty] | 8.86721 | 6.376556 | 6.13441 | 7.126059 | 0.6334275 | 308.4997 | 306.1389 | 305.9094
1648 | [8 empty] | 8.810223 | 6.389177 | 6.126554 | 7.108652 | 0.6318801 | 308.4457 | 306.1509 | 305.9019
1649 | [8 empty] | 8.724775 | 6.360748 | 6.206078 | 7.0972 | 0.6308623 | 308.3647 | 306.1239 | 305.9773
1650 | [8 empty] | 8.626867 | 6.273465 | 6.293523 | 7.064618 | 0.6279661 | 308.2719 | 306.0412 | 306.0602
1651 | [8 empty] | 8.664794 | 6.376009 | 6.426879 | 7.155894 | 0.6360795 | 308.3079 | 306.1384 | 306.1866
1652 | [8 empty] | 8.702978 | 6.437729 | 6.444136 | 7.194948 | 0.6395509 | 308.3441 | 306.1969 | 306.203
1653 | [8 empty] | 8.760191 | 6.355404 | 6.319022 | 7.144872 | 0.6350997 | 308.3983 | 306.1189 | 306.0844
1654 | [8 empty] | 8.738458 | 6.36722 | 6.294199 | 7.133292 | 0.6340704 | 308.3777 | 306.1301 | 306.0609
1655 | [8 empty] | 8.752142 | 6.344232 | 6.358462 | 7.151612 | 0.6356988 | 308.3907 | 306.1083 | 306.1218
1656 | [8 empty] | 8.761317 | 6.342912 | 6.412938 | 7.172389 | 0.6375457 | 308.3994 | 306.107 | 306.1734
1657 | [8 empty] | 8.924777 | 6.339885 | 6.368089 | 7.210917 | 0.6409704 | 308.5543 | 306.1042 | 306.1309
1658 | [8 empty] | 8.939877 | 6.309428 | 6.336859 | 7.195388 | 0.63959 | 308.5686 | 306.0753 | 306.1013
1659 | [8 empty] | 8.831473 | 6.339016 | 6.207109 | 7.125866 | 0.6334103 | 308.4659 | 306.1033 | 305.9783
1660 | [8 empty] | 8.718883 | 6.379003 | 6.186342 | 7.094743 | 0.6306438 | 308.3591 | 306.1412 | 305.9586
1661 | [8 empty] | 8.836978 | 6.377619 | 6.258172 | 7.15759 | 0.6362302 | 308.4711 | 306.1399 | 306.0267
1662 | [8 empty] | 8.705779 | 6.643333 | 6.287953 | 7.212355 | 0.6410982 | 308.3467 | 306.3918 | 306.0549
1663 | [8 empty] | 8.705071 | 6.536635 | 6.338597 | 7.193434 | 0.6394164 | 308.346 | 306.2906 | 306.1029
1664 | [8 empty] | 8.625997 | 6.505663 | 6.41033 | 7.180663 | 0.6382812 | 308.2711 | 306.2613 | 306.1709
1665 | [8 empty] | 8.624259 | 6.390562 | 6.357271 | 7.124031 | 0.6332472 | 308.2694 | 306.1522 | 306.1206
1666 | [8 empty] | 8.663699 | 6.400156 | 6.348031 | 7.137295 | 0.6344262 | 308.3068 | 306.1613 | 306.1119
1667 | [8 empty] | 8.665019 | 6.463325 | 6.434509 | 7.187618 | 0.6388994 | 308.3081 | 306.2212 | 306.1938
1668 | [8 empty] | 8.588714 | 6.5065 | 6.391721 | 7.162312 | 0.6366499 | 308.2357 | 306.2621 | 306.1533
1669 | [8 empty] | 8.637073 | 6.476364 | 6.412165 | 7.175201 | 0.6377956 | 308.2816 | 306.2335 | 306.1727
1670 | [8 empty] | 8.735593 | 6.283896 | 6.356241 | 7.125243 | 0.633355 | 308.375 | 306.0511 | 306.1197
1671 | [8 empty] | 8.643898 | 6.217122 | 6.254211 | 7.03841 | 0.6256365 | 308.2881 | 305.9878 | 306.0229
1672 | [8 empty] | 8.700692 | 6.315223 | 6.284476 | 7.10013 | 0.6311227 | 308.3419 | 306.0808 | 306.0516
1673 | [8 empty] | 8.665309 | 6.477781 | 6.44874 | 7.197277 | 0.6397579 | 308.3083 | 306.2349 | 306.2073
1674 | [8 empty] | 8.565662 | 6.288919 | 6.605213 | 7.153265 | 0.6358457 | 308.2139 | 306.0558 | 306.3557
1675 | [8 empty] | 8.5693 | 6.339821 | 6.548612 | 7.152578 | 0.6357847 | 308.2173 | 306.1041 | 306.302
1676 | [8 empty] | 8.620395 | 6.220567 | 6.484349 | 7.108437 | 0.6318611 | 308.2658 | 305.9911 | 306.2411
1677 | [8 empty] | 8.607968 | 6.178647 | 6.321598 | 7.036071 | 0.6254285 | 308.254 | 305.9513 | 306.0868
1678 | [8 empty] | 8.659385 | 6.318732 | 6.220631 | 7.066249 | 0.6281111 | 308.3027 | 306.0841 | 305.9911
1679 | [8 empty] | 8.683596 | 6.33087 | 6.285345 | 7.099937 | 0.6311055 | 308.3257 | 306.0956 | 306.0525
1680 | [8 empty] | 8.591097 | 6.353923 | 6.348224 | 7.097748 | 0.6309109 | 308.238 | 306.1175 | 306.1121
1681 | [8 empty] | 8.551721 | 6.336408 | 6.361682 | 7.08327 | 0.629624 | 308.2007 | 306.1009 | 306.1248
1682 | [8 empty] | 8.565405 | 6.320149 | 6.397419 | 7.094324 | 0.6306066 | 308.2137 | 306.0854 | 306.1587
1683 | [8 empty] | 8.593898 | 6.38995 | 6.407304 | 7.130384 | 0.6338119 | 308.2407 | 306.1516 | 306.1681
1684 | [8 empty] | 8.572037 | 6.256562 | 6.441947 | 7.090182 | 0.6302384 | 308.2199 | 306.0252 | 306.2009
1685 | [8 empty] | 8.522487 | 6.626591 | 6.526622 | 7.225233 | 0.642243 | 308.173 | 306.3759 | 306.2812
1686 | [8 empty] | 8.602301 | 6.506789 | 6.578587 | 7.229226 | 0.6425978 | 308.2486 | 306.2624 | 306.3304
1687 | [8 empty] | 8.642289 | 6.427941 | 6.545682 | 7.205304 | 0.6404715 | 308.2865 | 306.1876 | 306.2992
1688 | [8 empty] | 8.722392 | 6.394747 | 6.56104 | 7.22606 | 0.6423164 | 308.3625 | 306.1562 | 306.3138
1689 | [8 empty] | 8.715728 | 6.377522 | 6.529971 | 7.20774 | 0.640688 | 308.3561 | 306.1398 | 306.2843
1690 | [8 empty] | 8.611155 | 6.251893 | 6.490498 | 7.117849 | 0.6326977 | 308.257 | 306.0208 | 306.2469
1691 | [8 empty] | 8.665244 | 6.196033 | 6.503441 | 7.121573 | 0.6330287 | 308.3083 | 305.9678 | 306.2592
1692 | [8 empty] | 8.726449 | 6.26783 | 6.488888 | 7.161056 | 0.6365383 | 308.3663 | 306.0359 | 306.2454
1693 | [8 empty] | 8.719913 | 6.164803 | 6.402925 | 7.09588 | 0.6307449 | 308.3601 | 305.9382 | 306.1639
1694 | [8 empty] | 8.675805 | 5.960809 | 6.388018 | 7.008211 | 0.6229521 | 308.3183 | 305.7448 | 306.1498
1695 | [8 empty] | 8.697247 | 5.990268 | 6.318153 | 7.001889 | 0.6223902 | 308.3386 | 305.7728 | 306.0836
1696 | [8 empty] | 8.728542 | 6.241397 | 6.323851 | 7.09793 | 0.6309271 | 308.3683 | 306.0108 | 306.089
1697 | [8 empty] | 8.685109 | 6.308945 | 6.386312 | 7.126789 | 0.6334923 | 308.3271 | 306.0748 | 306.1482
1698 | [8 empty] | 8.680119 | 6.274495 | 6.481676 | 7.14543 | 0.6351493 | 308.3224 | 306.0422 | 306.2386
1699 | [8 empty] | 8.685335 | 6.381965 | 6.562907 | 7.210069 | 0.640895 | 308.3273 | 306.144 | 306.3156
1700 | [8 empty] | 8.611187 | 6.35843 | 6.578973 | 7.182863 | 0.6384767 | 308.257 | 306.1217 | 306.3308
1701 | [8 empty] | 8.613666 | 6.354824 | 6.460427 | 7.142973 | 0.6349309 | 308.2594 | 306.1183 | 306.2184
1702 | [8 empty] | 8.627768 | 6.405018 | 6.407014 | 7.1466 | 0.6352533 | 308.2728 | 306.1659 | 306.1678
1703 | [8 empty] | 8.552075 | 6.396035 | 6.432191 | 7.126767 | 0.6334904 | 308.201 | 306.1574 | 306.1917
1704 | [8 empty] | 8.51109 | 6.377973 | 6.466255 | 7.118439 | 0.6327501 | 308.1622 | 306.1403 | 306.2239
1705 | [8 empty] | 8.421263 | 6.240625 | 6.381354 | 7.014414 | 0.6235034 | 308.077 | 306.0101 | 306.1435
1706 | [8 empty] | 8.37296875 | 6.122658 | 6.385861 | 6.960496 | 0.6187108 | 308.03125 | 305.8983 | 306.1477
1707 | [8 empty] | 8.351333 | 6.215866 | 6.388759 | 6.985319 | 0.6209173 | 308.0107 | 305.9866 | 306.1505
1708 | [8 empty] | 8.365016 | 6.25302 | 6.328488 | 6.982175 | 0.6206378 | 308.0237 | 306.0218 | 306.0934
1709 | [8 empty] | 8.316529 | 6.269827 | 6.29172 | 6.959358 | 0.6186096 | 307.9778 | 306.0378 | 306.0585
1710 | [8 empty] | 8.299433 | 6.19716 | 6.414355 | 6.970316 | 0.6195836 | 307.9615 | 305.9689 | 306.1747
1711 | [8 empty] | 8.32358 | 6.293169 | 6.438791 | 7.018513 | 0.6238679 | 307.9844 | 306.0599 | 306.1979
1712 | [8 empty] | 8.452429 | 6.29539 | 6.449641 | 7.06582 | 0.6280729 | 308.1066 | 306.062 | 306.2082
1713 | [8 empty] | 8.361153 | 6.254147 | 6.393395 | 7.002898 | 0.6224798 | 308.0201 | 306.0229 | 306.1549
1714 | [8 empty] | 8.238325 | 6.146709 | 6.283639 | 6.889557 | 0.6124051 | 307.9036 | 305.9211 | 306.0508
1715 | [8 empty] | 8.171711 | 6.144874 | 6.291784 | 6.869456 | 0.6106183 | 307.8405 | 305.9193 | 306.0586
1716 | [8 empty] | 8.164499 | 6.194327 | 6.267702 | 6.875509 | 0.6111564 | 307.8336 | 305.9662 | 306.0357
1717 | [8 empty] | 8.261023 | 6.252505 | 6.316092 | 6.943207 | 0.6171739 | 307.9251 | 306.0213 | 306.0816
1718 | [8 empty] | 8.31595 | 6.180161 | 6.418765 | 6.971625 | 0.6197 | 307.9772 | 305.9528 | 306.1789
1719 | [8 empty] | 8.306774 | 6.105047 | 6.362841 | 6.924887 | 0.6155455 | 307.9685 | 305.8816 | 306.1259
1720 | [8 empty] | 8.32989 | 6.194939 | 6.289273 | 6.938034 | 0.6167141 | 307.9904 | 305.9668 | 306.0562
1721 | [8 empty] | 8.383336 | 6.208493 | 6.302634 | 6.964821 | 0.6190952 | 308.0411 | 305.9796 | 306.0688
1722 | [8 empty] | 8.388584 | 6.143843 | 6.447516 | 6.993315 | 0.621628 | 308.0461 | 305.9183 | 306.2062
1723 | [8 empty] | 8.356517 | 6.235795 | 6.508142 | 7.033484 | 0.6251986 | 308.0157 | 306.0055 | 306.2636
1724 | [8 empty] | 8.473131 | 6.249607 | 6.522501 | 7.081746 | 0.6294886 | 308.1262 | 306.0186 | 306.2773
1725 | [8 empty] | 8.531245 | 6.223335 | 6.427684 | 7.060755 | 0.6276226 | 308.1813 | 305.9937 | 306.1874
1726 | [8 empty] | 8.466273 | 6.240979 | 6.410233 | 7.039162 | 0.6257033 | 308.1197 | 306.0104 | 306.1708
1727 | [8 empty] | 8.64084 | 6.298996 | 6.382802 | 7.107546 | 0.6317819 | 308.2852 | 306.0654 | 306.1448
1728 | [8 empty] | 8.688973 | 6.47601 | 6.44024 | 7.201741 | 0.6401548 | 308.3308 | 306.2332 | 306.1993
1729 | [8 empty] | 8.540066 | 6.521728 | 6.487923 | 7.183239 | 0.6385101 | 308.1896 | 306.2765 | 306.2445
1730 | [8 empty] | 8.534818 | 6.338468 | 6.408366 | 7.093884 | 0.6305675 | 308.1847 | 306.1028 | 306.1691
1731 | [8 empty] | 8.520233 | 6.259653 | 6.344489 | 7.041458 | 0.6259074 | 308.1708 | 306.0281 | 306.1085
1732 | [8 empty] | 8.493511 | 6.271984 | 6.32295 | 7.029481 | 0.6248428 | 308.1455 | 306.0398 | 306.0881
1733 | [8 empty] | 8.502075 | 6.213515625 | 6.616868 | 7.110819 | 0.6320728 | 308.1536 | 305.984375 | 306.3667
1734 | [8 empty] | 8.447148 | 6.12356 | 6.5952 | 7.055303 | 0.627138 | 308.1015625 | 305.8991 | 306.3462
1735 | [8 empty] | 8.438777 | 6.204275 | 6.543042 | 7.062032 | 0.6277361 | 308.0936 | 305.9756 | 306.2967
1736 | [8 empty] | 8.538102 | 6.311746 | 6.539919 | 7.129922 | 0.6337709 | 308.1878 | 306.0775 | 306.2938
1737 | [8 empty] | 8.660061 | 6.385925 | 6.511941 | 7.185976 | 0.6387534 | 308.3034 | 306.1478 | 306.2672
1738 | [8 empty] | 8.69641 | 6.348739 | 6.371051 | 7.138733 | 0.6345541 | 308.3378 | 306.1125 | 306.1337
1739 | [8 empty] | 8.645637 | 6.303954 | 6.545811 | 7.165134 | 0.6369008 | 308.2897 | 306.0701 | 306.2993
1740 | [8 empty] | 8.556808 | 6.765742 | 6.4461 | 7.256217 | 0.644997 | 308.2055 | 306.5078125 | 306.2048
1741 | [8 empty] | 8.640325 | 6.65267 | 6.414065 | 7.235686 | 0.6431721 | 308.2847 | 306.4006 | 306.1745
1742 | [8 empty] | 8.747602 | 6.408752 | 6.49185 | 7.216068 | 0.6414283 | 308.3864 | 306.1694 | 306.2482
1743 | [8 empty] | 8.816019 | 6.275912 | 6.486828 | 7.192919 | 0.6393706 | 308.4512 | 306.0435 | 306.2434
1744 | [8 empty] | 8.727866 | 6.443331 | 6.49874 | 7.223312 | 0.6420722 | 308.3676 | 306.2022 | 306.2547
1745 | [8 empty] | 8.57223 | 6.256014 | 6.415288 | 7.081178 | 0.629438 | 308.2201 | 306.0247 | 306.1756
1746 | [8 empty] | 8.575353 | 6.21461 | 6.422178 | 7.070714 | 0.6285079 | 308.2231 | 305.9854 | 306.1822
1747 | [8 empty] | 8.602849 | 6.378166 | 6.443041 | 7.141352 | 0.6347868 | 308.2491 | 306.1404 | 306.2019
1748 | [8 empty] | 8.567819 | 6.462971 | 6.426847 | 7.152545 | 0.6357818 | 308.2159 | 306.2208 | 306.1866
1749 | [8 empty] | 8.526125 | 6.441882 | 6.372307 | 7.113438 | 0.6323056 | 308.1764 | 306.2008 | 306.1349
1750 | [8 empty] | 8.615984 | 6.421116 | 6.356852 | 7.131318 | 0.6338949 | 308.2616 | 306.1812 | 306.1202
1751 | [8 empty] | 8.662926 | 6.439467 | 6.420085 | 7.17416 | 0.6377031 | 308.3061 | 306.1985 | 306.1802
1752 | [8 empty] | 8.557903 | 6.528264 | 6.390851 | 7.159006 | 0.6363561 | 308.2065 | 306.2827 | 306.1525
1753 | [8 empty] | 8.536492 | 6.515193 | 6.313034 | 7.121573 | 0.6330287 | 308.1862 | 306.2703 | 306.0787
1754 | [8 empty] | 8.533917 | 6.292396 | 6.182736 | 7.003016 | 0.6224903 | 308.1838 | 306.0591 | 305.9552
1755 | [8 empty] | 8.476833 | 6.229936 | 6.112871 | 6.93988 | 0.6168782 | 308.1297 | 305.9999 | 305.889
1756 | [8 empty] | 8.532565 | 6.309524 | 6.080868 | 6.974319 | 0.6199395 | 308.1825 | 306.0754 | 305.8586
1757 | [8 empty] | 8.699533 | 6.293008 | 6.000024 | 6.997522 | 0.6220019 | 308.3408 | 306.0597 | 305.782
1758 | [8 empty] | 8.720525 | 6.271919 | 6.244617 | 7.07902 | 0.6292463 | 308.3607 | 306.0397 | 306.0139
1759 | [8 empty] | 8.720396 | 6.339177 | 6.415836 | 7.15847 | 0.6363084 | 308.3606 | 306.1035 | 306.1761
1760 | [8 empty] | 8.718271 | 6.476139 | 6.460459 | 7.21829 | 0.6416258 | 308.3586 | 306.2333 | 306.2184
1761 | [8 empty] | 8.691549 | 6.470279 | 6.321147 | 7.160992 | 0.6365326 | 308.3332 | 306.2278 | 306.0864
1762 | [8 empty] | 8.63894 | 6.545908 | 6.527266 | 7.237371 | 0.6433219 | 308.2834 | 306.2994 | 306.2818
1763 | [8 empty] | 8.610157 | 6.467092 | 6.457207 | 7.178152 | 0.638058 | 308.2561 | 306.2247 | 306.2154
1764 | [8 empty] | 8.461926 | 6.525753 | 6.42836 | 7.13868 | 0.6345493 | 308.1156 | 306.2803 | 306.188
1765 | [8 empty] | 8.338165 | 6.632966 | 6.403279 | 7.124803 | 0.6333158 | 307.9983 | 306.382 | 306.1642
1766 | [8 empty] | 8.362247 | 6.601414 | 7.034805 | 7.332822 | 0.6518064 | 308.0211 | 306.3521 | 306.7628
1767 | [8 empty] | 8.422293 | 6.568187 | 6.776496 | 7.255659 | 0.6449474 | 308.078 | 306.3206 | 306.518
1768 | [8 empty] | 8.323838 | 6.484349 | 6.553055 | 7.120414 | 0.6329257 | 307.9847 | 306.2411 | 306.3062
1769 | [8 empty] | 8.112889 | 6.432642 | 6.412101 | 6.985877 | 0.6209669 | 307.7847 | 306.1921 | 306.1726
1770 | [8 empty] | 7.97274 | 6.373272 | 6.441592 | 6.929202 | 0.615929 | 307.6519 | 306.1358 | 306.2006
1771 | [8 empty] | 8.000879 | 6.466834 | 6.442075 | 6.96993 | 0.6195493 | 307.6786 | 306.2245 | 306.201
1772 | [8 empty] | 8.114402 | 6.536506 | 5.943681 | 6.864863 | 0.6102101 | 307.7862 | 306.2905 | 305.7286
1773 | [8 empty] | 8.062695 | 6.567254 | 6.714035 | 7.114661 | 0.6324144 | 307.7372 | 306.3197 | 306.4588
1774 | [8 empty] | 7.923287 | 6.542591 | 6.560492 | 7.00879 | 0.6230036 | 307.605 | 306.2963 | 306.3133
1775 | [8 empty] | 8.093604 | 6.463067 | 6.502701 | 7.01979 | 0.6239814 | 307.7664 | 306.2209 | 306.2585
1776 | [8 empty] | 8.272034 | 6.5565 | 6.508914 | 7.112483 | 0.6322207 | 307.9356 | 306.3095 | 306.2644
1777 | [8 empty] | 8.291384 | 6.65003 | 6.576816 | 7.172743 | 0.6375772 | 307.9539 | 306.3981 | 306.3287
1778 | [8 empty] | 8.224642 | 6.631131 | 6.503248 | 7.119673 | 0.6328598 | 307.8907 | 306.3802 | 306.259
1779 | [8 empty] | 8.304166 | 6.582804 | 6.472211 | 7.119727 | 0.6328646 | 307.966 | 306.3344 | 306.2296
1780 | [8 empty] | 8.315789 | 6.669057 | 6.329969 | 7.104938 | 0.6315501 | 307.9771 | 306.4162 | 306.0948
1781 | [8 empty] | 8.283625 | 6.681453 | 6.229517 | 7.064865 | 0.627988 | 307.9466 | 306.4279 | 305.9995
1782 | [8 empty] | 8.402138 | 6.585959 | 6.246195 | 7.078097 | 0.6291642 | 308.0589 | 306.3374 | 306.0154
1783 | [8 empty] | 8.25291 | 6.557981 | 6.31548 | 7.042124 | 0.6259666 | 307.9174 | 306.3109 | 306.081
1784 | [8 empty] | 8.079566 | 6.665258 | 6.572823 | 7.105883 | 0.631634 | 307.7531 | 306.4126 | 306.325
1785 | [8 empty] | 8.122323 | 6.614968 | 6.520344 | 7.085878 | 0.6298558 | 307.7937 | 306.3649 | 306.2752
1786 | [8 empty] | 8.241802 | 6.563326 | 6.441882 | 7.082337 | 0.629541 | 307.9069 | 306.3159 | 306.2008
1787 | [8 empty] | 8.305132 | 6.337277 | 6.327586 | 6.989998 | 0.6213332 | 307.9669 | 306.1017 | 306.0925
1788 | [8 empty] | 8.390999 | 6.261874 | 6.334734 | 6.995869 | 0.621855 | 308.0483 | 306.0302 | 306.0993
1789 | [8 empty] | 8.430374 | 6.414387 | 6.336215 | 7.060325 | 0.6275845 | 308.0857 | 306.1748 | 306.1007
1790 | [8 empty] | 8.430052 | 6.437343 | 6.346936 | 7.071444 | 0.6285728 | 308.0854 | 306.1965 | 306.1108
1791 | [8 empty] | 8.445861 | 6.32691 | 6.433093 | 7.068621 | 0.6283219 | 308.1003 | 306.0919 | 306.1925
1792 | [8 empty] | 8.544574 | 6.381193 | 6.444426 | 7.123397 | 0.6331909 | 308.1939 | 306.1433 | 306.2032
1793 | [8 empty] | 8.531084 | 6.399029 | 6.376556 | 7.102223 | 0.6313087 | 308.1811 | 306.1602 | 306.1389
1794 | [8 empty] | 8.424257 | 6.324109 | 6.39201 | 7.046792 | 0.6263815 | 308.0799 | 306.0892 | 306.1536
1795 | [8 empty] | 8.385783 | 6.44288 | 6.487311 | 7.105325 | 0.6315844 | 308.0434 | 306.2018 | 306.2439
1796 | [8 empty] | 8.490227 | 6.529455 | 6.53422 | 7.184634 | 0.6386342 | 308.1424 | 306.2838 | 306.2884
1797 | [8 empty] | 8.562958 | 6.48979 | 6.607917 | 7.220222 | 0.6417975 | 308.2113 | 306.2462 | 306.3582
1798 | [8 empty] | 8.546473 | 6.504536 | 6.48979 | 7.180266 | 0.6382459 | 308.1957 | 306.2602 | 306.2462
1799 | [8 empty] | 8.410284 | 6.573564 | 6.440852 | 7.141567 | 0.6348059 | 308.0666 | 306.3257 | 306.1999
1800 | [8 empty] | 8.270457 | 6.730037 | 6.481129 | 7.160541 | 0.6364925 | 307.9341 | 306.474 | 306.238
1801 | [8 empty] | 8.236458 | 6.751061 | 6.513164 | 7.166894 | 0.6370573 | 307.9019 | 306.4939 | 306.2684
1802 | [8 empty] | 8.225092 | 6.703089 | 6.465868 | 7.13135 | 0.6338978 | 307.8911 | 306.4484 | 306.2236
1803 | [8 empty] | 8.168814 | 6.63728 | 6.402249 | 7.069447 | 0.6283953 | 307.8377 | 306.386 | 306.1633
1804 | [8 empty] | 8.192574 | 6.775498 | 6.315094 | 7.094389 | 0.6306123 | 307.8603 | 306.5171 | 306.0807
1805 | [8 empty] | 8.341545 | 6.758884 | 6.186471 | 7.095634 | 0.630723 | 308.0015 | 306.5013 | 305.9587
1806 | [8 empty] | 8.376897 | 6.584156 | 6.173464 | 7.044839 | 0.6262079 | 308.035 | 306.3357 | 305.9464
1807 | [8 empty] | 8.318396 | 6.478586 | 6.359396 | 7.052126 | 0.6268556 | 307.9795 | 306.2356 | 306.1227
1808 | [8 empty] | 8.387328 | 6.572534 | 6.373723 | 7.111195 | 0.6321062 | 308.0449 | 306.3247 | 306.1362
1809 | [8 empty] | 8.280534 | 6.600609 | 6.340915 | 7.074019 | 0.6288017 | 307.9436 | 306.3513 | 306.1051
1810 | [8 empty] | 8.247887 | 6.502861 | 6.412777 | 7.054509 | 0.6270674 | 307.9127 | 306.2586 | 306.1732
1811 | [8 empty] | 8.404102 | 6.328552 | 6.344875 | 7.025843 | 0.6245194 | 308.0608 | 306.0934 | 306.1089
1812 | [8 empty] | 8.531502 | 6.273658 | 6.35183 | 7.05233 | 0.6268738 | 308.1815 | 306.0414 | 306.1155
1813 | [8 empty] | 8.53382 | 6.27047 | 6.288693 | 7.030995 | 0.6249773 | 308.1837 | 306.0384 | 306.0556
1814 | [8 empty] | 8.524194 | 6.259878 | 6.268024 | 7.017365 | 0.6237658 | 308.1746 | 306.0283 | 306.036
1815 | [8 empty] | 8.516112 | 6.211745 | 6.348836 | 7.025564 | 0.6244946 | 308.1669 | 305.9827 | 306.1126
1816 | [8 empty] | 8.533885 | 6.312808 | 6.402345 | 7.083013 | 0.6296011 | 308.1838 | 306.0785 | 306.1634
1817 | [8 empty] | 8.553589 | 6.35344 | 6.237952 | 7.048327 | 0.6265179 | 308.2025 | 306.117 | 306.0075
1818 | [8 empty] | 8.550015 | 6.249253 | 6.223271 | 7.007513 | 0.62289 | 308.1991 | 306.0182 | 305.9936
1819 | [8 empty] | 8.482532 | 6.331289 | 6.376878 | 7.063566 | 0.6278726 | 308.1351 | 306.096 | 306.1392
1820 | [8 empty] | 8.449209 | 6.436119 | 6.47498 | 7.120103 | 0.632898 | 308.1035 | 306.1954 | 306.2322
1821 | [8 empty] | 8.55259 | 6.510009 | 6.521922 | 7.19484 | 0.6395414 | 308.2015 | 306.2654 | 306.2767
1822 | [8 empty] | 8.608096 | 6.588567 | 6.498129 | 7.231597 | 0.6428087 | 308.2541 | 306.3399 | 306.2542
1823 | [8 empty] | 8.548147 | 6.563937 | 6.511619 | 7.207901 | 0.6407023 | 308.1973 | 306.3165 | 306.2669
1824 | [8 empty] | 8.403265 | 6.469893 | 6.481612 | 7.118257 | 0.6327339 | 308.06 | 306.2274 | 306.2385
1825 | [8 empty] | 8.233914 | 7.627308 | 6.4763 | 7.445841 | 0.6618525 | 307.8994 | 307.3245 | 306.2335
1826 | [8 empty] | 8.206386 | 8.116946 | 6.461296 | 7.594876 | 0.6751001 | 307.8734 | 307.7886 | 306.2192
1827 | [8 empty] | 8.200913 | 8.376961 | 6.422404 | 7.666759 | 0.6814897 | 307.8682 | 308.035 | 306.1824
1828 | [8 empty] | 8.182819 | 8.94271 | 6.397419 | 7.840983 | 0.6969762 | 307.851 | 308.5713 | 306.1587
1829 | [8 empty] | 8.128536 | 7.930177 | 6.339145 | 7.465953 | 0.6636402 | 307.7996 | 307.6115 | 306.1035
1830 | [8 empty] | 8.144055 | 7.178624 | 6.246356 | 7.189678 | 0.6390825 | 307.8143 | 306.8992 | 306.0155
1831 | [8 empty] | 8.214951 | 6.869768 | 6.320825 | 7.135181 | 0.6342383 | 307.8815 | 306.6064 | 306.0861
1832 | [8 empty] | 8.216367 | 6.762168 | 6.406982 | 7.128506 | 0.633645 | 307.8828125 | 306.5044 | 306.1678
1833 | [8 empty] | 8.232465 | 6.787281 | 6.356305 | 7.125351 | 0.6333645 | 307.8981 | 306.5282 | 306.1197
1834 | [8 empty] | 8.349208 | 6.648516 | 6.401573 | 7.133099 | 0.6340532 | 308.0087 | 306.3967 | 306.1626
1835 | [8 empty] | 8.303103 | 7.626053 | 6.402925 | 7.444027 | 0.6616913 | 307.965 | 307.3233 | 306.1639
1836 | [8 empty] | 8.336426 | 8.121067 | 6.286794 | 7.581429 | 0.6739048 | 307.9966 | 307.7925 | 306.0538
1837 | [8 empty] | 8.425126 | 7.355445 | 6.261617 | 7.347396 | 0.6531019 | 308.0807 | 307.0668 | 306.03
1838 | [8 empty] | 8.396568 | 6.980071 | 6.148608 | 7.175083 | 0.6377851 | 308.0536 | 306.711 | 305.9229
1839 | [8 empty] | 8.348274 | 6.905248 | 6.112001 | 7.121841 | 0.6330525 | 308.0078 | 306.64 | 305.8882
1840 | [8 empty] | 8.267398 | 6.789117 | 6.213483 | 7.089999 | 0.6302222 | 307.9312 | 306.53 | 305.9843
1841 | [8 empty] | 8.244378 | 6.641884 | 6.219665 | 7.035309 | 0.6253608 | 307.9094 | 306.3904 | 305.9902
1842 | [8 empty] | 8.323226 | 6.481033 | 6.157945 | 6.987401 | 0.6211023 | 307.9841 | 306.2379 | 305.9317
1843 | [8 empty] | 8.387135 | 6.582418 | 6.217766 | 7.062439 | 0.6277724 | 308.0447 | 306.334 | 305.9884
1844 | [8 empty] | 8.35275 | 7.219159 | 6.346807 | 7.306239 | 0.6494434 | 308.0121 | 306.9376 | 306.1107
1845 | [8 empty] | 8.303007 | 7.810472 | 6.382931 | 7.498803 | 0.6665603 | 307.9649 | 307.4981 | 306.145
1846 | [8 empty] | 8.375609 | 8.372486 | 6.440401 | 7.729499 | 0.6870665 | 308.0338 | 308.0308 | 306.1994
1847 | [8 empty] | 8.531405 | 8.657453 | 6.438405 | 7.875754 | 0.7000671 | 308.1814 | 308.3009 | 306.1975
1848 | [8 empty] | 8.545475 | 8.959677 | 6.522115 | 8.009089 | 0.711919 | 308.1948 | 308.5874 | 306.2769
1849 | [8 empty] | 8.460252 | 9.122782 | 6.588728 | 8.057254 | 0.7162004 | 308.114 | 308.742 | 306.34
1850 | [8 empty] | 8.371327 | 9.061191 | 6.587151 | 8.006556 | 0.7116939 | 308.0297 | 308.6836 | 306.3385
1851 | [8 empty] | 8.332627 | 8.375126 | 6.502024 | 7.736592 | 0.6876971 | 307.993 | 308.0333 | 306.2578
1852 | [8 empty] | 8.331919 | 7.760697 | 6.376878 | 7.489831 | 0.6657628 | 307.9923 | 307.4509 | 306.1392
1853 | [8 empty] | 8.401366 | 7.37296 | 6.364934 | 7.379753 | 0.655978 | 308.0582 | 307.0834 | 306.1279
1854 | [8 empty] | 8.378152 | 7.122796 | 6.089818 | 7.196922 | 0.6397264 | 308.0362 | 306.8463 | 305.8671
1855 | [8 empty] | 8.287714 | 7.259404 | 6.565257 | 7.370792 | 0.6551815 | 307.9504 | 306.9757 | 306.3178
1856 | [8 empty] | 8.368043 | 7.854999 | 6.544588 | 7.58921 | 0.6745964 | 308.0266 | 307.5403 | 306.2982
1857 | [8 empty] | 8.413439 | 8.454715 | 6.383961 | 7.750705 | 0.6889516 | 308.0696 | 308.1087 | 306.1459
1858 | [8 empty] | 8.383626 | 8.839972 | 6.313034 | 7.845544 | 0.6973817 | 308.0414 | 308.4739 | 306.0787
1859 | [8 empty] | 8.379666 | 8.911029 | 6.360523 | 7.883739 | 0.7007768 | 308.0376 | 308.5413 | 306.1237
1860 | [8 empty] | 8.467335 | 8.922716 | 6.244649 | 7.878234 | 0.7002874 | 308.1207 | 308.5523 | 306.0139
1861 | [8 empty] | 8.421875 | 8.971944 | 6.389692 | 7.927837 | 0.7046966 | 308.0776 | 308.599 | 306.1514
1862 | [8 empty] | 8.447921 | 8.209059 | 6.285409 | 7.647463 | 0.6797745 | 308.1023 | 307.8759 | 306.0525
1863 | [8 empty] | 8.498469 | 7.499651 | 6.209234 | 7.402451 | 0.6579957 | 308.1502 | 307.2035 | 305.9803
1864 | [8 empty] | 8.324803 | 7.083517 | 6.10611 | 7.171477 | 0.6374646 | 307.9856 | 306.809 | 305.8826
1865 | [8 empty] | 8.241416 | 6.742368 | 6.080707 | 7.021497 | 0.6241331 | 307.9066 | 306.4857 | 305.8585
1866 | [8 empty] | 8.20761 | 6.628941 | 5.925973 | 6.920841 | 0.6151859 | 307.8745 | 306.3781 | 305.7118
1867 | [8 empty] | 8.254133 | 6.500189 | 5.8516 | 6.868641 | 0.6105458 | 307.9186 | 306.2561 | 305.6413
1868 | [8 empty] | 8.27139 | 6.512778 | 5.956044 | 6.913404 | 0.6145248 | 307.935 | 306.268 | 305.7403
1869 | [8 empty] | 8.284591 | 6.47894 | 6.085891 | 6.949807 | 0.6177606 | 307.9475 | 306.236 | 305.8634
1870 | [8 empty] | 8.243669 | 6.385958 | 6.096805 | 6.908811 | 0.6141165 | 307.9087 | 306.1478 | 305.8737
1871 | [8 empty] | 8.283432 | 6.360523 | 6.050765 | 6.89824 | 0.6131769 | 307.9464 | 306.1237 | 305.8301
1872 | [8 empty] | 8.406163 | 6.507562 | 6.134056 | 7.015927 | 0.6236379 | 308.0627 | 306.2631 | 305.9091
1873 | [8 empty] | 8.511895 | 6.581742 | 6.132414 | 7.07535 | 0.62892 | 308.1629 | 306.3334 | 305.9075
1874 | [8 empty] | 8.478314 | 6.582997 | 6.183638 | 7.08165 | 0.62948 | 308.1311 | 306.3346 | 305.9561
1875 | [8 empty] | 8.369685 | 6.507498 | 6.247386 | 7.041523 | 0.6259131 | 308.0281 | 306.263 | 306.0165
1876 | [8 empty] | 8.36917 | 6.582708 | 6.19951 | 7.050463 | 0.6267078 | 308.0276 | 306.3343 | 305.9711
1877 | [8 empty] | 8.454554 | 6.660332 | 6.373884 | 7.162923 | 0.6367043 | 308.1086 | 306.4079 | 306.1364
1878 | [8 empty] | 8.573164 | 6.631646 | 6.244875 | 7.149895 | 0.6355462 | 308.221 | 306.3807 | 306.0141
1879 | [8 empty] | 8.60874 | 6.595232 | 6.173528 | 7.125833 | 0.6334074 | 308.2547 | 306.3462 | 305.9465
1880 | [8 empty] | 8.527156 | 6.532868 | 6.174752 | 7.078258 | 0.6291785 | 308.1774 | 306.2871 | 305.9476
1881 | [8 empty] | 8.486073 | 6.556758 | 6.212035 | 7.084955 | 0.6297738 | 308.1385 | 306.3097 | 305.983
1882 | [8 empty] | 8.556583 | 6.527556 | 6.1611 | 7.081746 | 0.6294886 | 308.2053 | 306.282 | 305.9347
1883 | [8 empty] | 8.563054 | 6.433962 | 6.610493 | 7.202503 | 0.6402225 | 308.2114 | 306.1933 | 306.3607
1884 | [8 empty] | 8.489518 | 6.357883 | 6.397774 | 7.081725 | 0.6294867 | 308.1417 | 306.1212 | 306.159
1885 | [8 empty] | 8.537555 | 6.368701 | 6.252022 | 7.052759 | 0.6269119 | 308.1873 | 306.1315 | 306.0209
1886 | [8 empty] | 8.560189 | 6.309846 | 6.212357 | 7.027464 | 0.6246635 | 308.2087 | 306.0757 | 305.9833
1887 | [8 empty] | 8.427251 | 6.184797 | 6.00994 | 6.873996 | 0.6110219 | 308.0827 | 305.9572 | 305.7914
1888 | [8 empty] | 8.495603 | 6.282254 | 6.43921 | 7.072356 | 0.6286539 | 308.1475 | 306.0495 | 306.1983
1889 | [8 empty] | 8.480504 | 6.171242 | 6.403504 | 7.018417 | 0.6238593 | 308.1332 | 305.9443 | 306.1645
1890 | [8 empty] | 8.367431 | 6.023398 | 6.383833 | 6.924887 | 0.6155455 | 308.026 | 305.8042 | 306.1458
1891 | [8 empty] | 8.318847 | 6.083444 | 6.328842 | 6.910378 | 0.6142558 | 307.9799 | 305.8611 | 306.0937
1892 | [8 empty] | 8.333368 | 6.270696 | 6.359621 | 6.987895 | 0.6211462 | 307.9937 | 306.0386 | 306.1229
1893 | [8 empty] | 8.36434 | 6.391624 | 6.479133 | 7.078366 | 0.6291881 | 308.0231 | 306.1532 | 306.2361
1894 | [8 empty] | 8.467078 | 6.440884 | 6.562167 | 7.156709 | 0.636152 | 308.1205 | 306.1999 | 306.3148
1895 | [8 empty] | 8.473807 | 6.377393 | 6.564066 | 7.138422 | 0.6345264 | 308.1268 | 306.1397 | 306.3167
1896 | [8 empty] | 8.516467 | 6.352055 | 6.539533 | 7.136018 | 0.6343127 | 308.1673 | 306.1157 | 306.2934
1897 | [8 empty] | 8.522745 | 6.392944 | 6.567576 | 7.161088 | 0.6365412 | 308.1732 | 306.1544 | 306.32
1898 | [8 empty] | 8.53572 | 6.468927 | 6.595168 | 7.199938 | 0.6399945 | 308.1855 | 306.2265 | 306.3461
1899 | [8 empty] | 8.518785 | 6.424979 | 6.646552 | 7.196772 | 0.6397131 | 308.1695 | 306.1848 | 306.3948
1900 | [8 empty] | 8.397567 | 6.384219 | 6.577943 | 7.119909 | 0.6328808 | 308.0546 | 306.1462 | 306.3298
1901 | [8 empty] | 8.314211 | 6.438019 | 6.475076 | 7.075769 | 0.6289572 | 307.9756 | 306.1972 | 306.2323
1902 | [8 empty] | 8.373162 | 6.467671 | 6.468508 | 7.103114 | 0.6313879 | 308.0314 | 306.2253 | 306.2261
1903 | [8 empty] | 8.480439 | 6.405468 | 6.443556 | 7.109821 | 0.6319841 | 308.1331 | 306.1663 | 306.2024
1904 | [8 empty] | 8.475545 | 6.275171 | 6.464967 | 7.071894 | 0.6286128 | 308.1285 | 306.0428 | 306.2227
1905 | [8 empty] | 8.364405 | 5.889688 | 6.585316 | 6.946469 | 0.6174639 | 308.0231 | 305.6774 | 306.3368
1906 | [8 empty] | 8.253328 | 7.246783 | 6.500286 | 7.333466 | 0.6518636 | 307.9178 | 306.9638 | 306.2562
1907 | [8 empty] | 8.325286 | 7.762435 | 6.385314 | 7.491012 | 0.6658677 | 307.9861 | 307.4525 | 306.1472
1908 | [8 empty] | 8.34235 | 8.040834 | 6.430356 | 7.604514 | 0.6759568 | 308.0022 | 307.7164 | 306.1899
1909 | [8 empty] | 8.275962 | 8.296696 | 6.367509 | 7.646723 | 0.6797087 | 307.9393 | 307.959 | 306.1303
1910 | [8 empty] | 8.271841 | 8.420555 | 6.44346 | 7.711952 | 0.6855068 | 307.9354 | 308.0764 | 306.2023
1911 | [8 empty] | 8.338036 | 7.634456 | 6.429551 | 7.467348 | 0.6637642 | 307.9981 | 307.3312 | 306.1891
1912 | [8 empty] | 8.227507 | 7.155089 | 6.441431 | 7.274676 | 0.6466378 | 307.8934 | 306.8769 | 306.2004
1913 | [8 empty] | 8.104518 | 6.84034 | 6.503216 | 7.149358 | 0.6354985 | 307.7768 | 306.5785 | 306.259
1914 | [8 empty] | 8.115207 | 6.565225 | 6.49185 | 7.057428 | 0.6273269 | 307.7869 | 306.3177 | 306.2482
1915 | [8 empty] | 7.974446 | 6.48847 | 6.391753 | 6.951556 | 0.6179161 | 307.6535 | 306.245 | 306.1533
1916 | [8 empty] | 8.03417 | 6.677847 | 6.701414 | 7.13781 | 0.634472 | 307.7101 | 306.4245 | 306.4468
1917 | [8 empty] | 8.186232 | 6.725304 | 6.700159 | 7.203898 | 0.6403465 | 307.8542 | 306.4695 | 306.4456
1918 | [8 empty] | 8.328152 | 6.598709 | 6.628909 | 7.185257 | 0.6386895 | 307.9888 | 306.3495 | 306.3781
1919 | [8 empty] | 8.392286 | 6.464419 | 6.527717 | 7.128141 | 0.6336125 | 308.0496 | 306.2222 | 306.2822
1920 | [8 empty] | 8.355036 | 6.419506 | 6.427652 | 7.067398 | 0.6282131 | 308.0143 | 306.1796 | 306.1873
1921 | [8 empty] | 8.275769 | 6.472533 | 6.41062 | 7.052974 | 0.626931 | 307.9391 | 306.2299 | 306.1712
1922 | [8 empty] | 8.298274 | 6.464291 | 6.454761 | 7.072442 | 0.6286615 | 307.9604 | 306.2221 | 306.213
1923 | [8 empty] | 8.348854 | 6.348288 | 6.510073 | 7.069072 | 0.6283619 | 308.0084 | 306.1121 | 306.2655
1924 | [8 empty] | 8.337521 | 6.379357 | 6.541851 | 7.086243 | 0.6298883 | 307.9977 | 306.1416 | 306.2956
1925 | [8 empty] | 8.31904 | 6.455662 | 6.434477 | 7.069727 | 0.6284201 | 307.9801 | 306.2139 | 306.1938
1926 | [8 empty] | 8.227153 | 6.380484 | 6.354051 | 6.98723 | 0.6210871 | 307.893 | 306.1426 | 306.1176
1927 | [8 empty] | 8.284011 | 6.230064 | 6.299608 | 6.937894 | 0.6167017 | 307.9469 | 306.0001 | 306.066
1928 | [8 empty] | 8.415081 | 6.242428 | 6.290303 | 6.982604 | 0.6206759 | 308.0712 | 306.0118 | 306.0572
1929 | [8 empty] | 8.408513 | 6.369087 | 6.338147 | 7.038582 | 0.6256518 | 308.0649 | 306.1318 | 306.1025
1930 | [8 empty] | 8.358545 | 6.396679 | 6.351798 | 7.035674 | 0.6253932 | 308.0176 | 306.158 | 306.1154
1931 | [8 empty] | 8.276026 | 6.294296 | 6.214514 | 6.928279 | 0.615847 | 307.9394 | 306.0609 | 305.9853
1932 | [8 empty] | 8.320103 | 6.296034 | 6.206272 | 6.940803 | 0.6169603 | 307.9811 | 306.0626 | 305.9775
1933 | [8 empty] | 8.3853 | 6.425398 | 6.297129 | 7.035942 | 0.6254171 | 308.0429 | 306.1852 | 306.0636
1934 | [8 empty] | 8.34924 | 6.405887 | 6.259427 | 7.004851 | 0.6226535 | 308.0088 | 306.1667 | 306.0279
1935 | [8 empty] | 8.285009 | 6.331418 | 6.308011 | 6.974813 | 0.6199833 | 307.9479 | 306.0961 | 306.0739
1936 | [8 empty] | 8.333271 | 6.429068 | 6.398385 | 7.053575 | 0.6269844 | 307.9936 | 306.1887 | 306.1596
1937 | [8 empty] | 8.331758 | 6.416479 | 6.333639 | 7.027292 | 0.6246482 | 307.9921875 | 306.1768 | 306.0982
1938 | [8 empty] | 8.311828 | 6.340368 | 6.328552 | 6.993583 | 0.6216518 | 307.9733 | 306.1046 | 306.0934
1939 | [8 empty] | 8.324063 | 6.242267 | 6.302892 | 6.956407 | 0.6183473 | 307.9849 | 306.0116 | 306.0691
1940 | [8 empty] | 8.463053 | 6.254372 | 6.26296875 | 6.993465 | 0.6216413 | 308.1166 | 306.0231 | 306.03125
1941 | [8 empty] | 8.393027 | 6.330999 | 6.331096 | 7.018374 | 0.6238555 | 308.0503 | 306.0957 | 306.0958
1942 | [8 empty] | 8.414695 | 6.339145 | 6.375333 | 7.043057 | 0.6260496 | 308.0708 | 306.1035 | 306.1378
1943 | [8 empty] | 8.492448 | 6.37353 | 6.350317 | 7.072098 | 0.628631 | 308.1445 | 306.136 | 306.114
1944 | [8 empty] | 8.338358 | 6.399448 | 6.309621 | 7.015809 | 0.6236275 | 307.9984 | 306.1606 | 306.0755
1945 | [8 empty] | 8.235524 | 6.449094 | 6.231223 | 6.971947 | 0.6197286 | 307.901 | 306.2077 | 306.0012
1946 | [8 empty] | 8.126218 | 6.483576 | 6.280709 | 6.963501 | 0.6189779 | 307.7974 | 306.2404 | 306.0481
1947 | [8 empty] | 8.068298 | 6.475591 | 6.327812 | 6.957234 | 0.6184208 | 307.7425 | 306.2328 | 306.0927
1948 | [8 empty] | 8.082174 | 6.47102 | 6.336215 | 6.963136 | 0.6189454 | 307.7556 | 306.2285 | 306.1007
1949 | [8 empty] | 8.134428 | 6.562456 | 6.275235 | 6.990707 | 0.6213961 | 307.8051 | 306.3151 | 306.0429
1950 | [8 empty] | 8.135845 | 6.636958 | 6.21226 | 6.995021 | 0.6217796 | 307.8065 | 306.3857 | 305.9832
1951 | [8 empty] | 8.138292 | 6.543203 | 6.213999 | 6.965164 | 0.6191257 | 307.8088 | 306.296875 | 305.9848
1952 | [8 empty] | 8.231886 | 6.453022 | 6.168924 | 6.951277 | 0.6178913 | 307.8975 | 306.2114 | 305.9421
1953 | [8 empty] | 8.331468 | 6.474336 | 6.215963 | 7.007255 | 0.6228672 | 307.9919 | 306.2316 | 305.9867
1954 | [8 empty] | 8.261667 | 6.57659 | 6.25141 | 7.029889 | 0.624879 | 307.9258 | 306.3285 | 306.0203
1955 | [8 empty] | 8.118266 | 6.60473 | 6.137887 | 6.953628 | 0.6181002 | 307.7898 | 306.3552 | 305.9127
1956 | [8 empty] | 8.073996 | 6.520956 | 6.075427 | 6.890126 | 0.6124557 | 307.7479 | 306.2758 | 305.8535
1957 | [8 empty] | 8.192381 | 6.534961 | 6.187501 | 6.971614 | 0.6196991 | 307.8601 | 306.2890625 | 305.9597
1958 | [8 empty] | 8.272066 | 6.582193 | 6.15772 | 7.003993 | 0.6225771 | 307.9356 | 306.3338 | 305.9315
1959 | [8 empty] | 8.223998 | 6.545103 | 6.251604 | 7.006901 | 0.6228357 | 307.89 | 306.2987 | 306.0205
1960 | [8 empty] | 8.078665 | 6.81307 | 6.354985 | 7.08224 | 0.6295324 | 307.7523 | 306.5527 | 306.1185
1961 | [8 empty] | 8.039804 | 6.863264 | 6.429744 | 7.110937 | 0.6320833 | 307.7155 | 306.6003 | 306.1893
1962 | [8 empty] | 8.142928 | 6.804023 | 6.468927 | 7.138626 | 0.6345445 | 307.8132 | 306.5441 | 306.2265
1963 | [8 empty] | 8.186811 | 6.748678 | 6.458785 | 7.131425 | 0.6339044 | 307.8548 | 306.4916 | 306.2169
1964 | [8 empty] | 8.127957 | 6.771119 | 6.422822 | 7.107299 | 0.6317599 | 307.799 | 306.5129 | 306.1828
1965 | [8 empty] | 8.146083 | 6.860914 | 6.471599 | 7.159532 | 0.6364028 | 307.8162 | 306.598 | 306.229
1966 | [8 empty] | 8.227121 | 6.817224 | 6.566127 | 7.20349 | 0.6403103 | 307.893 | 306.5566 | 306.3186
1967 | [8 empty] | 8.09296 | 6.772085 | 6.489629 | 7.118224 | 0.6327311 | 307.7658 | 306.5138 | 306.2461
1968 | [8 empty] | 8.17931 | 6.757403 | 6.394586 | 7.110433 | 0.6320385 | 307.8477 | 306.4999 | 306.156
1969 | [8 empty] | 8.244603 | 6.806631 | 6.364064 | 7.138433 | 0.6345274 | 307.9096 | 306.5466 | 306.1271
1970 | [8 empty] | 8.115304 | 6.743141 | 6.448933 | 7.102459 | 0.6313297 | 307.787 | 306.4864 | 306.2075
1971 | [8 empty] | 8.128375 | 6.718414 | 6.51999 | 7.12226 | 0.6330898 | 307.7994 | 306.463 | 306.2749
1972 | [8 empty] | 8.219909 | 6.720281 | 6.470279 | 7.136823 | 0.6343843 | 307.8862 | 306.4647 | 306.2278
1973 | [8 empty] | 8.235524 | 6.716965 | 6.330387 | 7.094292 | 0.6306037 | 307.901 | 306.4616 | 306.0952
1974 | [8 empty] | 8.322485 | 6.698034 | 6.25009 | 7.090203 | 0.6302403 | 307.9834 | 306.4436 | 306.019
1975 | [8 empty] | 8.352202 | 6.6839 | 6.276877 | 7.104327 | 0.6314957 | 308.0116 | 306.4302 | 306.0444
1976 | [8 empty] | 8.323033 | 6.549546 | 6.882678 | 7.251752 | 0.6446002 | 307.9839 | 306.3029 | 306.6187
1977 | [8 empty] | 8.355905 | 6.580937 | 7.56488 | 7.500574 | 0.6667177 | 308.0151 | 306.3326 | 307.2653
1978 | [8 empty] | 8.463375 | 6.708884 | 8.339903 | 7.837388 | 0.6966567 | 308.1169 | 306.4539 | 307.9999
1979 | [8 empty] | 8.491128 | 6.662811 | 8.636268 | 7.930069 | 0.704895 | 308.1432 | 306.4102 | 308.2808
1980 | [8 empty] | 8.428249 | 6.600383 | 8.612765 | 7.880466 | 0.7004859 | 308.0836 | 306.3511 | 308.2585
1981 | [8 empty] | 8.363407 | 6.669476 | 8.648277 | 7.89372 | 0.701664 | 308.0222 | 306.4166 | 308.2922
1982 | [8 empty] | 8.427155 | 6.695201 | 8.745767 | 7.956041 | 0.7072036 | 308.0826 | 306.4409 | 308.3846
1983 | [8 empty] | 8.524998 | 6.551542 | 7.91263 | 7.663057 | 0.6811606 | 308.1754 | 306.3048 | 307.5949
1984 | [8 empty] | 8.549564 | 6.642399 | 7.236899 | 7.476287 | 0.6645589 | 308.1986 | 306.3909 | 306.9544
1985 | [8 empty] | 8.479055 | 6.713359 | 6.795749 | 7.329388 | 0.6515011 | 308.1318 | 306.4582 | 306.5363
1986 | [8 empty] | 8.350689 | 6.652155 | 6.425752 | 7.142865 | 0.6349214 | 308.0101 | 306.4001 | 306.1855
1987 | [8 empty] | 8.43456 | 6.563229 | 6.963941 | 7.320577 | 0.6507179 | 308.0896 | 306.3159 | 306.6957
1988 | [8 empty] | 8.442931 | 6.547453 | 6.709979 | 7.233454 | 0.6429737 | 308.0976 | 306.3009 | 306.455
1989 | [8 empty] | 8.322872 | 6.632612 | 6.513615 | 7.156366 | 0.6361214 | 307.9838 | 306.3816 | 306.2688
1990 | [8 empty] | 8.226541 | 6.675786 | 6.551928 | 7.151419 | 0.6356817 | 307.8925 | 306.4225 | 306.3051
1991 | [8 empty] | 8.324642 | 6.661169 | 6.524143 | 7.169985 | 0.637332 | 307.9854 | 306.4087 | 306.2788
1992 | [8 empty] | 8.378957 | 6.638085 | 6.404503 | 7.140515 | 0.6347124 | 308.0369 | 306.3868 | 306.1654
1993 | [8 empty] | 8.330373 | 7.074019 | 6.603989 | 7.336127 | 0.6521002 | 307.9909 | 306.8 | 306.3545
1994 | [8 empty] | 8.319169 | 7.014424 | 6.502733 | 7.278775 | 0.6470023 | 307.9803 | 306.7435 | 306.2585
1995 | [8 empty] | 8.410509 | 6.850579 | 6.467349 | 7.242812 | 0.6438056 | 308.0668 | 306.5882 | 306.225
1996 | [8 empty] | 8.314919 | 6.773308 | 6.421502 | 7.16991 | 0.6373253 | 307.9762 | 306.515 | 306.1815
1997 | [8 empty] | 8.374257 | 6.788827 | 6.37324 | 7.178775 | 0.6381133 | 308.0325 | 306.5297 | 306.1358
1998 | [8 empty] | 8.428764 | 6.922923 | 6.656855 | 7.336181 | 0.652105 | 308.0841 | 306.6568 | 306.4046
1999 | [8 empty] | 8.355583 | 6.789406 | 7.349843 | 7.498277 | 0.6665135 | 308.0148 | 306.5302 | 307.0615
2000 | [8 empty] | 8.285009 | 6.662844 | 7.806512 | 7.584788 | 0.6742034 | 307.9479 | 306.4103 | 307.4943
2001 | [8 empty] | 8.196663 | 6.512778 | 8.166238 | 7.625226 | 0.6777979 | 307.8641 | 306.268 | 307.8353
2002 | [8 empty] | 8.124576 | 6.487923 | 8.448951 | 7.68715 | 0.6833022 | 307.7958 | 306.2445 | 308.1033
2003 | [8 empty] | 8.163276 | 6.480228 | 8.617305 | 7.753603 | 0.6892091 | 307.8325 | 306.2372 | 308.2628
2004 | [8 empty] | 8.167333 | 6.639823 | 9.379868 | 8.062341 | 0.7166526 | 307.8363 | 306.3885 | 308.9857
2005 | [8 empty] | 8.163051 | 6.717673 | 8.307257 | 7.729327 | 0.6870513 | 307.8323 | 306.4622 | 307.969
2006 | [8 empty] | 8.154164 | 6.573628 | 7.499587 | 7.409126 | 0.658589 | 307.8239 | 306.3257 | 307.2034
2007 | [8 empty] | 8.236425 | 6.561362 | 6.908693 | 7.235493 | 0.643155 | 307.9018 | 306.3141 | 306.6433
2008 | [8 empty] | 8.38501 | 6.65077 | 6.636572 | 7.224117 | 0.6421438 | 308.0427 | 306.3988 | 306.3854
2009 | [8 empty] | 8.389067 | 7.094238 | 6.699837 | 7.394381 | 0.6572783 | 308.0465 | 306.8192 | 306.4453
2010 | [8 empty] | 8.319523 | 7.413172 | 6.618671 | 7.450455 | 0.6622627 | 307.9806 | 307.1215 | 306.3684
2011 | [8 empty] | 8.312537 | 8.146276 | 6.618477 | 7.69243 | 0.6837716 | 307.974 | 307.8164 | 306.3682
2012 | [8 empty] | 8.368172 | 8.750274 | 6.575303 | 7.897916 | 0.702037 | 308.0267 | 308.3889 | 306.3273
2013 | [8 empty] | 8.555585 | 9.123523 | 6.528329 | 8.069145 | 0.7172574 | 308.2043 | 308.7427 | 306.2828
2014 | [8 empty] | 8.627446 | 9.342971 | 6.551799 | 8.174072 | 0.7265842 | 308.2725 | 308.9507 | 306.305
2015 | [8 empty] | 8.51447 | 9.410132 | 6.76307 | 8.229224 | 0.7314866 | 308.1654 | 309.0143 | 306.5053
2016 | [8 empty] | 8.49116 | 9.378741 | 6.631774 | 8.167225 | 0.7259756 | 308.1433 | 308.9846 | 306.3808
2017 | [8 empty] | 8.556325 | 9.260775 | 6.505469 | 8.107523 | 0.7206687 | 308.205 | 308.8728 | 306.2611
2018 | [8 empty] | 8.498501 | 9.145094 | 6.462649 | 8.035415 | 0.7142591 | 308.1502 | 308.7631 | 306.2205
2019 | [8 empty] | 8.362247 | 9.068468 | 6.461586 | 7.9641 | 0.70792 | 308.0211 | 308.6905 | 306.2195
2020 | [8 empty] | 8.374868 | 8.94696 | 6.972537 | 8.098122 | 0.7198331 | 308.0331 | 308.5753 | 306.7038
2021 | [8 empty] | 8.408642 | 8.34631 | 7.883589 | 8.212847 | 0.7300309 | 308.0651 | 308.006 | 307.5674
2022 | [8 empty] | 8.335847 | 7.798945 | 8.361249 | 8.165347 | 0.7258086 | 307.9961 | 307.4872 | 308.0201
2023 | [8 empty] | 8.427541 | 7.313944 | 8.538392 | 8.093292 | 0.7194038 | 308.083 | 307.0274 | 308.188
2024 | [8 empty] | 8.40378 | 7.004959 | 8.650627 | 8.019789 | 0.7128701 | 308.0605 | 306.7346 | 308.2944
2025 | [8 empty] | 8.476415 | 6.844268 | 8.74171 | 8.020798 | 0.7129598 | 308.1293 | 306.5822 | 308.3808
2026 | [8 empty] | 8.454232 | 6.863811 | 9.031796 | 8.116613 | 0.7214767 | 308.1083 | 306.6008 | 308.6557
2027 | [8 empty] | 8.466981 | 6.821989 | 8.186908 | 7.825293 | 0.6955816 | 308.1204 | 306.5611 | 307.8549
2028 | [8 empty] | 8.537684 | 6.739438 | 7.324891 | 7.534004 | 0.6696893 | 308.1874 | 306.4829 | 307.0378
2029 | [8 empty] | 8.615856 | 6.662908 | 6.780424 | 7.353062 | 0.6536056 | 308.2615 | 306.4103 | 306.5217
2030 | [8 empty] | 8.577317 | 6.452024 | 6.527298 | 7.185546 | 0.6387152 | 308.2249 | 306.2104 | 306.2818
2031 | [8 empty] | 8.5174 | 6.49565 | 6.576977 | 7.196676 | 0.6397045 | 308.1682 | 306.2518 | 306.3289
2032 | [8 empty] | 8.626835 | 6.495811 | 6.471181 | 7.197942 | 0.6398171 | 308.2719 | 306.252 | 306.2286
2033 | [8 empty] | 8.681632 | 6.433865 | 6.37939 | 7.164962 | 0.6368855 | 308.3238 | 306.1932 | 306.1416
2034 | [8 empty] | 8.647311 | 6.389789 | 6.36107 | 7.132723 | 0.6340199 | 308.2913 | 306.1515 | 306.1242
2035 | [8 empty] | 8.454006 | 6.314354 | 6.396228 | 7.054863 | 0.6270989 | 308.1081 | 306.08 | 306.1576
2036 | [8 empty] | 8.39879 | 6.302731 | 6.398289 | 7.03327 | 0.6251795 | 308.0557 | 306.0689 | 306.1595
2037 | [8 empty] | 8.538617 | 6.394007 | 6.343137 | 7.09192 | 0.6303929 | 308.1883 | 306.1555 | 306.1072
2038 | [8 empty] | 8.557227 | 6.572759 | 8.850855 | 7.993613 | 0.7105434 | 308.2059 | 306.3249 | 308.4842
2039 | [8 empty] | 8.473131 | 6.529906 | 8.249207 | 7.750748 | 0.6889554 | 308.1262 | 306.2843 | 307.9139
2040 | [8 empty] | 8.335621 | 6.491303 | 8.547278 | 7.791401 | 0.692569 | 307.9958 | 306.2477 | 308.1965
2041 | [8 empty] | 8.281596 | 6.562811 | 8.808968 | 7.884458 | 0.7008407 | 307.9446 | 306.3155 | 308.4445
2042 | [8 empty] | 8.311893 | 6.626945 | 8.651529 | 7.863456 | 0.6989738 | 307.9734 | 306.3763 | 308.2953
2043 | [8 empty] | 8.355583 | 6.532836 | 8.038548 | 7.642322 | 0.6793176 | 308.0148 | 306.287 | 307.7143
2044 | [8 empty] | 8.279407 | 6.469667 | 7.486805 | 7.41196 | 0.6588409 | 307.9426 | 306.2272 | 307.1913
2045 | [8 empty] | 8.249754 | 6.459848 | 7.136673 | 7.282092 | 0.647297 | 307.9145 | 306.2179 | 306.8594
2046 | [8 empty] | 8.312086 | 6.41297 | 6.912975 | 7.212677 | 0.6411268 | 307.9735 | 306.1734 | 306.6474
2047 | [8 empty] | 8.326156 | 6.30096 | 6.707596 | 7.111571 | 0.6321396 | 307.9869 | 306.0673 | 306.4527
2048 | [8 empty] | 8.14325 | 6.340497 | 7.043852 | 7.175866 | 0.6378548 | 307.8135 | 306.1047 | 306.7714
2049 | [8 empty] | 8.283013 | 6.38496 | 7.40815 | 7.358707 | 0.6541073 | 307.946 | 306.1469 | 307.1167
2050 | [8 empty] | 8.243315 | 6.394554 | 7.873125 | 7.503665 | 0.6669924 | 307.9084 | 306.156 | 307.5575
2051 | [8 empty] | 8.162374 | 6.290786 | 8.194216 | 7.549126 | 0.6710334 | 307.8316 | 306.0576 | 307.8618
2052 | [8 empty] | 8.267044 | 6.22707 | 8.375963 | 7.623359 | 0.6776319 | 307.9308 | 305.9972 | 308.0341
2053 | [8 empty] | 8.241705 | 6.296195 | 8.565083 | 7.700994 | 0.6845328 | 307.9068 | 306.0627 | 308.2133
2054 | [8 empty] | 8.232787 | 6.198544 | 8.36888 | 7.60007 | 0.6755618 | 307.8984 | 305.9702 | 308.0274
2055 | [8 empty] | 8.21128 | 6.257077 | 8.43295 | 7.633769 | 0.6785572 | 307.878 | 306.0257 | 308.0881
2056 | [8 empty] | 8.09267 | 6.385217 | 8.482274 | 7.653387 | 0.6803011 | 307.7656 | 306.1471 | 308.1349
2057 | [8 empty] | 8.086263 | 6.552959 | 8.524194 | 7.721138 | 0.6863234 | 307.7595 | 306.3061 | 308.1746
2058 | [8 empty] | 8.214178 | 6.544523 | 8.52664 | 7.76178 | 0.689936 | 307.8807 | 306.2981 | 308.1769
2059 | [8 empty] | 8.167075 | 6.503409 | 8.646828 | 7.772437 | 0.6908833 | 307.8361 | 306.2592 | 308.2908
2060 | [8 empty] | 8.094924 | 6.978139 | 8.598824 | 7.890629 | 0.7013893 | 307.7677 | 306.7091 | 308.2453
2061 | [8 empty] | 8.091125 | 7.878083 | 8.616983 | 8.195397 | 0.7284797 | 307.7641 | 307.5622 | 308.2625
2062 | [8 empty] | 8.269201 | 8.436781 | 8.522165 | 8.409382 | 0.7475007 | 307.9329 | 308.0917 | 308.1727
2063 | [8 empty] | 8.386942 | 8.655682 | 8.613377 | 8.552 | 0.7601778 | 308.0445 | 308.2992 | 308.2591
2064 | [8 empty] | 8.316465 | 9.346384 | 8.672811 | 8.778553 | 0.7803158 | 307.9777 | 308.9539 | 308.3155
2065 | [8 empty] | 8.242382 | 9.119466 | 7.785874 | 8.382574 | 0.7451177 | 307.9075 | 308.7388 | 307.4748
2066 | [8 empty] | 8.199368 | 9.299989 | 7.119512 | 8.20629 | 0.729448 | 307.8667 | 308.9099 | 306.8431
2067 | [8 empty] | 8.321423 | 9.350924 | 6.802607 | 8.158318 | 0.7251838 | 307.9824 | 308.9582 | 306.5428
2068 | [8 empty] | 8.393188 | 9.353789 | 6.60898 | 8.118652 | 0.721658 | 308.0504 | 308.9609375 | 306.3592
2069 | [8 empty] | 8.276316 | 9.368342 | 6.548709 | 8.064456 | 0.7168405 | 307.9396 | 308.9747 | 306.3021
2070 | [8 empty] | 8.154036 | 9.402083 | 6.637666 | 8.064595 | 0.7168529 | 307.8237 | 309.0067 | 306.3864
2071 | [8 empty] | 8.183463 | 8.839972 | 6.583384 | 7.86894 | 0.6994613 | 307.8516 | 308.4739 | 306.335
2072 | [8 empty] | 8.201943 | 7.896467 | 6.424496 | 7.507636 | 0.6673454 | 307.8691 | 307.5796 | 306.1844
2073 | [8 empty] | 8.052618 | 7.304768 | 6.437793 | 7.26506 | 0.6457831 | 307.7276 | 307.0187 | 306.197
2074 | [8 empty] | 8.064305 | 7.103575 | 6.434992 | 7.200958 | 0.6400851 | 307.7387 | 306.828 | 306.1943
2075 | [8 empty] | 8.245505 | 7.708185 | 6.45167 | 7.468453 | 0.6638625 | 307.9104 | 307.4011 | 306.2101
2076 | [8 empty] | 8.225157 | 7.559053 | 6.485347 | 7.423185 | 0.6598387 | 307.8911 | 307.2598 | 306.242
2077 | [8 empty] | 8.293702 | 8.415178 | 6.449255 | 7.719378 | 0.686167 | 307.9561 | 308.0713 | 306.2078
2078 | [8 empty] | 8.360541 | 8.743191 | 6.371405 | 7.825046 | 0.6955596 | 308.0195 | 308.3822 | 306.134
2079 | [8 empty] | 8.270263 | 9.049858 | 6.348385 | 7.889502 | 0.7012891 | 307.9339 | 308.6729 | 306.1122
2080 | [8 empty] | 8.223901 | 9.272784 | 6.28351 | 7.926732 | 0.7045984 | 307.89 | 308.8842 | 306.0507
2081 | [8 empty] | 8.203972 | 9.426649 | 6.454825 | 8.028482 | 0.7136428 | 307.8711 | 309.03 | 306.2131
2082 | [8 empty] | 8.144345 | 9.087045 | 6.585573 | 7.938988 | 0.7056878 | 307.8145 | 308.7081 | 306.337
2083 | [8 empty] | 8.157642 | 9.213414 | 6.582064 | 7.984373 | 0.7097221 | 307.8271 | 308.8279 | 306.3337
2084 | [8 empty] | 8.172999 | 9.090908 | 6.630776 | 7.964895 | 0.7079906 | 307.8417 | 308.7118 | 306.3799
2085 | [8 empty] | 8.154132 | 9.125809 | 6.58171 | 7.953884 | 0.7070119 | 307.8238 | 308.7448 | 306.3334
2086 | [8 empty] | 8.167204 | 9.670663 | 6.577621 | 8.138496 | 0.7234218 | 307.8362 | 309.2613 | 306.3295
2087 | [8 empty] | 8.273966 | 9.09078 | 6.517157 | 7.960634 | 0.7076119 | 307.9374 | 308.7116 | 306.2722
2088 | [8 empty] | 8.357837 | 9.092905 | 6.589565 | 8.013436 | 0.7123054 | 308.0169 | 308.7137 | 306.3408
2089 | [8 empty] | 8.238164 | 9.225681 | 6.573564 | 8.01247 | 0.7122195 | 307.9035 | 308.8395 | 306.3257
2090 | [8 empty] | 8.114241 | 9.339043 | 6.506242 | 7.986509 | 0.7099119 | 307.786 | 308.947 | 306.2618
2091 | [8 empty] | 8.11041 | 9.338206 | 6.47337 | 7.973995 | 0.7087996 | 307.7824 | 308.9462 | 306.2307
2092 | [8 empty] | 8.213019 | 9.287562 | 6.484703 | 7.995095 | 0.7106751 | 307.8796 | 308.8982 | 306.2414
2093 | [8 empty] | 8.231725 | 9.233505 | 6.482836 | 7.982688 | 0.7095723 | 307.8974 | 308.8469 | 306.2397
2094 | [8 empty] | 8.097596 | 9.43576 | 6.539533 | 8.024296 | 0.7132708 | 307.7702 | 309.0386 | 306.2934
2095 | [8 empty] | 8.001169 | 9.415766 | 6.521986 | 7.97964 | 0.7093014 | 307.6788 | 309.0197 | 306.2768
2096 | [8 empty] | 8.040223 | 9.339526 | 6.446325 | 7.942025 | 0.7059578 | 307.7159 | 308.9474 | 306.205
2097 | [8 empty] | 8.118073 | 9.401375 | 6.40534 | 7.974929 | 0.7088826 | 307.7896 | 309.006 | 306.1662
2098 | [8 empty] | 8.098691 | 9.396159 | 6.459107 | 7.984652 | 0.7097469 | 307.7713 | 309.0011 | 306.2172
2099 | [8 empty] | 8.060892 | 9.296416 | 6.502411 | 7.95324 | 0.7069546 | 307.7354 | 308.9066 | 306.2582
2100 | [8 empty] | 8.145568 | 9.360615 | 6.505727 | 8.00397 | 0.711464 | 307.8157 | 308.9674 | 306.2614
2101 | [8 empty] | 8.23092 | 9.482187 | 6.489661 | 8.067589 | 0.717119 | 307.8966 | 309.0826 | 306.2461
2102 | [8 empty] | 8.152426 | 9.46699 | 6.396454 | 8.00529 | 0.7115813 | 307.8222 | 309.0682 | 306.1578
2103 | [8 empty] | 8.184815 | 9.37491 | 6.34919 | 7.969638 | 0.7084123 | 307.8529 | 308.981 | 306.113
2104 | [8 empty] | 8.231403 | 8.885111 | 6.279872 | 7.798795 | 0.6932262 | 307.8971 | 308.5167 | 306.0473
2105 | [8 empty] | 8.177378 | 8.061955 | 6.194971 | 7.478101 | 0.6647201 | 307.8459 | 307.7365 | 305.9668
2106 | [8 empty] | 8.230244 | 7.461628 | 6.134378 | 7.275416 | 0.6467037 | 307.896 | 307.1674 | 305.9094
2107 | [8 empty] | 8.363761 | 7.106215 | 6.094873 | 7.188283 | 0.6389585 | 308.0225 | 306.8305 | 305.8719
2108 | [8 empty] | 8.394057 | 6.837636 | 6.166445 | 7.132713 | 0.6340189 | 308.0512 | 306.576 | 305.9398
2109 | [8 empty] | 8.358867 | 6.771731 | 6.208171 | 7.112923 | 0.6322598 | 308.0179 | 306.5135 | 305.9793
2110 | [8 empty] | 8.328377 | 6.69813 | 6.202923 | 7.076477 | 0.6290202 | 307.989 | 306.4437 | 305.9743
2111 | [8 empty] | 8.309221 | 6.617866 | 6.175235 | 7.034107 | 0.625254 | 307.9708 | 306.3676 | 305.9481
2112 | [8 empty] | 8.303071 | 6.48187 | 6.282898 | 7.022613 | 0.6242323 | 307.965 | 306.2387 | 306.0501
2113 | [8 empty] | 8.403072 | 6.54404 | 6.335893 | 7.094335 | 0.6306076 | 308.0598 | 306.2977 | 306.1004
2114 | [8 empty] | 8.381758 | 6.641562 | 6.055143 | 7.026155 | 0.6245471 | 308.0396 | 306.3901 | 305.8343
2115 | [8 empty] | 8.301365 | 6.622599 | 6.522533 | 7.148832 | 0.6354518 | 307.9634 | 306.3721 | 306.2773
2116 | [8 empty] | 8.367109 | 6.498676 | 6.404503 | 7.090096 | 0.6302307 | 308.0257 | 306.2547 | 306.1654
2117 | [8 empty] | 8.485365 | 6.490788 | 6.399577 | 7.125243 | 0.633355 | 308.1378 | 306.2472 | 306.1607
2118 | [8 empty] | 8.442738 | 6.54169 | 6.433833 | 7.13942 | 0.6346151 | 308.0974 | 306.2954 | 306.1932
2119 | [8 empty] | 8.24045 | 6.586668 | 6.898132 | 7.24175 | 0.6437111 | 307.9056 | 306.3381 | 306.6333
2120 | [8 empty] | 8.14692 | 6.579005 | 6.487118 | 7.071014 | 0.6285346 | 307.817 | 306.3308 | 306.2437
2121 | [8 empty] | 8.180597 | 6.599385 | 6.24745 | 7.009144 | 0.623035 | 307.8489 | 306.3501 | 306.0165
2122 | [8 empty] | 8.305872 | 6.574111 | 6.204372 | 7.028118 | 0.6247216 | 307.9677 | 306.3262 | 305.9757
2123 | [8 empty] | 8.236651 | 6.515997 | 6.302988 | 7.018546 | 0.6238707 | 307.902 | 306.2711 | 306.0692
2124 | [8 empty] | 8.113308 | 6.572566 | 6.341237 | 7.009037 | 0.6230255 | 307.7851 | 306.3247 | 306.1054
2125 | [8 empty] | 8.163533 | 6.601929 | 6.128518 | 6.96466 | 0.6190809 | 307.8327 | 306.3525 | 305.9038
2126 | [8 empty] | 8.191254 | 6.608819 | 6.517929 | 7.106001 | 0.6316445 | 307.859 | 306.3591 | 306.2729
2127 | [8 empty] | 8.126411 | 6.571793 | 6.384348 | 7.027517 | 0.6246682 | 307.7975 | 306.324 | 306.1463
2128 | [8 empty] | 8.0503 | 6.483093 | 6.33644 | 6.956611 | 0.6183654 | 307.7254 | 306.2399 | 306.1009
2129 | [8 empty] | 8.180887 | 6.537665 | 6.254533 | 6.991029 | 0.6214248 | 307.8492 | 306.2916 | 306.0233
2130 | [8 empty] | 8.221647 | 6.580551 | 6.678555 | 7.160251 | 0.6364668 | 307.8878 | 306.3323 | 306.4252
2131 | [8 empty] | 8.106192 | 6.618316 | 6.581581 | 7.10203 | 0.6312915 | 307.7784 | 306.3681 | 306.3333
2132 | [8 empty] | 8.212697 | 6.540627 | 6.404148 | 7.052491 | 0.6268881 | 307.8793 | 306.2944 | 306.1651
2133 | [8 empty] | 8.186811 | 6.572276 | 6.37295 | 7.044013 | 0.6261345 | 307.8548 | 306.3244 | 306.1355
2134 | [8 empty] | 8.092187 | 6.611169 | 6.407948 | 7.037101 | 0.6255201 | 307.7651 | 306.3613 | 306.1687
2135 | [8 empty] | 8.072869 | 6.535283 | 6.359557 | 6.989236 | 0.6212655 | 307.7468 | 306.2894 | 306.1228
2136 | [8 empty] | 8.175092 | 6.513937 | 6.377297 | 7.022109 | 0.6241874 | 307.8437 | 306.2691 | 306.1396
2137 | [8 empty] | 8.210186 | 6.682998 | 6.424046 | 7.105743 | 0.6316216 | 307.877 | 306.4294 | 306.1839
2138 | [8 empty] | 8.308126 | 6.683031 | 6.419023 | 7.136726 | 0.6343757 | 307.9698 | 306.4294 | 306.1792
2139 | [8 empty] | 8.26772 | 6.677944 | 6.391463 | 7.112376 | 0.6322112 | 307.9315 | 306.4246 | 306.153
2140 | [8 empty] | 8.255807 | 6.582418 | 6.316092 | 7.051439 | 0.6267946 | 307.9202 | 306.334 | 306.0816
2141 | [8 empty] | 8.32123 | 6.584833 | 6.33277 | 7.079611 | 0.6292987 | 307.9822 | 306.3363 | 306.0974
2142 | [8 empty] | 8.442609 | 6.707628 | 6.432223 | 7.194153 | 0.6394803 | 308.0973 | 306.4527 | 306.1917
2143 | [8 empty] | 8.417013 | 6.669218 | 6.564807 | 7.217013 | 0.6415122 | 308.073 | 306.4163 | 306.3174
2144 | [8 empty] | 8.255775 | 6.56896 | 6.583448 | 7.136061 | 0.6343165 | 307.9202 | 306.3213 | 306.335
2145 | [8 empty] | 8.213792 | 6.6905 | 6.468058 | 7.124116 | 0.6332548 | 307.8804 | 306.4365 | 306.2256
2146 | [8 empty] | 8.305743 | 6.542269 | 6.415417 | 7.08781 | 0.6300276 | 307.9675 | 306.296 | 306.1758
2147 | [8 empty] | 8.382338 | 6.349705 | 6.422822 | 7.051622 | 0.6268108 | 308.0401 | 306.1135 | 306.1828
2148 | [8 empty] | 8.327669 | 6.555792 | 6.37192 | 7.085127 | 0.6297890625 | 307.9883 | 306.3088 | 306.1345
2149 | [8 empty] | 8.148434 | 6.714422 | 6.396164 | 7.08634 | 0.6298969 | 307.8184 | 306.4592 | 306.1575
2150 | [8 empty] | 8.076089 | 6.746618 | 6.407915 | 7.076874 | 0.6290555 | 307.7498 | 306.4897 | 306.1686
2151 | [8 empty] | 8.178988 | 6.709431 | 6.311842 | 7.066754 | 0.6281559 | 307.8474 | 306.4544 | 306.0776
2152 | [8 empty] | 8.150269 | 6.729489 | 6.448386 | 7.109381 | 0.631945 | 307.8202 | 306.4734 | 306.207
2153 | [8 empty] | 8.10249 | 6.786863 | 6.359653 | 7.083002 | 0.6296002 | 307.7749 | 306.5278 | 306.1229
2154 | [8 empty] | 8.140578 | 6.81526 | 6.305113 | 7.086984 | 0.6299541 | 307.811 | 306.5547 | 306.0712
2155 | [8 empty] | 8.198241 | 6.746811 | 6.293619 | 7.079557 | 0.629294 | 307.8656 | 306.4899 | 306.0603
2156 | [8 empty] | 8.161215 | 6.727365 | 6.23293 | 7.040503 | 0.6258225 | 307.8305 | 306.4714 | 306.0028
2157 | [8 empty] | 8.084235 | 6.814487 | 6.211101 | 7.036608 | 0.6254762 | 307.7576 | 306.554 | 305.9821
2158 | [8 empty] | 8.245569 | 6.772664 | 6.387567 | 7.135267 | 0.6342459 | 307.9105 | 306.5144 | 306.1494
2159 | [8 empty] | 8.200688 | 6.78242 | 6.3055 | 7.096202 | 0.6307735 | 307.868 | 306.5236 | 306.0716
2160 | [8 empty] | 8.089901 | 6.752896 | 6.218442 | 7.020413 | 0.6240367 | 307.7629 | 306.4956 | 305.989
2161 | [8 empty] | 8.226219 | 6.749709 | 6.236729 | 7.070886 | 0.6285232 | 307.8922 | 306.4926 | 306.0064
2162 | [8 empty] | 8.290096 | 6.715227 | 6.256304 | 7.087209 | 0.6299741 | 307.9527 | 306.4599 | 306.0249
2163 | [8 empty] | 8.259124 | 6.681775 | 6.844011 | 7.261636 | 0.6454788 | 307.9233 | 306.4282 | 306.582
2164 | [8 empty] | 8.275544 | 6.733546 | 7.283229 | 7.430773 | 0.6605132 | 307.9389 | 306.4773 | 306.9983
2165 | [8 empty] | 8.151235 | 6.649096 | 8.028922 | 7.609751 | 0.6764223 | 307.8211 | 306.3972 | 307.7051
2166 | [8 empty] | 8.107094 | 6.60048 | 8.598083 | 7.768552 | 0.690538 | 307.7792 | 306.3512 | 308.2446
2167 | [8 empty] | 8.155227 | 6.559494 | 8.971171 | 7.895297 | 0.7018042 | 307.8249 | 306.3123 | 308.5983
2168 | [8 empty] | 8.169747 | 6.518734 | 9.204271 | 7.964251 | 0.7079334 | 307.8386 | 306.2737 | 308.8192
2169 | [8 empty] | 8.120326 | 6.599224 | 8.842451 | 7.854001 | 0.6981334 | 307.7918 | 306.35 | 308.4763
2170 | [8 empty] | 8.094151 | 6.619991 | 9.279931 | 7.998024 | 0.7109355 | 307.767 | 306.3697 | 308.8909
2171 | [8 empty] | 8.256644 | 6.57717 | 8.346922 | 7.726912 | 0.6868366 | 307.921 | 306.3291 | 308.0066
2172 | [8 empty] | 8.366626 | 6.515064 | 7.609697 | 7.497129 | 0.6664115 | 308.0252 | 306.2702 | 307.3078
2173 | [8 empty] | 8.29367 | 6.518283 | 7.150388 | 7.320781 | 0.650736 | 307.9561 | 306.2733 | 306.8724
2174 | [8 empty] | 8.149754 | 6.526622 | 7.495852 | 7.390743 | 0.6569549 | 307.8197 | 306.2812 | 307.1999
2175 | [8 empty] | 8.09985 | 6.53451 | 6.885898 | 7.173419 | 0.6376373 | 307.7724 | 306.2886 | 306.6217
2176 | [8 empty] | 8.204938 | 6.492655 | 6.747358 | 7.148317 | 0.635406 | 307.872 | 306.249 | 306.4904
2177 | [8 empty] | 8.352878 | 6.508914 | 6.586732 | 7.149508 | 0.6355118 | 308.0122 | 306.2644 | 306.3381
2178 | [8 empty] | 8.269297 | 6.560879 | 6.385249 | 7.071809 | 0.6286052 | 307.933 | 306.3136 | 306.1472
2179 | [8 empty] | 8.230888 | 6.546423 | 6.293652 | 7.023654 | 0.6243248 | 307.8966 | 306.2999 | 306.0603
2180 | [8 empty] | 8.327154 | 6.542108 | 6.259942 | 7.043068 | 0.6260505 | 307.9878 | 306.2958 | 306.0284
2181 | [8 empty] | 8.38559 | 6.886188 | 6.324012 | 7.198597 | 0.6398752 | 308.0432 | 306.622 | 306.0891
2182 | [8 empty] | 8.26537 | 6.784577 | 6.367542 | 7.139163 | 0.6345922 | 307.9293 | 306.5257 | 306.1304
2183 | [8 empty] | 8.212665 | 6.676269 | 6.400446 | 7.09646 | 0.6307964 | 307.8793 | 306.423 | 306.1616
2184 | [8 empty] | 8.313116 | 6.613809 | 6.387986 | 7.10497 | 0.6315529 | 307.9745 | 306.3638 | 306.1497
2185 | [8 empty] | 8.219394 | 6.356015 | 6.506113 | 7.027174 | 0.6246377 | 307.8857 | 306.1194 | 306.2617
2186 | [8 empty] | 8.082721 | 7.218773 | 6.658046 | 7.319847 | 0.6506531 | 307.7561 | 306.9372 | 306.4057
2187 | [8 empty] | 8.129438 | 7.985039 | 6.681195 | 7.598557 | 0.6754273 | 307.8004 | 307.6635 | 306.4277
2188 | [8 empty] | 8.055033 | 8.549339 | 6.666192 | 7.756855 | 0.6894982 | 307.7299 | 308.1984 | 306.4135
2189 | [8 empty] | 8.021774 | 8.826772 | 6.596198 | 7.814915 | 0.6946591 | 307.6984 | 308.4614 | 306.3471
2190 | [8 empty] | 8.005129 | 8.922652 | 6.599611 | 7.842464 | 0.6971079 | 307.6826 | 308.5523 | 306.3503
2191 | [8 empty] | 8.007511 | 8.950308 | 6.624756 | 7.860858 | 0.698743 | 307.6848 | 308.5785 | 306.3742
2192 | [8 empty] | 8.086617 | 8.760899 | 6.667061 | 7.838192 | 0.6967282 | 307.7598 | 308.399 | 306.4143
2193 | [8 empty] | 8.182368 | 8.017041 | 6.575013 | 7.591474 | 0.6747977 | 307.8506 | 307.6939 | 306.327
2194 | [8 empty] | 8.128311 | 7.343307 | 6.322757 | 7.264792 | 0.6457593 | 307.7993 | 307.0553 | 306.0879
2195 | [8 empty] | 8.11672 | 6.898326 | 6.389757 | 7.134934 | 0.6342164 | 307.7884 | 306.6335 | 306.1514
2196 | [8 empty] | 8.175446 | 6.814551 | 6.367799 | 7.119265 | 0.6328236 | 307.844 | 306.5541 | 306.1306
2197 | [8 empty] | 8.24676 | 6.616674 | 6.393717 | 7.085717 | 0.6298415 | 307.9116 | 306.3665 | 306.1552
2198 | [8 empty] | 8.185845 | 6.774918 | 6.469893 | 7.143552 | 0.6349824 | 307.8539 | 306.5165 | 306.2274
2199 | [8 empty] | 8.057544 | 6.605953 | 6.466383 | 7.043294 | 0.6260705 | 307.7323 | 306.3564 | 306.2241
2200 | [8 empty] | 8.072451 | 6.447388 | 6.398675 | 6.972838 | 0.6198078 | 307.7464 | 306.2061 | 306.1599
2201 | [8 empty] | 8.225511 | 6.344425 | 6.430163 | 7.000033 | 0.6222251 | 307.8915 | 306.1085 | 306.1897
2202 | [8 empty] | 8.342801 | 6.341398 | 6.354502 | 7.0129 | 0.6233689 | 308.0027 | 306.1056 | 306.118
2203 | [8 empty] | 8.312408 | 5.912901 | 6.318314 | 6.847874 | 0.6086999 | 307.9738 | 305.6994 | 306.0837
2204 | [8 empty] | 8.16978 | 7.418356 | 6.343974 | 7.310703 | 0.6498403 | 307.8387 | 307.1264 | 306.108
2205 | [8 empty] | 8.214951 | 8.097306 | 6.320728 | 7.544328 | 0.670607 | 307.8815 | 307.77 | 306.086
2206 | [8 empty] | 8.323934 | 8.428958 | 6.374431 | 7.709108 | 0.685254 | 307.9848 | 308.0843 | 306.1369
2207 | [8 empty] | 8.259832 | 7.944214 | 6.39919 | 7.534412 | 0.6697255 | 307.924 | 307.6248 | 306.1604
2208 | [8 empty] | 8.177507 | 8.477799 | 6.419152 | 7.691486 | 0.6836876 | 307.846 | 308.1306 | 306.1793
2209 | [8 empty] | 8.200816 | 8.959645 | 6.390851 | 7.850438 | 0.6978167 | 307.8681 | 308.5873 | 306.1525
2210 | [8 empty] | 8.185491 | 9.021204 | 6.486087 | 7.897594 | 0.7020084 | 307.8535 | 308.6457 | 306.2427
2211 | [8 empty] | 8.03813 | 9.172268 | 6.539597 | 7.916665 | 0.7037035 | 307.7139 | 308.7889 | 306.2935
2212 | [8 empty] | 8.019005 | 9.264091 | 6.550834 | 7.944643 | 0.7061905 | 307.6957 | 308.8759 | 306.3041
2213 | [8 empty] | 8.156837 | 9.301889 | 6.552572 | 8.003766 | 0.7114459 | 307.8264 | 308.9117 | 306.3058
2214 | [8 empty] | 8.129631 | 9.876588 | 6.653056 | 8.219759 | 0.7306452 | 307.8006 | 309.4565 | 306.401
2215 | [8 empty] | 8.126991 | 8.397599 | 6.679779 | 7.734789 | 0.6875368 | 307.7981 | 308.0546 | 306.4263
2216 | [8 empty] | 8.28649 | 7.650779 | 6.706984 | 7.548085 | 0.6709409 | 307.9493 | 307.3467 | 306.4521
2217 | [8 empty] | 8.319201 | 7.365748 | 6.648452 | 7.444467 | 0.6617304 | 307.9803 | 307.0765 | 306.3966
2218 | [8 empty] | 8.275704 | 7.163299 | 6.489822 | 7.309609 | 0.649743 | 307.9391 | 306.8846 | 306.2463
2219 | [8 empty] | 8.127281 | 7.035094 | 6.46545 | 7.209275 | 0.6408244 | 307.7984 | 306.7631 | 306.2232
2220 | [8 empty] | 8.017879 | 6.91085 | 6.480034 | 7.136254 | 0.6343337 | 307.6947 | 306.6454 | 306.237
2221 | [8 empty] | 8.07728 | 6.849452 | 6.49082 | 7.139184 | 0.6345941 | 307.751 | 306.5872 | 306.2472
2222 | [8 empty] | 8.146148 | 6.845331 | 6.552057 | 7.181178 | 0.638327 | 307.8163 | 306.5833 | 306.3053
2223 | [8 empty] | 8.094344 | 6.839375 | 6.572437 | 7.168719 | 0.6372194 | 307.7672 | 306.5776 | 306.3246
2224 | [8 empty] | 7.999334 | 6.848132 | 6.509075 | 7.118847 | 0.6327864 | 307.6771 | 306.5859 | 306.2645
2225 | [8 empty] | 8.044633 | 7.219481 | 6.550801 | 7.271639 | 0.6463679 | 307.72 | 306.9379 | 306.3041
2226 | [8 empty] | 8.198531 | 7.159564 | 6.519636 | 7.292577 | 0.648229 | 307.8659 | 306.8811 | 306.2745
2227 | [8 empty] | 8.150752 | 6.975274 | 6.474304 | 7.20011 | 0.6400098 | 307.8206 | 306.7064 | 306.2316
2228 | [8 empty] | 7.98887 | 6.832452 | 6.476235 | 7.099186 | 0.6310387 | 307.6672 | 306.571 | 306.2334
2229 | [8 empty] | 7.875475 | 6.804699 | 6.475881 | 7.052019 | 0.6268461 | 307.5597 | 306.5447 | 306.2331
2230 | [8 empty] | 7.926313 | 6.783836 | 6.43599 | 7.048713 | 0.6265523 | 307.6079 | 306.525 | 306.1953
2231 | [8 empty] | 8.039933 | 6.836799 | 6.463969 | 7.113567 | 0.632317 | 307.7156 | 306.5752 | 306.2218
2232 | [8 empty] | 8.011987 | 6.823309 | 6.354663 | 7.063319 | 0.6278506 | 307.6891 | 306.5624 | 306.1182
2233 | [8 empty] | 7.919101 | 6.661813 | 6.325397 | 6.96877 | 0.6194463 | 307.601 | 306.4093 | 306.0904
2234 | [8 empty] | 7.876667 | 6.573757 | 6.400736 | 6.950387 | 0.6178121 | 307.5608 | 306.3258 | 306.1618
2235 | [8 empty] | 7.956964 | 6.559623 | 6.525463 | 7.014017 | 0.6234681 | 307.6369 | 306.3124 | 306.2801
2236 | [8 empty] | 7.97509 | 6.555051 | 6.485798 | 7.005313 | 0.6226945 | 307.6541 | 306.3081 | 306.2425
2237 | [8 empty] | 7.854226 | 6.490047 | 6.468895 | 6.937723 | 0.6166865 | 307.5396 | 306.2465 | 306.2264
2238 | [8 empty] | 7.917363 | 6.465804 | 6.460813 | 6.947993 | 0.6175994 | 307.5994 | 306.2235 | 306.2188
2239 | [8 empty] | 7.964916 | 6.390208 | 6.465611 | 6.940245 | 0.6169106 | 307.6445 | 306.1519 | 306.2233
2240 | [8 empty] | 7.864336 | 6.377168 | 6.567576 | 6.93636 | 0.6165653 | 307.5491 | 306.1395 | 306.32
2241 | [8 empty] | 7.932881 | 6.512295 | 6.700577 | 7.048584 | 0.6265408 | 307.6141 | 306.2676 | 306.446
2242 | [8 empty] | 7.995052 | 6.576977 | 6.596971 | 7.056333 | 0.6272296 | 307.673 | 306.3289 | 306.3478
2243 | [8 empty] | 7.856061 | 6.560975 | 6.496905 | 6.971314 | 0.6196723 | 307.5413 | 306.3137 | 306.253
2244 | [8 empty] | 7.814786 | 6.480099 | 6.51252 | 6.935802 | 0.6165157 | 307.5022 | 306.2371 | 306.2678
2245 | [8 empty] | 7.84798 | 6.47894 | 6.536184 | 6.954368 | 0.6181661 | 307.5336 | 306.236 | 306.2902
2246 | [8 empty] | 7.875282 | 6.42704 | 6.584317 | 6.962213 | 0.6188634 | 307.5595 | 306.1868 | 306.3358
2247 | [8 empty] | 7.958477 | 6.619798 | 6.670764 | 7.083013 | 0.6296011 | 307.6384 | 306.3695 | 306.4178
2248 | [8 empty] | 7.944278 | 6.683707 | 6.588439 | 7.072141 | 0.6286348 | 307.6249 | 306.4301 | 306.3398
2249 | [8 empty] | 7.886583 | 6.660944 | 6.626462 | 7.057996 | 0.6273775 | 307.5702 | 306.4085 | 306.3758
2250 | [8 empty] | 7.867555 | 6.650094 | 6.564807 | 7.027485 | 0.6246654 | 307.5522 | 306.3982 | 306.3174
2251 | [8 empty] | 7.965463 | 6.710526 | 6.484799 | 7.053596 | 0.6269863 | 307.645 | 306.4555 | 306.2415
2252 | [8 empty] | 7.983139 | 7.304318 | 6.501767 | 7.263074 | 0.6456066 | 307.6617 | 307.0183 | 306.2576
2253 | [8 empty] | 7.906995 | 7.681205 | 6.433672 | 7.340624 | 0.6524999 | 307.5896 | 307.3755 | 306.1931
2254 | [8 empty] | 7.845533 | 8.131949 | 6.371308 | 7.449597 | 0.6621864 | 307.5313 | 307.8028 | 306.1339
2255 | [8 empty] | 7.943828 | 8.555005 | 6.352796 | 7.61721 | 0.6770853 | 307.6245 | 308.2038 | 306.1164
2256 | [8 empty] | 8.053455 | 8.700242 | 6.321083 | 7.691593 | 0.6836972 | 307.7284 | 308.3415 | 306.0863
2257 | [8 empty] | 8.103166 | 8.652688 | 6.302119 | 7.685991 | 0.6831992 | 307.7755 | 308.2964 | 306.0684
2258 | [8 empty] | 7.985135 | 8.408159 | 6.411521 | 7.601605 | 0.6756982 | 307.6636 | 308.0646 | 306.1721
2259 | [8 empty] | 7.973126 | 8.818369 | 6.507723 | 7.766406 | 0.6903472 | 307.6523 | 308.4534 | 306.2632
2260 | [8 empty] | 8.06511 | 8.866212 | 6.565998 | 7.83244 | 0.6962169 | 307.7394 | 308.4988 | 306.3185
2261 | [8 empty] | 8.272195 | 8.816501 | 6.610107 | 7.899601 | 0.7021868 | 307.9357 | 308.4517 | 306.3603
2262 | [8 empty] | 8.033139 | 8.798922 | 6.585122 | 7.805728 | 0.6938425 | 307.7091 | 308.435 | 306.3366
2263 | [8 empty] | 8.023288 | 9.134663 | 6.62511 | 7.927687 | 0.7046833 | 307.6998 | 308.7532 | 306.3745
2264 | [8 empty] | 8.120198 | 8.511025 | 6.603506 | 7.74491 | 0.6884364 | 307.7917 | 308.1621 | 306.354
2265 | [8 empty] | 8.091672 | 8.548534 | 6.623532 | 7.754579 | 0.6892959 | 307.7646 | 308.1977 | 306.373
2266 | [8 empty] | 7.949881 | 8.856618 | 6.551993 | 7.786164 | 0.6921034 | 307.6302 | 308.4897 | 306.3052
2267 | [8 empty] | 8.022257 | 8.925421 | 6.436119 | 7.794599 | 0.6928532 | 307.6988 | 308.5549 | 306.1954
2268 | [8 empty] | 8.015464 | 8.877352 | 6.410974 | 7.76793 | 0.6904827 | 307.6924 | 308.5093 | 306.1715
2269 | [8 empty] | 7.930273 | 9.131636 | 6.379551 | 7.81382 | 0.6945618 | 307.6116 | 308.7504 | 306.1418
2270 | [8 empty] | 7.989128 | 9.247671 | 6.469539 | 7.902112 | 0.70241 | 307.6674 | 308.8604 | 306.2271
2271 | [8 empty] | 8.073385 | 9.37198 | 6.536345 | 7.993903 | 0.7105692 | 307.7473 | 308.9782 | 306.2904
2272 | [8 empty] | 8.079727 | 9.280285 | 6.435057 | 7.93169 | 0.7050391 | 307.7533 | 308.8913 | 306.1944
2273 | [8 empty] | 8.066817 | 9.237014 | 6.458849 | 7.920893 | 0.7040794 | 307.7411 | 308.8503 | 306.2169
2274 | [8 empty] | 7.976217 | 9.168501 | 6.459687 | 7.868135 | 0.6993898 | 307.6552 | 308.7853 | 306.2177
2275 | [8 empty] | 7.954163 | 9.291683 | 6.385571 | 7.877139 | 0.7001901 | 307.6343 | 308.9021 | 306.1475
2276 | [8 empty] | 7.9899 | 9.064475 | 6.411071 | 7.821815 | 0.6952725 | 307.6682 | 308.6867 | 306.1716
2277 | [8 empty] | 8.018394 | 9.087463 | 6.374882 | 7.826913 | 0.6957256 | 307.6952 | 308.7085 | 306.1373
2278 | [8 empty] | 7.94547 | 9.161385 | 6.390562 | 7.832472 | 0.6962198 | 307.626 | 308.7786 | 306.1522
2279 | [8 empty] | 7.865559 | 9.250536 | 6.479552 | 7.865216 | 0.6991303 | 307.5503 | 308.8631 | 306.2365
2280 | [8 empty] | 7.944407 | 9.024906 | 6.421953 | 7.797089 | 0.6930746 | 307.625 | 308.6492 | 306.1819
2281 | [8 empty] | 8.067299 | 8.090416 | 6.415771 | 7.524496 | 0.6688441 | 307.7415 | 307.7634 | 306.1761
2282 | [8 empty] | 8.025509 | 7.333584 | 6.511039 | 7.290044 | 0.6480039 | 307.7019 | 307.0461 | 306.2664
2283 | [8 empty] | 7.885682 | 6.948326 | 6.603345 | 7.145784 | 0.6351808 | 307.5694 | 306.6809 | 306.3539
2284 | [8 empty] | 7.840768 | 6.715613 | 6.63963 | 7.065337 | 0.62803 | 307.5268 | 306.4603 | 306.3883
2285 | [8 empty] | 7.932173 | 6.661008 | 6.586378 | 7.059853 | 0.6275425 | 307.6134 | 306.4085 | 306.3378
2286 | [8 empty] | 8.00001 | 6.581581 | 6.510395 | 7.030662 | 0.6249477 | 307.6777 | 306.3333 | 306.2658
2287 | [8 empty] | 7.858412 | 6.532256 | 6.512842 | 6.967837 | 0.6193633 | 307.5435 | 306.2865 | 306.2681
2288 | [8 empty] | 7.842378 | 6.494072 | 6.60605 | 6.980833 | 0.6205185 | 307.5283 | 306.2503 | 306.3564
2289 | [8 empty] | 7.969391 | 6.531838 | 6.695877 | 7.065702 | 0.6280624 | 307.6487 | 306.2861 | 306.4416
2290 | [8 empty] | 8.012631 | 6.543332 | 6.587795 | 7.047919 | 0.6264817 | 307.6897 | 306.297 | 306.3391
2291 | [8 empty] | 7.917298 | 6.544813 | 6.579295 | 7.013802 | 0.6234491 | 307.5993 | 306.2984 | 306.3311
2292 | [8 empty] | 7.941638 | 6.375494 | 6.59198 | 6.969704 | 0.6195293 | 307.6224 | 306.1379 | 306.3431
2293 | [8 empty] | 8.034524 | 6.28058 | 6.537923 | 6.951009 | 0.6178675 | 307.7104 | 306.0479 | 306.2919
2294 | [8 empty] | 7.922997 | 6.264933 | 6.517253 | 6.901728 | 0.6134869 | 307.6047 | 306.0331 | 306.2723
2295 | [8 empty] | 7.870228 | 6.332673 | 6.543976 | 6.915626 | 0.6147223 | 307.5547 | 306.0973 | 306.2976
2296 | [8 empty] | 7.978084 | 6.351025 | 6.536313 | 6.955141 | 0.6182347 | 307.657 | 306.1147 | 306.2903
2297 | [8 empty] | 7.886197 | 6.430646 | 6.542785 | 6.953209 | 0.618063 | 307.5699 | 306.1902 | 306.2965
2298 | [8 empty] | 7.81485 | 6.399351 | 6.483512 | 6.899238 | 0.6132656 | 307.5022 | 306.1605 | 306.2403
2299 | [8 empty] | 7.811341 | 6.415739 | 6.424754 | 6.883945 | 0.6119062 | 307.4989 | 306.1761 | 306.1846
2300 | [8 empty] | 7.783266 | 6.380452 | 6.45328 | 6.872333 | 0.610874 | 307.4723 | 306.1426 | 306.2116
2301 | [8 empty] | 7.884909 | 6.221468 | 6.392268 | 6.832882 | 0.6073673 | 307.5686 | 305.9919 | 306.1538
2302 | [8 empty] | 7.975154 | 6.007912 | 6.424689 | 6.802585 | 0.6046742 | 307.6542 | 305.7895 | 306.1845
2303 | [8 empty] | 7.941059 | 7.268934 | 6.413678 | 7.20789 | 0.6407014 | 307.6219 | 306.9848 | 306.1741
2304 | [8 empty] | 7.912694 | 7.888 | 6.361134 | 7.387276 | 0.6566468 | 307.595 | 307.5716 | 306.1243
2305 | [8 empty] | 7.97113 | 8.2079 | 6.325236 | 7.501422 | 0.6667931 | 307.6504 | 307.8748 | 306.0903
2306 | [8 empty] | 8.148788 | 8.48456 | 6.295036 | 7.642795 | 0.6793595 | 307.8188 | 308.137 | 306.0616
2307 | [8 empty] | 8.143347 | 8.674807 | 6.357464 | 7.725206 | 0.686685 | 307.8136 | 308.3174 | 306.1208
2308 | [8 empty] | 8.058478 | 8.786398 | 6.421341 | 7.755406 | 0.6893694 | 307.7332 | 308.4231 | 306.1814
2309 | [8 empty] | 8.129277 | 8.908679 | 6.406724 | 7.814893 | 0.6946572 | 307.8003 | 308.539 | 306.1675
2310 | [8 empty] | 8.281274 | 8.878318 | 6.297708 | 7.8191 | 0.6950311 | 307.9443 | 308.5103 | 306.0642
2311 | [8 empty] | 8.360026 | 8.898408 | 6.281224 | 7.846553 | 0.6974713 | 308.019 | 308.5293 | 306.0486
2312 | [8 empty] | 8.280276 | 8.948151 | 6.322853 | 7.850427 | 0.6978157 | 307.9434 | 308.5764 | 306.088
2313 | [8 empty] | 8.205099 | 9.306879 | 6.371115 | 7.961031 | 0.7076472 | 307.8721 | 308.9165 | 306.1338
2314 | [8 empty] | 8.166045 | 8.477252 | 6.341109 | 7.661468 | 0.6810194 | 307.8351 | 308.1301 | 306.1053
2315 | [8 empty] | 8.238067 | 7.716266 | 6.250541 | 7.401625 | 0.6579222 | 307.9034 | 307.4088 | 306.0195
2316 | [8 empty] | 8.205292 | 7.219964 | 6.231481 | 7.218912 | 0.6416811 | 307.8723 | 306.9384 | 306.0014
2317 | [8 empty] | 8.147049 | 6.842787 | 6.21857 | 7.069469 | 0.6283972 | 307.8171 | 306.5808 | 305.9892
2318 | [8 empty] | 8.21289 | 7.582363 | 6.233767 | 7.343007 | 0.6527117 | 307.8795 | 307.2819 | 306.0036
2319 | [8 empty] | 8.240514 | 7.167066 | 6.313774 | 7.240451 | 0.6435957 | 307.9057 | 306.8882 | 306.0794
2320 | [8 empty] | 8.141415 | 6.866355 | 6.343749 | 7.117173 | 0.6326376 | 307.8118 | 306.6032 | 306.1078
2321 | [8 empty] | 8.118137 | 6.719573 | 6.330419 | 7.056043 | 0.6272038 | 307.7897 | 306.4641 | 306.0952
2322 | [8 empty] | 8.204583 | 6.714325 | 6.353665 | 7.090858 | 0.6302985 | 307.8716 | 306.4591 | 306.1172
2323 | [8 empty] | 8.054711 | 6.66323 | 6.301572 | 7.006504 | 0.6228004 | 307.7296 | 306.4106 | 306.0678
2324 | [8 empty] | 8.077538 | 7.285258 | 6.32031 | 7.227702 | 0.6424624 | 307.7512 | 307.0002 | 306.0856
2325 | [8 empty] | 8.191351 | 7.361884 | 6.311875 | 7.28837 | 0.6478551 | 307.8591 | 307.0729 | 306.0776
2326 | [8 empty] | 8.160861 | 8.002231 | 6.266736 | 7.476609 | 0.6645875 | 307.8302 | 307.6798 | 306.0348
2327 | [8 empty] | 8.063404 | 8.506132 | 6.309621 | 7.626385 | 0.6779009 | 307.7378 | 308.1575 | 306.0755
2328 | [8 empty] | 7.900846 | 8.695348 | 6.321244 | 7.639146 | 0.6790352 | 307.5837 | 308.3368 | 306.0865
2329 | [8 empty] | 7.840639 | 8.976162 | 6.305918 | 7.707573 | 0.6851176 | 307.5267 | 308.603 | 306.072
2330 | [8 empty] | 7.853775 | 8.823778 | 6.269311 | 7.648955 | 0.6799071 | 307.5391 | 308.4586 | 306.0373
2331 | [8 empty] | 7.929726 | 8.940553 | 6.316157 | 7.728812 | 0.6870055 | 307.6111 | 308.5692 | 306.0817
2332 | [8 empty] | 7.888354 | 9.003045 | 6.362487 | 7.751295 | 0.689004 | 307.5719 | 308.6285 | 306.1256
2333 | [8 empty] | 7.860215 | 9.186563 | 6.340207 | 7.795661 | 0.6929477 | 307.5452 | 308.8024 | 306.1045
2334 | [8 empty] | 7.962823 | 9.186756 | 6.246806 | 7.798795 | 0.6932262 | 307.6425 | 308.8026 | 306.0159
2335 | [8 empty] | 8.143701 | 8.932955 | 6.388694 | 7.821783 | 0.6952696 | 307.8139 | 308.562 | 306.1504
2336 | [8 empty] | 8.150011 | 8.432692 | 6.33908 | 7.640595 | 0.679164 | 307.8199 | 308.0879 | 306.1034
2337 | [8 empty] | 7.972643 | 7.803968 | 6.361038 | 7.379216 | 0.6559303 | 307.6518 | 307.4919 | 306.1242
2338 | [8 empty] | 7.935779 | 7.408955 | 6.290013 | 7.211582 | 0.6410295 | 307.6169 | 307.1175 | 306.0569
2339 | [8 empty] | 8.022805 | 7.127207 | 6.065575 | 7.071862 | 0.62861 | 307.6993 | 306.8504 | 305.8441
2340 | [8 empty] | 8.120391 | 6.979395 | 6.25888 | 7.119555 | 0.6328494 | 307.7918 | 306.7103 | 306.0274
2341 | [8 empty] | 8.120616 | 6.871603 | 6.201088 | 7.064436 | 0.6279498 | 307.7921 | 306.6082 | 305.9726
2342 | [8 empty] | 8.02699 | 6.835543 | 6.162292 | 7.008275 | 0.6229578 | 307.7033 | 306.574 | 305.9358
2343 | [8 empty] | 8.080596 | 6.835962 | 6.266446 | 7.061001 | 0.6276446 | 307.7541 | 306.5744 | 306.0345
2344 | [8 empty] | 8.137905 | 6.761943 | 6.367638 | 7.089162 | 0.6301478 | 307.8084 | 306.5042 | 306.1305
2345 | [8 empty] | 8.059315 | 6.690307 | 6.362487 | 7.037369 | 0.625544 | 307.7339 | 306.4363 | 306.1256
2346 | [8 empty] | 7.981594 | 6.91452 | 6.726753 | 7.207622 | 0.6406775 | 307.6603 | 306.6488 | 306.4709
2347 | [8 empty] | 8.093378 | 6.996878 | 6.504922 | 7.198393 | 0.6398571 | 307.7662 | 306.7269 | 306.2606
2348 | [8 empty] | 8.142381 | 6.888087 | 6.441303 | 7.157257 | 0.6362006 | 307.8127 | 306.6238 | 306.2003
2349 | [8 empty] | 7.990834 | 6.674402 | 6.419924 | 7.028387 | 0.6247455 | 307.669 | 306.4212 | 306.18
2350 | [8 empty] | 8.008027 | 6.546938 | 6.388823 | 6.981263 | 0.6205567 | 307.6853 | 306.3004 | 306.1505
2351 | [8 empty] | 7.995374 | 6.78902 | 6.39362 | 7.059338 | 0.6274967 | 307.6733 | 306.5299 | 306.1551
2352 | [8 empty] | 7.84608 | 6.667609 | 6.415578 | 6.976422 | 0.6201264 | 307.5318 | 306.4148 | 306.1759
2353 | [8 empty] | 7.795983 | 6.533061 | 6.299543 | 6.876196 | 0.6112174 | 307.4843 | 306.2873 | 306.0659
2354 | [8 empty] | 7.831496 | 6.453473 | 6.254533 | 6.846501 | 0.6085778 | 307.518 | 306.2118 | 306.0233
2355 | [8 empty] | 7.882784 | 6.422082 | 6.232318 | 6.845728 | 0.6085091 | 307.5666 | 306.1821 | 306.0022
2356 | [8 empty] | 8.011665 | 6.40006 | 6.245325 | 6.885683 | 0.6120607 | 307.6888 | 306.1612 | 306.0145
2357 | [8 empty] | 8.027505 | 6.641787 | 6.762394 | 7.143895 | 0.6350129 | 307.7038 | 306.3903 | 306.5046
2358 | [8 empty] | 8.022515 | 6.587376 | 6.513164 | 7.041018 | 0.6258683 | 307.6991 | 306.3387 | 306.2684
2359 | [8 empty] | 8.087003 | 6.518638 | 6.354695 | 6.986779 | 0.621047 | 307.7602 | 306.2736 | 306.1182
2360 | [8 empty] | 8.17609 | 6.46281 | 6.21226 | 6.950387 | 0.6178121 | 307.8446 | 306.2207 | 305.9832
2361 | [8 empty] | 8.236136 | 6.444168 | 6.032574 | 6.904293 | 0.6137149 | 307.9016 | 306.203 | 305.8129
2362 | [8 empty] | 8.067976 | 6.576558 | 6.375558 | 7.006697 | 0.6228175 | 307.7422 | 306.3285 | 306.138
2363 | [8 empty] | 8.01775 | 6.630615 | 6.309202 | 6.985856 | 0.620965 | 307.6945 | 306.3797 | 306.0751
2364 | [8 empty] | 8.204487 | 6.616095 | 6.284669 | 7.035084 | 0.6253408 | 307.8716 | 306.366 | 306.0518
2365 | [8 empty] | 8.303136 | 6.653732 | 6.29774 | 7.084869 | 0.6297662 | 307.9651 | 306.4016 | 306.0642
2366 | [8 empty] | 8.27535 | 6.650223 | 6.196806 | 7.040793 | 0.6258483 | 307.9387 | 306.3983 | 305.9685
2367 | [8 empty] | 8.173514 | 6.633996 | 6.028775 | 6.945428 | 0.6173714 | 307.8422 | 306.3829 | 305.8093
2368 | [8 empty] | 8.114499 | 6.847906 | 6.147417 | 7.036608 | 0.6254762 | 307.7863 | 306.5857 | 305.9217
2369 | [8 empty] | 8.133656 | 6.765291 | 6.182672 | 7.027206 | 0.6246406 | 307.8044 | 306.5074 | 305.9551
2370 | [8 empty] | 8.199818 | 6.730005 | 6.132285 | 7.020703 | 0.6240625 | 307.8671 | 306.4739 | 305.9074
2371 | [8 empty] | 8.118234 | 6.778073 | 6.037661 | 6.977989 | 0.6202657 | 307.7898 | 306.5195 | 305.8177
2372 | [8 empty] | 8.016043 | 6.733546 | 6.03399 | 6.92786 | 0.6158098 | 307.6929 | 306.4773 | 305.8142
2373 | [8 empty] | 8.053133 | 6.089754 | 6.166445 | 6.769777 | 0.601758 | 307.7281 | 305.8671 | 305.9398
2374 | [8 empty] | 8.048948 | 7.684521 | 6.069374 | 7.267614 | 0.6460101 | 307.7241 | 307.3787 | 305.8477
2375 | [8 empty] | 7.966011 | 8.567401 | 5.976553 | 7.503321 | 0.6669619 | 307.6455 | 308.2155 | 305.7598
2376 | [8 empty] | 8.080596 | 8.987462 | 5.960197 | 7.676085 | 0.6823187 | 307.7541 | 308.6137 | 305.7443
2377 | [8 empty] | 8.18005 | 9.180896 | 5.943165 | 7.768037 | 0.6904922 | 307.8484 | 308.7971 | 305.7281
2378 | [8 empty] | 8.06012 | 9.322495 | 5.838271 | 7.740295 | 0.6880262 | 307.7347 | 308.9313 | 305.6287
2379 | [8 empty] | 8.147661 | 9.74906 | 6.181867 | 8.026196 | 0.7134396 | 307.8177 | 309.3356 | 305.9544
2380 | [8 empty] | 8.157062 | 8.64113 | 6.143618 | 7.64727 | 0.6797573 | 307.8266 | 308.2854 | 305.9181
2381 | [8 empty] | 7.996597 | 7.829725 | 6.143811 | 7.323378 | 0.6509669 | 307.6745 | 307.5163 | 305.9183
2382 | [8 empty] | 7.897272 | 7.305799 | 6.097867 | 7.100313 | 0.6311389 | 307.5804 | 307.0197 | 305.8748
2383 | [8 empty] | 7.819905 | 6.926561 | 6.035729 | 6.927399 | 0.6157688 | 307.507 | 306.6602 | 305.8159
2384 | [8 empty] | 7.791669 | 6.696167 | 5.925973 | 6.804603 | 0.6048536 | 307.4803 | 306.4419 | 305.7118
2385 | [8 empty] | 7.838418 | 6.556854 | 5.927389 | 6.77422 | 0.6021529 | 307.5246 | 306.3098 | 305.7132
2386 | [8 empty] | 7.890028 | 6.556629 | 6.002471 | 6.816376 | 0.6059001 | 307.5735 | 306.3096 | 305.7843
2387 | [8 empty] | 7.833653 | 6.626172 | 6.062323 | 6.840716 | 0.6080636 | 307.5201 | 306.3755 | 305.8411
2388 | [8 empty] | 7.876667 | 6.605374 | 6.015059 | 6.832367 | 0.6073215 | 307.5608 | 306.3558 | 305.7963
2389 | [8 empty] | 8.003777 | 6.545167 | 6.007397 | 6.852113 | 0.6090768 | 307.6813 | 306.2987 | 305.789
2390 | [8 empty] | 8.068974 | 7.147619 | 5.995065 | 7.070553 | 0.6284936 | 307.7431 | 306.8698 | 305.7773
2391 | [8 empty] | 7.927955 | 7.402902 | 5.92916 | 7.086672 | 0.6299264 | 307.6094 | 307.1118 | 305.7148
2392 | [8 empty] | 7.849364 | 7.884973 | 5.963417 | 7.232585 | 0.6428964 | 307.5349 | 307.5687 | 305.7473
2393 | [8 empty] | 7.893151 | 8.277121 | 6.030706 | 7.400326 | 0.6578068 | 307.5764 | 307.9404 | 305.8111
2394 | [8 empty] | 7.963725 | 8.503846 | 6.083991 | 7.517187 | 0.6681944 | 307.6433 | 308.1553 | 305.8616
2395 | [8 empty] | 8.039482 | 8.533337 | 6.535412 | 7.702744 | 0.6846883 | 307.7151 | 308.1833 | 306.2895
2396 | [8 empty] | 7.931175 | 7.942958 | 6.483093 | 7.452409 | 0.6624363 | 307.6125 | 307.6237 | 306.2399
2397 | [8 empty] | 7.826634 | 7.311819 | 6.506854 | 7.215102 | 0.6413424 | 307.5134 | 307.0254 | 306.2624
2398 | [8 empty] | 7.923351 | 6.975081 | 6.457658 | 7.118697 | 0.632773 | 307.6051 | 306.7062 | 306.2158
2399 | [8 empty] | 7.994375 | 6.868029 | 6.40959 | 7.090665 | 0.6302813 | 307.6724 | 306.6048 | 306.1702
2400 | [8 empty] | 7.929243 | 6.68493 | 6.333897 | 6.98269 | 0.6206835 | 307.6107 | 306.4312 | 306.0985
2401 | [8 empty] | 7.908348 | 6.775884 | 6.452378 | 7.045537 | 0.6262699 | 307.5909 | 306.5174 | 306.2108
2402 | [8 empty] | 8.008123 | 6.834545 | 6.502346 | 7.115005 | 0.6324449 | 307.6854 | 306.573 | 306.2581
2403 | [8 empty] | 8.070583 | 6.593751 | 6.412938 | 7.025757 | 0.6245118 | 307.7446 | 306.3448 | 306.1734
2404 | [8 empty] | 7.980531 | 6.483351 | 6.319312 | 6.927731 | 0.6157983 | 307.6593 | 306.2401 | 306.0847
2405 | [8 empty] | 7.994858 | 6.502089 | 6.33219 | 6.943046 | 0.6171596 | 307.6729 | 306.2579 | 306.0969
2406 | [8 empty] | 7.955 | 6.72041 | 6.60341 | 7.09294 | 0.6304835 | 307.6351 | 306.4648 | 306.3539
2407 | [8 empty] | 7.880434 | 7.329592 | 6.542366 | 7.250797 | 0.6445153 | 307.5644 | 307.0423 | 306.2961
2408 | [8 empty] | 7.871741 | 7.827568 | 6.423659 | 7.374323 | 0.6554953 | 307.5562 | 307.5143 | 306.1836
2409 | [8 empty] | 7.971581 | 8.239387 | 6.332158 | 7.514375 | 0.6679445 | 307.6508 | 307.9046 | 306.0968
2410 | [8 empty] | 8.013307 | 8.680956 | 6.318249 | 7.670837 | 0.6818522 | 307.6903 | 308.3232 | 306.0836
2411 | [8 empty] | 8.053004 | 9.034179 | 6.445746 | 7.84431 | 0.697272 | 307.728 | 308.658 | 306.2045
2412 | [8 empty] | 8.058252 | 9.222397 | 7.033388 | 8.104679 | 0.7204159 | 307.7329 | 308.8364 | 306.7615
2413 | [8 empty] | 7.941542 | 9.316377 | 6.666611 | 7.974843 | 0.708875 | 307.6223 | 308.9255 | 306.4138
2414 | [8 empty] | 7.99708 | 9.359198 | 6.567704 | 7.974661 | 0.7088587 | 307.675 | 308.9661 | 306.3201
2415 | [8 empty] | 8.103971 | 9.261129 | 6.484413 | 7.949838 | 0.7066522 | 307.7763 | 308.8731 | 306.2411
2416 | [8 empty] | 8.103713 | 9.189654 | 6.402184 | 7.898517 | 0.7020904 | 307.776 | 308.8054 | 306.1632
2417 | [8 empty] | 7.989417 | 9.185694 | 6.599385 | 7.924832 | 0.7044295 | 307.6677 | 308.8016 | 306.3501
2418 | [8 empty] | 8.061021 | 8.26054 | 6.559816 | 7.627126 | 0.6779667 | 307.7356 | 307.9247 | 306.3126
2419 | [8 empty] | 8.334752 | 7.540894 | 6.484767 | 7.453471 | 0.6625308 | 307.995 | 307.2426 | 306.2415
2420 | [8 empty] | 8.152168 | 6.994753 | 6.468895 | 7.205272 | 0.6404686 | 307.822 | 306.7249 | 306.2264
2421 | [8 empty] | 7.913628 | 6.608947 | 6.39288 | 6.971818 | 0.6197172 | 307.5959 | 306.3592 | 306.1544
2422 | [8 empty] | 7.824702 | 6.41561 | 6.437536 | 6.892616 | 0.612677 | 307.5116 | 306.1759 | 306.1967
2423 | [8 empty] | 7.895276 | 6.529166 | 6.561265 | 6.995236 | 0.6217987 | 307.5785 | 306.2836 | 306.314
2424 | [8 empty] | 7.947466 | 6.364676 | 6.546294 | 6.952812 | 0.6180277 | 307.6279 | 306.1277 | 306.2998
2425 | [8 empty] | 7.938741 | 6.35579 | 6.592141 | 6.962224 | 0.6188643 | 307.6197 | 306.1192 | 306.3433
2426 | [8 empty] | 7.852069 | 6.371244 | 6.653797 | 6.959037 | 0.618581 | 307.5375 | 306.1339 | 306.4017
2427 | [8 empty] | 7.878985 | 6.244134 | 6.602412 | 6.90851 | 0.6140898 | 307.563 | 306.0134 | 306.353
2428 | [8 empty] | 7.939256 | 6.3706 | 6.919736 | 7.076531 | 0.6290249 | 307.6201 | 306.1333 | 306.6538
2429 | [8 empty] | 7.978696 | 6.376621 | 6.779297 | 7.044871 | 0.6262108 | 307.6575 | 306.139 | 306.5207
2430 | [8 empty] | 7.903486 | 6.366125 | 6.730455 | 7.000022 | 0.6222242 | 307.5862 | 306.129 | 306.4744
2431 | [8 empty] | 8.039386 | 6.354148 | 6.731969 | 7.041834 | 0.6259408 | 307.7151 | 306.1177 | 306.4758
2432 | [8 empty] | 8.049463 | 6.290947 | 6.633964 | 6.991458 | 0.6214629 | 307.7246 | 306.0578 | 306.3829
2433 | [8 empty] | 8.011536 | 6.252569 | 6.465804 | 6.90997 | 0.6142195 | 307.6887 | 306.0214 | 306.2235
2434 | [8 empty] | 8.166109 | 6.381064 | 6.607692 | 7.051622 | 0.6268108 | 307.8352 | 306.1432 | 306.358
2435 | [8 empty] | 8.057963 | 6.411232 | 6.399416 | 6.956203 | 0.6183292 | 307.7327 | 306.1718 | 306.1606
2436 | [8 empty] | 7.949301 | 6.402893 | 6.428811 | 6.927001 | 0.6157335 | 307.6297 | 306.1639 | 306.1884
2437 | [8 empty] | 7.928953 | 6.35814 | 6.375655 | 6.887583 | 0.6122296 | 307.6104 | 306.1215 | 306.1381
2438 | [8 empty] | 7.857381 | 6.42514 | 6.285635 | 6.856052 | 0.6094269 | 307.5425 | 306.185 | 306.0527
2439 | [8 empty] | 7.865527 | 6.485476 | 6.217991 | 6.856331 | 0.6094517 | 307.5503 | 306.2422 | 305.9886
2440 | [8 empty] | 7.998786 | 6.479938 | 7.251194 | 7.243306 | 0.6438494 | 307.6766 | 306.2369 | 306.968
2441 | [8 empty] | 8.012405 | 6.414194 | 7.796144 | 7.407581 | 0.6584517 | 307.6895 | 306.1746 | 307.4845
2442 | [8 empty] | 7.970744 | 6.33644 | 8.085683 | 7.464289 | 0.6634924 | 307.65 | 306.1009 | 307.7589
2443 | [8 empty] | 8.092348 | 6.419796 | 8.308416 | 7.606853 | 0.6761647 | 307.7653 | 306.1799 | 307.9701
2444 | [8 empty] | 8.153102 | 6.51574 | 8.395055 | 7.687966 | 0.6833747 | 307.8228 | 306.2708 | 308.0522
2445 | [8 empty] | 8.139097 | 6.427587 | 8.822587 | 7.796423 | 0.6930154 | 307.8096 | 306.1873 | 308.4574
2446 | [8 empty] | 7.981787 | 6.556564 | 8.016398 | 7.51825 | 0.6682889 | 307.6605 | 306.3095 | 307.6933
2447 | [8 empty] | 8.027731 | 6.551606 | 7.192243 | 7.257193 | 0.6450839 | 307.704 | 306.3048 | 306.9121
2448 | [8 empty] | 8.164532 | 6.527524 | 6.634286 | 7.10878 | 0.6318916 | 307.8337 | 306.282 | 306.3832
2449 | [8 empty] | 8.180018 | 6.57395 | 6.325751 | 7.026573 | 0.6245843 | 307.8484 | 306.326 | 306.0908
2450 | [8 empty] | 8.129985 | 6.330838 | 6.234346 | 6.89839 | 0.6131902 | 307.8009 | 306.0956 | 306.0041
2451 | [8 empty] | 8.015593 | 7.689447 | 5.949991 | 7.218343 | 0.6416305 | 307.6925 | 307.3834 | 305.7346
2452 | [8 empty] | 7.980048 | 8.345731 | 5.842521 | 7.389433 | 0.6568385 | 307.6588 | 308.0054 | 305.6327
2453 | [8 empty] | 8.028342 | 8.778285 | 5.926842 | 7.577823 | 0.6735843 | 307.7046 | 308.4154 | 305.7126
2454 | [8 empty] | 8.040738 | 9.069401 | 6.066058 | 7.725399 | 0.6867021 | 307.7163 | 308.6914 | 305.8446
2455 | [8 empty] | 7.907028 | 9.20456 | 6.135569 | 7.749052 | 0.6888047 | 307.5896 | 308.8195 | 305.9105
2456 | [8 empty] | 7.9446 | 9.748674 | 6.205209 | 7.966161 | 0.7081032 | 307.6252 | 309.3352 | 305.9765
2457 | [8 empty] | 8.109122 | 9.490783 | 6.207398 | 7.935768 | 0.7054016 | 307.7812 | 309.0908 | 305.9786
2458 | [8 empty] | 8.186425 | 9.461227 | 6.175074 | 7.940909 | 0.7058585 | 307.8544 | 309.0628 | 305.9479
2459 | [8 empty] | 8.059765625 | 9.551247 | 6.181352 | 7.930788 | 0.704959 | 307.734375 | 309.1481 | 305.9539
2460 | [8 empty] | 8.133784 | 9.618408 | 6.258075 | 8.003423 | 0.7114153 | 307.8045 | 309.2118 | 306.0266
2461 | [8 empty] | 8.070519 | 9.609168 | 6.628008 | 8.102565 | 0.720228 | 307.7446 | 309.203 | 306.3773
2462 | [8 empty] | 8.131015 | 9.637565 | 6.539018 | 8.102533 | 0.7202251 | 307.8019 | 309.2299 | 306.2929
2463 | [8 empty] | 8.266013 | 9.644004 | 6.434702 | 8.114907 | 0.721325 | 307.9299 | 309.236 | 306.194
2464 | [8 empty] | 8.292446 | 9.503984 | 6.307013 | 8.034481 | 0.7141761 | 307.9549 | 309.1033 | 306.073
2465 | [8 empty] | 8.273322 | 9.267021 | 6.271211 | 7.937185 | 0.7055275 | 307.9368 | 308.8787 | 306.0390625
2466 | [8 empty] | 8.209542 | 9.057779 | 6.291559 | 7.85296 | 0.6980409 | 307.8763 | 308.6804 | 306.0583
2467 | [8 empty] | 8.161344 | 8.692193 | 6.533705 | 7.795747 | 0.6929553 | 307.8307 | 308.3338 | 306.2879
2468 | [8 empty] | 8.151718 | 8.977095 | 6.374753 | 7.834522 | 0.696402 | 307.8215 | 308.6039 | 306.1372
2469 | [8 empty] | 8.189323 | 9.053754 | 6.527588 | 7.923555 | 0.704316 | 307.8572 | 308.6765 | 306.2821
2470 | [8 empty] | 8.170842 | 9.034147 | 6.575367 | 7.926785 | 0.7046031 | 307.8397 | 308.658 | 306.3274
2471 | [8 empty] | 8.063951 | 9.059195 | 6.564259 | 7.895802 | 0.7018491 | 307.7383 | 308.6817 | 306.3168
2472 | [8 empty] | 8.040126 | 9.046413 | 6.979621 | 8.022053 | 0.7130714 | 307.7158 | 308.6696 | 306.7105
2473 | [8 empty] | 8.178666 | 9.105783 | 6.725046 | 8.003165 | 0.7113924 | 307.8471 | 308.7259 | 306.4692
2474 | [8 empty] | 8.275447 | 9.184148 | 6.659785 | 8.039793 | 0.7146483 | 307.9388 | 308.8001 | 306.4074
2475 | [8 empty] | 8.143186 | 9.149731 | 6.737313 | 8.010076 | 0.7120068 | 307.8134 | 308.7675 | 306.4809
2476 | [8 empty] | 8.085941 | 9.163575 | 6.488921 | 7.912812 | 0.7033611 | 307.7592 | 308.7806 | 306.2454
2477 | [8 empty] | 8.025895 | 9.101372 | 6.341591 | 7.822953 | 0.6953736 | 307.7023 | 308.7217 | 306.1058
2478 | [8 empty] | 8.110313 | 9.299152 | 6.534253 | 7.981239 | 0.7094435 | 307.7823 | 308.9091 | 306.2884
2479 | [8 empty] | 8.107706 | 9.067534 | 6.616031 | 7.930423 | 0.7049265 | 307.7798 | 308.6896 | 306.3659
2480 | [8 empty] | 8.02406 | 9.199473 | 6.470504 | 7.898013 | 0.7020456 | 307.7005 | 308.8147 | 306.228
2481 | [8 empty] | 7.952392 | 9.148765 | 6.370182 | 7.823779 | 0.6954471 | 307.6326 | 308.7666 | 306.1329
2482 | [8 empty] | 8.051491 | 9.16116 | 6.223303 | 7.811985 | 0.6943987 | 307.7265 | 308.7784 | 305.9937
2483 | [8 empty] | 8.047789 | 9.165024 | 6.125588 | 7.779467 | 0.6915082 | 307.723 | 308.782 | 305.901
2484 | [8 empty] | 8.01189 | 9.144869 | 6.176909 | 7.777889 | 0.6913679 | 307.689 | 308.7629 | 305.9497
2485 | [8 empty] | 7.989707 | 9.136047 | 6.282737 | 7.80283 | 0.6935849 | 307.668 | 308.7545 | 306.05
2486 | [8 empty] | 8.040416 | 9.143227 | 6.275654 | 7.819766 | 0.6950903 | 307.716 | 308.7614 | 306.0433
2487 | [8 empty] | 7.954549 | 9.216441 | 6.331063 | 7.834018 | 0.6963571 | 307.6346 | 308.8307 | 306.0958
2488 | [8 empty] | 7.838804 | 9.279545 | 6.292428 | 7.803592 | 0.6936527 | 307.5249 | 308.8906 | 306.0592
2489 | [8 empty] | 7.97245 | 9.349829 | 6.325558 | 7.882612 | 0.7006766 | 307.6516 | 308.9572 | 306.0906
2490 | [8 empty] | 7.926055 | 8.876998 | 6.41619 | 7.739748 | 0.6879776 | 307.6076 | 308.509 | 306.1765
2491 | [8 empty] | 7.936745 | 9.10897 | 6.361521 | 7.802412 | 0.6935477 | 307.6178 | 308.7289 | 306.1247
2492 | [8 empty] | 8.054711 | 9.255881 | 6.329357 | 7.879983 | 0.7004429 | 307.7296 | 308.8681 | 306.0942
2493 | [8 empty] | 8.108993 | 9.212384 | 6.43599 | 7.919123 | 0.703922 | 307.781 | 308.8269 | 306.1953
2494 | [8 empty] | 8.256129 | 9.887986 | 7.353964 | 8.49936 | 0.7554986 | 307.9205 | 309.4673 | 307.0654
2495 | [8 empty] | 8.298531 | 8.5759 | 6.848389 | 7.907607 | 0.7028984 | 307.9607 | 308.2236 | 306.5862
2496 | [8 empty] | 8.269008 | 7.576117 | 6.63229 | 7.492471 | 0.6659975 | 307.9327 | 307.2759 | 306.3813
2497 | [8 empty] | 8.228569 | 7.121283 | 6.535991 | 7.295281 | 0.6484694 | 307.8944 | 306.8448 | 306.29
2498 | [8 empty] | 8.290257 | 6.781615 | 6.493267 | 7.18838 | 0.6389671 | 307.9529 | 306.5229 | 306.2495
2499 | [8 empty] | 8.322646 | 6.67672 | 6.570119 | 7.189828 | 0.6390959 | 307.9836 | 306.4234 | 306.3224
2500 | [8 empty] | 8.306838 | 6.548805 | 6.509558 | 7.121734 | 0.633043 | 307.9686 | 306.3022 | 306.265
2501 | [8 empty] | 8.232336 | 6.424303 | 6.467349 | 7.04133 | 0.625896 | 307.8979 | 306.1842 | 306.225
2502 | [8 empty] | 8.448758 | 6.441206 | 6.399899 | 7.096621 | 0.6308108 | 308.1031 | 306.2002 | 306.161
2503 | [8 empty] | 8.582597 | 6.419667 | 6.413356 | 7.13854 | 0.6345369 | 308.2299 | 306.1798 | 306.1738
2504 | [8 empty] | 8.628992 | 6.41136 | 6.47791 | 7.172754 | 0.6375781 | 308.2739 | 306.1719 | 306.235
2505 | [8 empty] | 8.455069 | 6.468895 | 6.974373 | 7.299445 | 0.6488396 | 308.1091 | 306.2264 | 306.7056
2506 | [8 empty] | 8.292092 | 6.473177 | 6.718704 | 7.161324 | 0.6365622 | 307.9546 | 306.2305 | 306.4632
2507 | [8 empty] | 8.413665 | 6.395101 | 6.532224 | 7.113663 | 0.6323256 | 308.0698 | 306.1565 | 306.2865
2508 | [8 empty] | 8.476382 | 6.479648 | 6.416447 | 7.124159 | 0.6332586 | 308.1293 | 306.2366 | 306.1767
2509 | [8 empty] | 8.348886 | 6.526107 | 6.464033 | 7.113009 | 0.6322674 | 308.0084 | 306.2807 | 306.2218
2510 | [8 empty] | 8.284623 | 6.505437 | 6.471245 | 7.087102 | 0.6299646 | 307.9475 | 306.2611 | 306.2287
2511 | [8 empty] | 8.409801 | 6.556661 | 6.022979 | 6.996481 | 0.6219094 | 308.0662 | 306.3096 | 305.8038
2512 | [8 empty] | 8.465339 | 6.693494 | 6.801254 | 7.320029 | 0.6506693 | 308.1188 | 306.4393 | 306.5415
2513 | [8 empty] | 8.440774 | 6.619669 | 6.593139 | 7.217861 | 0.6415876 | 308.0955 | 306.3694 | 306.3442
2514 | [8 empty] | 8.45948 | 6.527813 | 6.52527 | 7.170854 | 0.6374093 | 308.1133 | 306.2823 | 306.2799
2515 | [8 empty] | 8.619623 | 6.559269 | 6.576912 | 7.251935 | 0.6446164 | 308.265 | 306.3121 | 306.3288
2516 | [8 empty] | 8.412345 | 6.740726 | 6.637924 | 7.263665 | 0.6456591 | 308.0686 | 306.4841 | 306.3867
2517 | [8 empty] | 8.432853 | 6.608304 | 6.635574 | 7.225577 | 0.6422735 | 308.088 | 306.3586 | 306.3844
2518 | [8 empty] | 8.607614 | 6.611684 | 6.731196 | 7.316831 | 0.650385 | 308.2537 | 306.3618 | 306.4751
2519 | [8 empty] | 8.606165 | 6.514259 | 6.718156 | 7.279527 | 0.647069 | 308.2523 | 306.2694 | 306.4627
2520 | [8 empty] | 8.506743 | 6.400027 | 6.674917 | 7.193896 | 0.6394574 | 308.1581 | 306.1612 | 306.4217
2521 | [8 empty] | 8.354649 | 6.43042 | 6.622148 | 7.135739 | 0.6342879 | 308.0139 | 306.19 | 306.3717
2522 | [8 empty] | 8.286909 | 6.378392 | 6.589372 | 7.084891 | 0.6297681 | 307.9497 | 306.1407 | 306.3406
2523 | [8 empty] | 8.323129 | 6.591207 | 6.655149 | 7.189828 | 0.6390959 | 307.984 | 306.3424 | 306.403
2524 | [8 empty] | 8.464245 | 8.002553 | 6.606082 | 7.69096 | 0.6836409 | 308.1178 | 307.6801 | 306.3565
2525 | [8 empty] | 8.381533 | 8.551206 | 6.451541 | 7.79476 | 0.6928676 | 308.0394 | 308.2002 | 306.21
2526 | [8 empty] | 8.346471 | 8.850082 | 6.414451 | 7.870335 | 0.6995853 | 308.0061 | 308.4835 | 306.1748
2527 | [8 empty] | 8.55552 | 9.212159 | 6.51207 | 8.09325 | 0.7194 | 308.2043 | 308.8267 | 306.2674
2528 | [8 empty] | 8.692482 | 9.286532 | 6.549449 | 8.176154 | 0.7267693 | 308.3341 | 308.8972 | 306.3028
2529 | [8 empty] | 8.689327 | 9.414575 | 6.534736 | 8.212879 | 0.7300337 | 308.3311 | 309.0186 | 306.2888
2530 | [8 empty] | 8.501173 | 9.460036 | 6.454117 | 8.138442 | 0.7234171 | 308.1528 | 309.0616 | 306.2124
2531 | [8 empty] | 8.517722 | 9.539496 | 6.308333 | 8.12185 | 0.7219423 | 308.1685 | 309.137 | 306.0742
2532 | [8 empty] | 8.595991 | 9.588595 | 6.229549 | 8.138045 | 0.7233818 | 308.2426 | 309.1835 | 305.9996
2533 | [8 empty] | 8.632501 | 9.667861 | 6.400253 | 8.233538 | 0.7318701 | 308.2773 | 309.2586 | 306.1614
2534 | [8 empty] | 8.388841 | 9.68441 | 6.59066 | 8.221304 | 0.7307826 | 308.0463 | 309.2743 | 306.3419
2535 | [8 empty] | 8.295795 | 9.608621 | 6.575625 | 8.160013 | 0.7253345 | 307.9581 | 309.2025 | 306.3276
2536 | [8 empty] | 8.365725 | 9.679484 | 6.52527 | 8.19016 | 0.7280142 | 308.0244 | 309.2697 | 306.2799
2537 | [8 empty] | 8.335493 | 9.65083 | 6.501992 | 8.162772 | 0.7255797 | 307.9957 | 309.2425 | 306.2578125
2538 | [8 empty] | 8.253296 | 9.561196 | 6.810913 | 8.208468 | 0.7296416 | 307.9178 | 309.1575 | 306.5506
2539 | [8 empty] | 8.275189 | 9.537113 | 6.755858 | 8.189387 | 0.7279455 | 307.9386 | 309.1347 | 306.4984
2540 | [8 empty] | 8.357321 | 9.579194 | 6.686669 | 8.207728 | 0.7295758 | 308.0164 | 309.1746 | 306.4329
2541 | [8 empty] | 8.399852 | 9.548833 | 6.647518 | 8.198734 | 0.7287764 | 308.0567 | 309.1458 | 306.3958
2542 | [8 empty] | 8.266883 | 9.526746 | 6.725948 | 8.173192 | 0.726506 | 307.9307 | 309.1249 | 306.4701
2543 | [8 empty] | 8.345924 | 9.563128 | 6.71381 | 8.207621 | 0.7295663 | 308.0056 | 309.1594 | 306.4586
2544 | [8 empty] | 8.380277 | 9.562452 | 6.722567 | 8.221765 | 0.7308236 | 308.0382 | 309.1587 | 306.4669
2545 | [8 empty] | 8.377702 | 9.623495 | 6.779876 | 8.260358 | 0.734254 | 308.0357 | 309.2166 | 306.5212
2546 | [8 empty] | 8.459029 | 9.667057 | 6.64446 | 8.256848 | 0.7339421 | 308.1128 | 309.2579 | 306.3929
2547 | [8 empty] | 8.488971 | 9.681223 | 6.502894 | 8.224363 | 0.7310544 | 308.1412 | 309.2713 | 306.2587
2548 | [8 empty] | 8.538875 | 9.64291 | 6.479197 | 8.220327 | 0.7306958 | 308.1885 | 309.235 | 306.2362
2549 | [8 empty] | 8.502719 | 9.550249 | 6.434123 | 8.162364 | 0.7255434 | 308.1542 | 309.1472 | 306.1935
2550 | [8 empty] | 8.566016 | 9.52182 | 6.288597 | 8.125478 | 0.7222647 | 308.2142 | 309.1202 | 306.0555
2551 | [8 empty] | 8.434109 | 9.515735 | 6.251088 | 8.066978 | 0.7170647 | 308.0892 | 309.1144 | 306.02
2552 | [8 empty] | 8.516016 | 9.48135 | 6.328552 | 8.108639 | 0.7207679 | 308.1668 | 309.0818 | 306.0934
2553 | [8 empty] | 8.579893 | 9.477421875 | 6.417735 | 8.15835 | 0.7251867 | 308.2274 | 309.078125 | 306.1779
2554 | [8 empty] | 8.616113 | 9.495709 | 6.222176 | 8.111333 | 0.7210074 | 308.2617 | 309.0955 | 305.9926
2555 | [8 empty] | 8.366014 | 9.557107 | 6.330613 | 8.084578 | 0.7186292 | 308.0247 | 309.1537 | 306.0954
2556 | [8 empty] | 8.504232 | 9.803117 | 6.323111 | 8.210153 | 0.7297914 | 308.1557 | 309.3868 | 306.0883
2557 | [8 empty] | 8.620073 | 9.578936 | 6.340014 | 8.179674 | 0.7270822 | 308.2655 | 309.1743 | 306.1043
2558 | [8 empty] | 8.469975 | 9.395805 | 6.311778 | 8.059186 | 0.7163721 | 308.1232 | 309.0008 | 306.0775
2559 | [8 empty] | 8.385686 | 9.275295 | 6.2451 | 7.968694 | 0.7083283 | 308.0433 | 308.8865 | 306.0143
2560 | [8 empty] | 8.331758 | 9.923627 | 6.369151 | 8.208179 | 0.7296159 | 307.9921875 | 309.5011 | 306.1319
2561 | [8 empty] | 8.353909 | 9.612774 | 6.332383 | 8.099689 | 0.7199723 | 308.0132 | 309.2064 | 306.097
2562 | [8 empty] | 8.450948 | 9.082087 | 6.232447 | 7.921827 | 0.7041624 | 308.1052 | 308.7034 | 306.0023
2563 | [8 empty] | 8.38002 | 9.077225 | 6.236793 | 7.898013 | 0.7020456 | 308.0379 | 308.6988 | 306.0064
2564 | [8 empty] | 8.363117 | 9.205204 | 6.303761 | 7.957361 | 0.707321 | 308.0219 | 308.8201 | 306.0699
2565 | [8 empty] | 8.460606 | 9.32404 | 6.444619 | 8.076422 | 0.7179042 | 308.1143 | 308.9327 | 306.2034
2566 | [8 empty] | 8.492159 | 9.352855 | 6.449641 | 8.098218 | 0.7198416 | 308.1442 | 308.9601 | 306.2082
2567 | [8 empty] | 8.344604 | 9.38444 | 6.627203 | 8.118749 | 0.7216666 | 308.0044 | 308.99 | 306.3765
2568 | [8 empty] | 8.268493 | 9.235984 | 6.430066 | 7.978181 | 0.7091716 | 307.9322 | 308.8493 | 306.1896
2569 | [8 empty] | 8.416916 | 9.344227 | 6.35476 | 8.038634 | 0.7145453 | 308.0729 | 308.9519 | 306.1183
2570 | [8 empty] | 8.346954 | 9.539303 | 6.303504 | 8.063254 | 0.7167336 | 308.0066 | 309.1368 | 306.0697
2571 | [8 empty] | 8.31772 | 9.565188 | 6.516641 | 8.133183 | 0.7229496 | 307.9789 | 309.1613 | 306.2717
2572 | [8 empty] | 8.354971 | 9.462258 | 7.226403 | 8.347877 | 0.7420335 | 308.0142 | 309.0638 | 306.9445
2573 | [8 empty] | 8.265337 | 9.343132 | 7.619098 | 8.409189 | 0.7474835 | 307.9292 | 308.9508 | 307.3167
2574 | [8 empty] | 8.180275 | 9.263415 | 7.965914 | 8.469868 | 0.7528772 | 307.8486 | 308.8753 | 307.6454
2575 | [8 empty] | 8.173321 | 9.353274 | 8.090352 | 8.538982 | 0.7590206 | 307.842 | 308.9604 | 307.7634
2576 | [8 empty] | 8.150397 | 9.475361 | 8.293155 | 8.639638 | 0.7679678 | 307.8203 | 309.0762 | 307.9556
2577 | [8 empty] | 8.129792 | 9.541943 | 7.90545 | 8.525728 | 0.7578425 | 307.8008 | 309.1393 | 307.5881
2578 | [8 empty] | 8.29177 | 9.859106 | 8.950212 | 9.033696 | 0.8029952 | 307.9543 | 309.4399 | 308.5784
2579 | [8 empty] | 8.359028 | 9.709298 | 8.62838 | 8.898902 | 0.7910135 | 308.018 | 309.2979 | 308.2733
2580 | [8 empty] | 8.384044 | 9.729356 | 8.509609 | 8.874336 | 0.7888299 | 308.0417 | 309.3169 | 308.1608
2581 | [8 empty] | 8.437844 | 9.722208 | 8.441321 | 8.867124 | 0.7881888 | 308.0927 | 309.3102 | 308.096
2582 | [8 empty] | 8.563344 | 9.581286 | 9.275842 | 9.140158 | 0.8124585 | 308.2117 | 309.1766 | 308.8871
2583 | [8 empty] | 8.464792 | 9.393938 | 8.200237 | 8.686322 | 0.7721175 | 308.1183 | 308.999 | 307.8675
2584 | [8 empty] | 8.229954 | 9.282926 | 7.483038 | 8.331972 | 0.7406198 | 307.8957 | 308.8938 | 307.1877
2585 | [8 empty] | 8.267849 | 9.155268 | 6.97727 | 8.133462 | 0.7229744 | 307.9316 | 308.7728 | 306.7083
2586 | [8 empty] | 8.466595 | 8.915472 | 6.673983 | 8.018683 | 0.7127719 | 308.12 | 308.5455 | 306.4208
2587 | [8 empty] | 8.585302 | 8.803494 | 6.451992 | 7.946929 | 0.7063937 | 308.2325 | 308.4393 | 306.2104
2588 | [8 empty] | 8.420329 | 8.81399 | 6.457884 | 7.897401 | 0.7019912 | 308.0761 | 308.4493 | 306.216
2589 | [8 empty] | 8.285685 | 8.817628 | 6.568509 | 7.890608 | 0.7013873 | 307.9485 | 308.4527 | 306.3209
2590 | [8 empty] | 8.272775 | 8.928769 | 6.543525 | 7.915023 | 0.7035576 | 307.9363 | 308.5581 | 306.2972
2591 | [8 empty] | 8.278441 | 8.932278 | 6.502379 | 7.904366 | 0.7026103 | 307.9417 | 308.5614 | 306.2582
2592 | [8 empty] | 8.149915 | 8.916502 | 6.474432 | 7.84695 | 0.6975066 | 307.8198 | 308.5464 | 306.2317
2593 | [8 empty] | 8.093893 | 8.849663 | 6.522179 | 7.821912 | 0.6952811 | 307.7667 | 308.4831 | 306.2769
2594 | [8 empty] | 8.179245 | 8.724872 | 6.539114 | 7.81441 | 0.6946142 | 307.8476 | 308.3648 | 306.293
2595 | [8 empty] | 8.230952 | 9.061674 | 6.423756 | 7.905461 | 0.7027076 | 307.8966 | 308.6841 | 306.1837
2596 | [8 empty] | 8.130726 | 9.117631 | 6.469635 | 7.905997 | 0.7027553 | 307.8016 | 308.7371 | 306.2271
2597 | [8 empty] | 8.116592 | 9.108004 | 6.450704 | 7.891767 | 0.7014904 | 307.7882 | 308.728 | 306.2092
2598 | [8 empty] | 8.244507 | 9.087979 | 6.370986 | 7.901157 | 0.7023251 | 307.9095 | 308.709 | 306.1336
2599 | [8 empty] | 8.143121 | 9.109743 | 6.275429 | 7.842764 | 0.6971346 | 307.8134 | 308.7296 | 306.0431
2600 | [8 empty] | 8.154969 | 9.073877 | 6.4008 | 7.876549 | 0.7001377 | 307.8246 | 308.6956 | 306.1619
2601 | [8 empty] | 8.287295 | 9.047991 | 6.390884 | 7.908723 | 0.7029976 | 307.95 | 308.6711 | 306.1525
2602 | [8 empty] | 8.276413 | 9.03302 | 6.454761 | 7.921398 | 0.7041242 | 307.9397 | 308.6569 | 306.213
2603 | [8 empty] | 8.235524 | 9.103497 | 6.348288 | 7.89577 | 0.7018462 | 307.901 | 308.7237 | 306.1121
2604 | [8 empty] | 8.111891 | 9.233311 | 6.214192 | 7.853131 | 0.6980561 | 307.7838 | 308.8467 | 305.985
2605 | [8 empty] | 8.017299 | 9.247928 | 6.1243 | 7.796509 | 0.693023 | 307.6941 | 308.8606 | 305.8998
2606 | [8 empty] | 8.022644 | 9.083632 | 6.205885 | 7.77072 | 0.6907307 | 307.6992 | 308.7049 | 305.9771
2607 | [8 empty] | 8.135652 | 9.018532 | 6.268056 | 7.807413 | 0.6939923 | 307.8063 | 308.6432 | 306.0361
2608 | [8 empty] | 8.099077 | 9.054752 | 6.234153 | 7.795994 | 0.6929773 | 307.7716 | 308.6775 | 306.0039
2609 | [8 empty] | 8.009475 | 9.058133 | 6.208751 | 7.758786 | 0.6896699 | 307.6867 | 308.6807 | 305.9799
2610 | [8 empty] | 8.096727 | 9.058519 | 6.154436 | 7.769894 | 0.6906572 | 307.7694 | 308.6811 | 305.9284
2611 | [8 empty] | 8.301494 | 9.063799 | 6.218828 | 7.861374 | 0.6987888 | 307.9635 | 308.6861 | 305.9894
2612 | [8 empty] | 8.249754 | 8.130533 | 6.137436 | 7.505908 | 0.6671918 | 307.9145 | 307.8015 | 305.9123
2613 | [8 empty] | 8.091286 | 7.473218 | 6.075845 | 7.21345 | 0.6411955 | 307.7643 | 307.1784 | 305.8539
2614 | [8 empty] | 7.985167 | 7.165681 | 6.138177 | 7.096342 | 0.6307859 | 307.6637 | 306.8869 | 305.913
2615 | [8 empty] | 8.000976 | 6.99765 | 6.244231 | 7.080952 | 0.629418 | 307.6786 | 306.7276 | 306.0135
2616 | [8 empty] | 8.123514 | 6.865904 | 6.285087 | 7.091502 | 0.6303557 | 307.7948 | 306.6028 | 306.0522
2617 | [8 empty] | 8.07332 | 6.799677 | 6.274495 | 7.049164 | 0.6265924 | 307.7472 | 306.54 | 306.0422
2618 | [8 empty] | 7.993635 | 6.755278 | 6.296517 | 7.015143 | 0.6235683 | 307.6717 | 306.4979 | 306.063
2619 | [8 empty] | 8.116366 | 6.790501 | 6.317927 | 7.074932 | 0.6288828 | 307.788 | 306.5313 | 306.0833
2620 | [8 empty] | 8.249078 | 6.769252 | 6.368733 | 7.129021 | 0.6336907 | 307.9138 | 306.5111 | 306.1315
2621 | [8 empty] | 8.208511 | 6.763167 | 6.450607 | 7.140762 | 0.634734375 | 307.8754 | 306.5054 | 306.2091
2622 | [8 empty] | 8.097499 | 7.05145 | 6.4074 | 7.18545 | 0.6387067 | 307.7701 | 306.7786 | 306.1682
2623 | [8 empty] | 8.102136 | 7.804676 | 6.392204 | 7.433005 | 0.6607116 | 307.7745 | 307.4926 | 306.1537
2624 | [8 empty] | 8.125349 | 8.226831 | 6.363195 | 7.571792 | 0.6730481 | 307.7965 | 307.8927 | 306.1263
2625 | [8 empty] | 8.025992 | 8.418784 | 6.429519 | 7.624765 | 0.6777569 | 307.7024 | 308.0747 | 306.1891
2626 | [8 empty] | 8.058768 | 8.595089 | 6.381032 | 7.678296 | 0.6825152 | 307.7334 | 308.2418 | 306.1432
2627 | [8 empty] | 8.204036 | 9.250182 | 6.319956 | 7.924725 | 0.70442 | 307.8711 | 308.8627 | 306.0853
2628 | [8 empty] | 8.01189 | 8.807712 | 6.21416 | 7.677921 | 0.6824818 | 307.689 | 308.4433 | 305.985
2629 | [8 empty] | 7.909957 | 8.835658 | 6.133927 | 7.626514 | 0.6779124 | 307.5924 | 308.4698 | 305.9089
2630 | [8 empty] | 7.973094 | 8.827609 | 6.210135 | 7.670279 | 0.6818026 | 307.6522 | 308.4622 | 305.9812
2631 | [8 empty] | 8.107963 | 8.908936 | 6.332126 | 7.783008 | 0.691823 | 307.7801 | 308.5393 | 306.0968
2632 | [8 empty] | 8.288261 | 8.949761 | 6.337792 | 7.858605 | 0.6985426 | 307.951 | 308.578 | 306.1022
2633 | [8 empty] | 8.211828 | 8.80446 | 6.360555 | 7.792281 | 0.6926472 | 307.8785 | 308.4402 | 306.1237
2634 | [8 empty] | 8.148305 | 8.910514 | 6.351701 | 7.803507 | 0.693645 | 307.8183 | 308.5408 | 306.1154
2635 | [8 empty] | 8.23195 | 8.960289 | 6.290464 | 7.827568 | 0.6957838 | 307.8976 | 308.588 | 306.0573
2636 | [8 empty] | 8.432692 | 8.815825 | 6.257624 | 7.835381 | 0.6964783 | 308.0879 | 308.451 | 306.0262
2637 | [8 empty] | 8.429441 | 8.847764 | 6.263613 | 7.846939 | 0.6975057 | 308.0848 | 308.4813 | 306.0319
2638 | [8 empty] | 8.346568 | 8.627124 | 6.359589 | 7.77776 | 0.6913565 | 308.0062 | 308.2722 | 306.1228
2639 | [8 empty] | 8.282272 | 9.1204 | 6.463293 | 7.955322 | 0.7071397 | 307.9453 | 308.7397 | 306.2211
2640 | [8 empty] | 8.419395 | 9.063477 | 6.496744 | 7.993206 | 0.7105072 | 308.0753 | 308.6858 | 306.2528
2641 | [8 empty] | 8.516402 | 8.986625 | 6.480678 | 7.994569 | 0.7106283 | 308.1672 | 308.6129 | 306.2376
2642 | [8 empty] | 8.527767 | 8.928383 | 6.489919 | 7.982023 | 0.7095131 | 308.178 | 308.5577 | 306.2464
2643 | [8 empty] | 8.404746 | 8.925871 | 6.514452 | 7.948357 | 0.7065206 | 308.0614 | 308.5553 | 306.2696
2644 | [8 empty] | 8.365016 | 9.617056 | 6.497098 | 8.159724 | 0.7253088 | 308.0237 | 309.2105 | 306.2532
2645 | [8 empty] | 8.435204 | 8.874873 | 6.503924 | 7.938 | 0.7056 | 308.0902 | 308.507 | 306.2596
2646 | [8 empty] | 8.366787 | 8.817854 | 6.344843 | 7.843161 | 0.6971699 | 308.0254 | 308.4529 | 306.1089
2647 | [8 empty] | 8.234461 | 8.886238 | 6.249833 | 7.790177 | 0.6924602 | 307.9 | 308.5178 | 306.0188
2648 | [8 empty] | 8.235105 | 8.914506 | 6.278713 | 7.809441 | 0.6941726 | 307.9006 | 308.5446 | 306.0462
2649 | [8 empty] | 8.400368 | 8.895382 | 6.496326 | 7.930692 | 0.7049504 | 308.0572 | 308.5264 | 306.2524
2650 | [8 empty] | 8.356452 | 8.950534 | 6.442494 | 7.916493 | 0.7036883 | 308.0156 | 308.5787 | 306.2014
2651 | [8 empty] | 8.222581 | 9.108004 | 6.370729 | 7.900438 | 0.7022612 | 307.8887 | 308.728 | 306.1334
2652 | [8 empty] | 8.306902 | 9.321335 | 6.265738 | 7.964659 | 0.7079696 | 307.9686 | 308.9302 | 306.0339
2653 | [8 empty] | 8.436749 | 9.472753 | 6.25595 | 8.055151 | 0.7160134 | 308.0917 | 309.0737 | 306.0246
2654 | [8 empty] | 8.246084 | 9.414446 | 6.396132 | 8.018887 | 0.71279 | 307.911 | 309.0184 | 306.1575
2655 | [8 empty] | 8.288808 | 9.31554 | 6.80383 | 8.13606 | 0.7232053 | 307.9515 | 308.9247 | 306.5439
2656 | [8 empty] | 8.270553 | 9.170916 | 6.695458 | 8.045642 | 0.7151682 | 307.9342 | 308.7876 | 306.4412
2657 | [8 empty] | 8.029952 | 9.020914 | 6.566738 | 7.872535 | 0.6997809 | 307.7061 | 308.6454 | 306.3192
2658 | [8 empty] | 7.926538 | 8.910546 | 6.423112 | 7.753399 | 0.689191 | 307.6081 | 308.5408 | 306.183
2659 | [8 empty] | 7.868811 | 8.87336 | 6.602218 | 7.781463 | 0.6916856 | 307.5534 | 308.5056 | 306.3528
2660 | [8 empty] | 8.084846 | 9.067115 | 6.660236 | 7.937399 | 0.7055466 | 307.7581 | 308.6892 | 306.4078
2661 | [8 empty] | 8.126444 | 8.751723 | 6.490885 | 7.789684 | 0.6924163 | 307.7976 | 308.3903 | 306.2473
2662 | [8 empty] | 8.149142 | 8.664601 | 6.443621 | 7.752454 | 0.6891071 | 307.8191 | 308.3077 | 306.2025
2663 | [8 empty] | 8.088195 | 8.6382 | 6.49639 | 7.740928 | 0.6880825 | 307.7613 | 308.2827 | 306.2525
2664 | [8 empty] | 8.137809 | 8.636139 | 6.483673 | 7.75254 | 0.6891147 | 307.8083 | 308.2807 | 306.2404
2665 | [8 empty] | 8.296342 | 8.572327 | 6.444039 | 7.770903 | 0.6907469 | 307.9586 | 308.2202 | 306.2029
2666 | [8 empty] | 8.36698 | 8.507194 | 7.271059 | 8.048411 | 0.7154143 | 308.0256 | 308.1585 | 306.9868
2667 | [8 empty] | 8.297501 | 8.525803 | 7.727696 | 8.183667 | 0.727437 | 307.9597 | 308.1761 | 307.4196
2668 | [8 empty] | 8.237101 | 8.514277 | 8.25716 | 8.336179 | 0.7409937 | 307.9025 | 308.1652 | 307.9215
2669 | [8 empty] | 8.328925 | 8.725354 | 8.648696 | 8.567658 | 0.7615696 | 307.9895 | 308.3653 | 308.2926
2670 | [8 empty] | 8.40304 | 9.007585 | 8.864602 | 8.758409 | 0.7785253 | 308.0598 | 308.6328 | 308.4973
2671 | [8 empty] | 8.50259 | 9.055106 | 9.081893 | 8.879863 | 0.7893212 | 308.1541 | 308.6778 | 308.7032
2672 | [8 empty] | 8.377863 | 8.172387 | 9.024134 | 8.524795 | 0.7577595 | 308.0359 | 307.8411 | 308.6485
2673 | [8 empty] | 8.257836 | 7.477307 | 9.047057 | 8.260733 | 0.7342874 | 307.9221 | 307.1823 | 308.6702
2674 | [8 empty] | 8.273869 | 7.159339 | 9.16351 | 8.198906 | 0.7287917 | 307.9373 | 306.8809 | 308.7806
2675 | [8 empty] | 8.216238 | 6.72276 | 9.266023 | 8.068341 | 0.7171858 | 307.8827 | 306.4671 | 308.8777
2676 | [8 empty] | 8.104132 | 6.665645 | 8.985466 | 7.918414 | 0.703859 | 307.7764 | 306.4129 | 308.6118
2677 | [8 empty] | 8.115916 | 7.530173 | 8.963895 | 8.203328 | 0.7291847 | 307.7876 | 307.2324 | 308.5914
2678 | [8 empty] | 8.253167 | 7.500102 | 7.889255 | 7.880841 | 0.7005192 | 307.9177 | 307.2039 | 307.5728
2679 | [8 empty] | 8.269941 | 7.938065 | 7.296526 | 7.834844 | 0.6964306 | 307.9336 | 307.619 | 307.0109
2680 | [8 empty] | 8.24573 | 8.283625 | 6.912299 | 7.813884 | 0.6945675 | 307.9106 | 307.9466 | 306.6467
2681 | [8 empty] | 8.164467 | 8.434978 | 6.683674 | 7.76104 | 0.6898702 | 307.8336 | 308.09 | 306.43
2682 | [8 empty] | 8.186811 | 8.303103 | 6.500576 | 7.663497 | 0.6811997 | 307.8548 | 307.965 | 306.2565
2683 | [8 empty] | 8.190127 | 7.921806 | 6.341752 | 7.484562 | 0.6652944 | 307.8579 | 307.6036 | 306.1059
2684 | [8 empty] | 8.339388 | 7.409502 | 6.359782 | 7.369558 | 0.6550718 | 307.9994 | 307.118 | 306.123
2685 | [8 empty] | 8.443542 | 7.186448 | 6.401444 | 7.343811 | 0.6527832 | 308.0981 | 306.9066 | 306.1625
2686 | [8 empty] | 8.486106 | 7.078269 | 6.442172 | 7.335516 | 0.6520458 | 308.1385 | 306.804 | 306.2011
2687 | [8 empty] | 8.49731 | 6.95792 | 6.44288 | 7.29937 | 0.6488329 | 308.1491 | 306.69 | 306.2018
2688 | [8 empty] | 8.4059375 | 7.010529 | 6.67437 | 7.363612 | 0.6545433 | 308.0625 | 306.7398 | 306.4212
2689 | [8 empty] | 8.294926 | 6.934256 | 6.569314 | 7.266165 | 0.6458814 | 307.9573 | 306.6675 | 306.3216
2690 | [8 empty] | 8.404038 | 6.812394 | 6.505373 | 7.240602 | 0.643609 | 308.0607 | 306.552 | 306.261
2691 | [8 empty] | 8.471456 | 6.747841 | 6.430614 | 7.216637 | 0.6414789 | 308.1246 | 306.4908 | 306.1902
2692 | [8 empty] | 8.36566 | 6.741048 | 6.547453 | 7.218054 | 0.6416048 | 308.0243 | 306.4844 | 306.3009
2693 | [8 empty] | 8.265402 | 6.734158 | 6.606823 | 7.202127 | 0.6401891 | 307.9293 | 306.4779 | 306.3572
2694 | [8 empty] | 8.387199 | 6.663198 | 6.45241 | 7.167602 | 0.6371202 | 308.0447 | 306.4106 | 306.2108
2695 | [8 empty] | 8.484045 | 6.688697 | 6.327329 | 7.16669 | 0.6370391 | 308.1365 | 306.4348 | 306.0923
2696 | [8 empty] | 8.421746 | 6.718897 | 6.328134 | 7.156259 | 0.6361119 | 308.0775 | 306.4634 | 306.093
2697 | [8 empty] | 8.270231 | 6.686315 | 6.386891 | 7.114479 | 0.6323981 | 307.9339 | 306.4325 | 306.1487
2698 | [8 empty] | 8.208737 | 6.599772 | 6.453473 | 7.087327 | 0.6299846 | 307.8756 | 306.3505 | 306.2118
2699 | [8 empty] | 8.247984 | 6.774725 | 6.66645 | 7.229719 | 0.6426417 | 307.9128 | 306.5163 | 306.4137
2700 | [8 empty] | 8.246631 | 6.74079 | 6.527009 | 7.171477 | 0.6374646 | 307.9115 | 306.4842 | 306.2815
2701 | [8 empty] | 8.123868 | 6.720797 | 6.441238 | 7.095301 | 0.6306934 | 307.7951 | 306.4652 | 306.2002
2702 | [8 empty] | 8.035683 | 6.642785 | 6.487536 | 7.055335 | 0.6271409 | 307.7115 | 306.3913 | 306.2441
2703 | [8 empty] | 8.048014 | 6.614743 | 6.645297 | 7.102685 | 0.6313497 | 307.7232 | 306.3647 | 306.3936
2704 | [8 empty] | 8.03256 | 7.046363 | 6.859497 | 7.312807 | 0.6500273 | 307.7086 | 306.7738 | 306.5967
2705 | [8 empty] | 7.960537 | 7.752229 | 6.720539 | 7.477768 | 0.6646905 | 307.6403 | 307.4429 | 306.465
2706 | [8 empty] | 7.920711 | 8.358963 | 6.63171 | 7.637128 | 0.6788558 | 307.6026 | 308.018 | 306.3808
2707 | [8 empty] | 7.999817 | 8.874132 | 6.502604 | 7.792184 | 0.6926386 | 307.6776 | 308.5063 | 306.2584
2708 | [8 empty] | 7.906867 | 9.165571 | 6.450865 | 7.841101 | 0.6969867 | 307.5894 | 308.7825 | 306.2094
2709 | [8 empty] | 7.8814 | 9.304819 | 6.433221 | 7.873147 | 0.6998353 | 307.5653 | 308.9145 | 306.1926
2710 | [8 empty] | 7.964465 | 10.13883 | 6.590177 | 8.231156 | 0.7316583 | 307.644 | 309.705 | 306.3414
2711 | [8 empty] | 7.87393 | 9.45804 | 6.64227 | 7.991413 | 0.7103479 | 307.5582 | 309.0598 | 306.3908
2712 | [8 empty] | 7.834554 | 9.437467 | 6.620248 | 7.96409 | 0.7079191 | 307.5209 | 309.0403 | 306.3699
2713 | [8 empty] | 7.835649 | 9.437692 | 6.587054 | 7.953465 | 0.7069747 | 307.5219 | 309.0405 | 306.3384
2714 | [8 empty] | 7.881786 | 9.470081 | 6.604987 | 7.985618 | 0.7098327 | 307.5657 | 309.0712 | 306.3554
2715 | [8 empty] | 8.085522 | 9.767605 | 6.537923 | 8.13035 | 0.7226978 | 307.7588 | 309.3532 | 306.2919
2716 | [8 empty] | 8.178279 | 9.491041 | 6.452378 | 8.040566 | 0.714717 | 307.8467 | 309.091 | 306.2108
2717 | [8 empty] | 8.215144 | 9.418471 | 6.494845 | 8.04282 | 0.7149173 | 307.8817 | 309.0222 | 306.251
2718 | [8 empty] | 8.200945 | 9.232056 | 6.454213 | 7.962405 | 0.7077693 | 307.8682 | 308.8456 | 306.2125
2719 | [8 empty] | 8.253328 | 9.144966 | 6.350896 | 7.916397 | 0.7036797 | 307.9178 | 308.763 | 306.1146
2720 | [8 empty] | 8.425738 | 9.125938 | 6.385797 | 7.979157 | 0.7092584 | 308.0813 | 308.745 | 306.1477
2721 | [8 empty] | 8.382306 | 10.17318 | 6.45109 | 8.335525 | 0.7409355 | 308.0401 | 309.7376 | 306.2096
2722 | [8 empty] | 8.236168 | 9.008486 | 6.541754 | 7.928803 | 0.7047825 | 307.9016 | 308.6336 | 306.2955
2723 | [8 empty] | 8.24016 | 8.840616 | 6.606533 | 7.89577 | 0.7018462 | 307.9054 | 308.4745 | 306.3569
2724 | [8 empty] | 8.32812 | 8.813861 | 6.606114 | 7.916032 | 0.7036473 | 307.9887 | 308.4492 | 306.3565
2725 | [8 empty] | 8.378506 | 8.8807 | 6.482707 | 7.913971 | 0.7034641 | 308.0365 | 308.5125 | 306.2395
2726 | [8 empty] | 8.366626 | 8.778027 | 6.610847 | 7.9185 | 0.7038667 | 308.0252 | 308.4152 | 306.361
2727 | [8 empty] | 8.256934 | 8.903141 | 6.617898 | 7.925991 | 0.7045325 | 307.9213 | 308.5338 | 306.3677
2728 | [8 empty] | 8.270521 | 8.901274 | 6.51339 | 7.895061 | 0.7017832 | 307.9341 | 308.532 | 306.2686
2729 | [8 empty] | 8.376864 | 8.7873 | 6.371695 | 7.845286 | 0.6973588 | 308.0349 | 308.424 | 306.1343
2730 | [8 empty] | 8.341835 | 8.815858 | 6.210489 | 7.789394 | 0.6923906 | 308.0017 | 308.451 | 305.9815
2731 | [8 empty] | 8.379537 | 8.884693 | 6.054371 | 7.772867 | 0.6909215 | 308.0375 | 308.5163 | 305.8335
2732 | [8 empty] | 8.397631 | 9.847644 | 6.066412 | 8.103896 | 0.7203463 | 308.0546 | 309.429 | 305.8449
2733 | [8 empty] | 8.461572 | 8.841131 | 6.136052 | 7.812919 | 0.6944816 | 308.1152 | 308.475 | 305.9109
2734 | [8 empty] | 8.405358 | 8.699179 | 6.187694 | 7.764077 | 0.6901402 | 308.062 | 308.3405 | 305.9599
2735 | [8 empty] | 8.377573 | 8.763797 | 6.179195 | 7.773521 | 0.6909797 | 308.0356 | 308.4017 | 305.9518
2736 | [8 empty] | 8.485719 | 8.835046 | 6.193554 | 7.838107 | 0.6967206 | 308.1381 | 308.4692 | 305.9655
2737 | [8 empty] | 8.516338 | 8.835336 | 6.351186 | 7.900953 | 0.702307 | 308.1671 | 308.4695 | 306.1149
2738 | [8 empty] | 8.521328125 | 8.823874 | 6.320181 | 7.888461 | 0.7011966 | 308.171875 | 308.4586 | 306.0855
2739 | [8 empty] | 8.53089 | 8.869367 | 6.248191 | 7.882816 | 0.7006948 | 308.1809 | 308.5018 | 306.0172
2740 | [8 empty] | 8.471553 | 8.904203 | 6.104983 | 7.826913 | 0.6957256 | 308.1247 | 308.5348 | 305.8815
2741 | [8 empty] | 8.325737 | 8.893869 | 6.143296 | 7.787634 | 0.6922341 | 307.9865 | 308.525 | 305.9178
2742 | [8 empty] | 8.267784 | 8.874937 | 6.193715 | 7.778812 | 0.69145 | 307.9315 | 308.507 | 305.9656
2743 | [8 empty] | 8.176895 | 7.909635 | 6.449674 | 7.512068 | 0.6677394 | 307.8454 | 307.5921 | 306.2082
2744 | [8 empty] | 8.121711 | 8.924584 | 6.342847 | 7.796381 | 0.6930116 | 307.7931 | 308.5541 | 306.107
2745 | [8 empty] | 8.263985 | 9.035499 | 6.287341 | 7.862275 | 0.6988689 | 307.9279 | 308.6592 | 306.0544
2746 | [8 empty] | 8.293412 | 8.955202 | 6.285474 | 7.844696 | 0.6973063 | 307.9558 | 308.5831 | 306.0526
2747 | [8 empty] | 8.155227 | 8.831022 | 6.177714 | 7.721321 | 0.6863396 | 307.8249 | 308.4654 | 305.9504
2748 | [8 empty] | 8.229535 | 8.802722 | 6.531001 | 7.854419 | 0.6981706 | 307.8953 | 308.4386 | 306.2853
2749 | [8 empty] | 8.391449 | 8.804686 | 6.391689 | 7.862608 | 0.6988985 | 308.0488 | 308.4405 | 306.1533
2750 | [8 empty] | 8.36009 | 8.733146 | 6.374818 | 7.822685 | 0.6953497 | 308.019 | 308.3727 | 306.1373
2751 | [8 empty] | 8.18005 | 8.809612 | 6.416737 | 7.802133 | 0.6935229 | 307.8484 | 308.4451 | 306.177
2752 | [8 empty] | 8.062792 | 8.812638 | 6.418604 | 7.764678 | 0.6901936 | 307.7372 | 308.448 | 306.1788
2753 | [8 empty] | 8.041317 | 8.76444 | 6.3489 | 7.718219 | 0.6860639 | 307.7169 | 308.4023 | 306.1127
2754 | [8 empty] | 8.202426 | 8.801144 | 6.225267 | 7.742946 | 0.6882618 | 307.8696 | 308.4371 | 305.9955
2755 | [8 empty] | 8.28752 | 8.817789 | 6.24774 | 7.78435 | 0.6919422 | 307.9503 | 308.4529 | 306.0168
2756 | [8 empty] | 8.19676 | 8.885272 | 6.206497 | 7.762843 | 0.6900305 | 307.8642 | 308.5168 | 305.9777
2757 | [8 empty] | 8.247436 | 8.813572 | 6.218603 | 7.75987 | 0.6897662 | 307.9123 | 308.4489 | 305.9892
2758 | [8 empty] | 8.370779 | 8.754588 | 6.327296 | 7.817555 | 0.6948938 | 308.0292 | 308.393 | 306.0922
2759 | [8 empty] | 8.391288 | 8.721716 | 6.335442 | 7.816149 | 0.6947688 | 308.0486 | 308.3618 | 306.0999
2760 | [8 empty] | 8.29705 | 8.774421 | 6.394618 | 7.82203 | 0.6952916 | 307.9593 | 308.4118 | 306.156
2761 | [8 empty] | 8.365467 | 8.8015625 | 6.373466 | 7.846832 | 0.6974962 | 308.0241 | 308.4375 | 306.136
2762 | [8 empty] | 8.404939 | 8.843868 | 6.290078 | 7.846295 | 0.6974485 | 308.0616 | 308.4776 | 306.0569
2763 | [8 empty] | 8.323677 | 8.978512 | 6.273787 | 7.858658 | 0.6985474 | 307.9845 | 308.6052 | 306.0415
2764 | [8 empty] | 8.292189 | 9.164637 | 6.277457 | 7.911428 | 0.703238 | 307.9547 | 308.7816 | 306.045
2765 | [8 empty] | 8.322357 | 9.067985 | 6.495424 | 7.961922 | 0.7077264 | 307.9833 | 308.69 | 306.2516
2766 | [8 empty] | 8.164886 | 9.206814 | 6.404052 | 7.925251 | 0.7044667 | 307.834 | 308.8216 | 306.165
2767 | [8 empty] | 8.087132 | 9.232571 | 6.326492 | 7.882065 | 0.700628 | 307.7603 | 308.846 | 306.0915
2768 | [8 empty] | 8.228859 | 9.260775 | 6.316768 | 7.935467 | 0.7053749 | 307.8947 | 308.8728 | 306.0822
2769 | [8 empty] | 8.25262 | 9.266956 | 6.315674 | 7.945083 | 0.7062296 | 307.9172 | 308.8786 | 306.0812
2770 | [8 empty] | 8.256677 | 8.39058 | 6.799226 | 7.815494 | 0.6947106 | 307.921 | 308.0479 | 306.5396
2771 | [8 empty] | 8.29821 | 7.57528 | 6.718189 | 7.530559 | 0.669383 | 307.9604 | 307.2751 | 306.4627
2772 | [8 empty] | 8.241931 | 7.176016 | 6.613841 | 7.343929 | 0.6527937 | 307.907 | 306.8967 | 306.3638
2773 | [8 empty] | 8.16949 | 6.902575 | 6.564646 | 7.212237 | 0.6410877 | 307.8384 | 306.6375 | 306.3172
2774 | [8 empty] | 8.294926 | 6.746811 | 6.607466 | 7.216401 | 0.6414579 | 307.9573 | 306.4899 | 306.3578
2775 | [8 empty] | 8.309575 | 6.803186 | 6.701511 | 7.271424 | 0.6463488 | 307.9712 | 306.5433 | 306.4469
2776 | [8 empty] | 8.209896 | 6.721762 | 7.19968 | 7.377113 | 0.6557434 | 307.8767 | 306.4661 | 306.9191
2777 | [8 empty] | 8.246406 | 6.74079 | 6.870218 | 7.285805 | 0.6476271 | 307.9113 | 306.4842 | 306.6068
2778 | [8 empty] | 8.340193 | 6.724402 | 6.719637 | 7.261411 | 0.6454588 | 308.0002 | 306.4686 | 306.4641
2779 | [8 empty] | 8.417013 | 6.762265 | 6.659173 | 7.279484 | 0.6470652 | 308.073 | 306.5045 | 306.4068
2780 | [8 empty] | 8.345023 | 6.784191 | 6.612875 | 7.247363 | 0.64421 | 308.0048 | 306.5253 | 306.3629
2781 | [8 empty] | 8.256387 | 6.634093 | 6.626011 | 7.172164 | 0.6375257 | 307.9207 | 306.383 | 306.3754
2782 | [8 empty] | 8.161312 | 6.50724 | 6.604601 | 7.091051 | 0.6303156 | 307.8306 | 306.2628 | 306.3551
2783 | [8 empty] | 8.184783 | 6.450575 | 6.455791 | 7.030383 | 0.6249229 | 307.8529 | 306.2091 | 306.214
2784 | [8 empty] | 8.116334 | 6.419603 | 6.37031 | 6.968749 | 0.6194444 | 307.788 | 306.1797 | 306.133
2785 | [8 empty] | 7.937871 | 6.404664 | 6.386666 | 6.909734 | 0.6141985 | 307.6188 | 306.1656 | 306.1485
2786 | [8 empty] | 7.875733 | 6.396389 | 6.344875 | 6.872333 | 0.610874 | 307.5599 | 306.1577 | 306.1089
2787 | [8 empty] | 7.968039 | 6.415997 | 6.413195 | 6.93241 | 0.6162143 | 307.6474 | 306.1763 | 306.1736
2788 | [8 empty] | 8.037454 | 7.429013 | 6.502765 | 7.323077 | 0.6509402 | 307.7132 | 307.1365 | 306.2585
2789 | [8 empty] | 7.943924 | 8.081659 | 6.466287 | 7.49729 | 0.6664258 | 307.6246 | 307.7551 | 306.224
2790 | [8 empty] | 7.947917 | 8.506099 | 6.523918 | 7.659311 | 0.6808277 | 307.6284 | 308.1574 | 306.2786
2791 | [8 empty] | 8.081884 | 8.766855 | 6.515289 | 7.78801 | 0.6922675 | 307.7553 | 308.4046 | 306.2704
2792 | [8 empty] | 8.027248 | 10.32444 | 6.499384 | 8.283689 | 0.7363279 | 307.7036 | 309.881 | 306.2553
2793 | [8 empty] | 8.086842 | 9.202403 | 6.491142 | 7.926796 | 0.7046041 | 307.76 | 308.8174 | 306.2475
2794 | [8 empty] | 8.166367 | 9.088494 | 6.653636 | 7.969499 | 0.7083999 | 307.8354 | 308.7095 | 306.4016
2795 | [8 empty] | 8.118169 | 9.090393 | 6.658175 | 7.955579 | 0.7071626 | 307.7897 | 308.7113 | 306.4059
2796 | [8 empty] | 8.108317 | 9.087463 | 6.515708 | 7.903829 | 0.7025626 | 307.7804 | 308.7085 | 306.2708
2797 | [8 empty] | 8.148208 | 9.068339 | 6.43657 | 7.884372 | 0.7008331 | 307.8182 | 308.6904 | 306.1958
2798 | [8 empty] | 8.095342 | 7.422187 | 6.462069 | 7.326533 | 0.6512474 | 307.7681 | 307.13 | 306.22
2799 | [8 empty] | 8.103069 | 9.24648 | 6.546938 | 7.965496 | 0.7080441 | 307.7754 | 308.8592 | 306.3004
2800 | [8 empty] | 8.189934 | 9.48898 | 6.534446 | 8.07112 | 0.7174329 | 307.8578 | 309.0891 | 306.2886
2801 | [8 empty] | 8.17155 | 9.518407 | 6.527363 | 8.07244 | 0.7175502 | 307.8403 | 309.117 | 306.2819
2802 | [8 empty] | 8.12625 | 9.52871 | 6.454632 | 8.036531 | 0.7143583 | 307.7974 | 309.1267 | 306.2129
2803 | [8 empty] | 8.170681 | 9.740431 | 6.644814 | 8.185309 | 0.727583 | 307.8395 | 309.3274 | 306.3932
2804 | [8 empty] | 8.199625 | 8.582533 | 6.617415 | 7.799858 | 0.6933207 | 307.8669 | 308.2299 | 306.3672
2805 | [8 empty] | 8.038259 | 7.79505 | 6.547775 | 7.460361 | 0.6631432 | 307.714 | 307.4835 | 306.3012
2806 | [8 empty] | 7.935843 | 7.262817 | 6.541143 | 7.246601 | 0.6441423 | 307.6169 | 306.979 | 306.2949
2807 | [8 empty] | 8.122999 | 7.039473 | 6.50518 | 7.22255 | 0.6420045 | 307.7943 | 306.7673 | 306.2608
2808 | [8 empty] | 8.201686 | 6.882421 | 6.391141 | 7.158416 | 0.6363036 | 307.8689 | 306.6184 | 306.1527
2809 | [8 empty] | 8.263599 | 6.817964 | 7.134805 | 7.405456 | 0.6582628 | 307.9276 | 306.5573 | 306.8576
2810 | [8 empty] | 8.180243 | 6.710301 | 6.57952 | 7.156688 | 0.63615 | 307.8486 | 306.4553 | 306.3313
2811 | [8 empty] | 8.093314 | 6.66397 | 6.467607 | 7.074964 | 0.6288857 | 307.7662 | 306.4113 | 306.2252
2812 | [8 empty] | 8.162986 | 6.749419 | 6.473209 | 7.128538 | 0.6336478 | 307.8322 | 306.4923 | 306.2305
2813 | [8 empty] | 8.255002 | 6.755987 | 6.473627 | 7.161539 | 0.6365812 | 307.9194 | 306.4986 | 306.2309
2814 | [8 empty] | 8.191898 | 6.748324 | 6.567704 | 7.169309 | 0.6372719 | 307.8596 | 306.4913 | 306.3201
2815 | [8 empty] | 8.097145 | 6.656952 | 6.53319 | 7.095762 | 0.6307344 | 307.7698 | 306.4047 | 306.2874
2816 | [8 empty] | 8.152619 | 6.655535 | 6.547711 | 7.118622 | 0.6327664 | 307.8224 | 306.4034 | 306.3011
2817 | [8 empty] | 8.223547 | 6.649386 | 6.521889 | 7.131607 | 0.6339206 | 307.8896 | 306.3975 | 306.2767
2818 | [8 empty] | 8.192285 | 6.643623 | 6.609946 | 7.148618 | 0.6354327 | 307.86 | 306.3921 | 306.3601
2819 | [8 empty] | 8.225801 | 6.646069 | 6.653958 | 7.175276 | 0.6378023 | 307.8918 | 306.3944 | 306.4019
2820 | [8 empty] | 8.276445 | 7.138701 | 6.779844 | 7.39833 | 0.6576293 | 307.9398 | 306.8613 | 306.5212
2821 | [8 empty] | 8.267977 | 7.363655 | 6.713488 | 7.448373 | 0.6620776 | 307.9317 | 307.0746 | 306.4583
2822 | [8 empty] | 8.326864 | 8.073127 | 6.622953 | 7.674315 | 0.6821613 | 307.9875 | 307.747 | 306.3725
2823 | [8 empty] | 8.421102 | 8.626191 | 6.637087 | 7.894793 | 0.7017594 | 308.0769 | 308.2713 | 306.3859
2824 | [8 empty] | 8.41975 | 9.041004 | 6.690307 | 8.050354 | 0.715587 | 308.0756 | 308.6645 | 306.4363
2825 | [8 empty] | 8.444734 | 9.269371 | 6.717094 | 8.143733 | 0.7238874 | 308.0993 | 308.8809 | 306.4617
2826 | [8 empty] | 8.372711 | 9.328676 | 6.59462 | 8.098669 | 0.7198817 | 308.031 | 308.9371 | 306.3456
2827 | [8 empty] | 8.289452 | 9.439495 | 6.487665 | 8.072204 | 0.7175292 | 307.9521 | 309.0422 | 306.2442
2828 | [8 empty] | 8.251654 | 9.568504 | 6.494941 | 8.105033 | 0.7204474 | 307.9163 | 309.1645 | 306.2511
2829 | [8 empty] | 8.370522 | 9.650926 | 6.521406 | 8.180952 | 0.7271957 | 308.0289 | 309.2426 | 306.2762
2830 | [8 empty] | 8.364598 | 9.648383 | 6.506789 | 8.173257 | 0.7265117 | 308.0233 | 309.2402 | 306.2624
2831 | [8 empty] | 8.275479 | 9.670083 | 6.645715 | 8.197092 | 0.7286304 | 307.9388 | 309.2607 | 306.394
2832 | [8 empty] | 8.388713 | 9.704984 | 6.615966 | 8.236554 | 0.7321381 | 308.0462 | 309.2938 | 306.3658
2833 | [8 empty] | 8.543865 | 9.727617 | 6.533737 | 8.268407 | 0.7349695 | 308.1932 | 309.3153 | 306.2879
2834 | [8 empty] | 8.573582 | 9.645421 | 6.565386 | 8.261463 | 0.7343523 | 308.2214 | 309.2374 | 306.3179
2835 | [8 empty] | 8.439325 | 9.466572 | 6.488148 | 8.131348 | 0.7227865 | 308.0941 | 309.0678 | 306.2447
2836 | [8 empty] | 8.371198 | 9.324716 | 6.704087 | 8.133334 | 0.722963 | 308.0296 | 308.9334 | 306.4494
2837 | [8 empty] | 8.421198 | 9.311194 | 6.744847 | 8.15908 | 0.7252515 | 308.077 | 308.9206 | 306.488
2838 | [8 empty] | 8.434399 | 9.142841 | 6.699257 | 8.092166 | 0.7193036 | 308.0895 | 308.761 | 306.4448
2839 | [8 empty] | 8.404585 | 9.005524 | 6.752381 | 8.054164 | 0.7159256 | 308.0612 | 308.6308 | 306.4951
2840 | [8 empty] | 8.246374 | 8.97233 | 6.772503 | 7.997069 | 0.7108506 | 307.9113 | 308.5994 | 306.5142
2841 | [8 empty] | 8.20893 | 8.987108 | 6.734898 | 7.976979 | 0.7090648 | 307.8758 | 308.6134 | 306.4786
2842 | [8 empty] | 8.18298 | 8.351816 | 6.885866 | 7.806887 | 0.6939455 | 307.8512 | 308.0112 | 306.6217
2843 | [8 empty] | 8.236522 | 8.90665 | 6.840662 | 7.994612 | 0.7106321 | 307.9019 | 308.5371 | 306.5788
2844 | [8 empty] | 8.123321 | 9.121012 | 6.7056 | 7.983311 | 0.7096276 | 307.7946 | 308.7403 | 306.4508
2845 | [8 empty] | 8.18987 | 9.03273 | 6.580872 | 7.934491 | 0.7052881 | 307.8577 | 308.6566 | 306.3326
2846 | [8 empty] | 8.24544 | 9.048667 | 6.530357 | 7.941488 | 0.7059101 | 307.9104 | 308.6717 | 306.2847
2847 | [8 empty] | 8.094795 | 9.119917 | 6.681099 | 7.96527 | 0.708024 | 307.7676 | 308.7393 | 306.4276
2848 | [8 empty] | 8.095374 | 9.177838 | 6.696488 | 7.9899 | 0.7102134 | 307.7681 | 308.7942 | 306.4422
2849 | [8 empty] | 8.161988 | 9.13022 | 6.70502 | 7.999076 | 0.711029 | 307.8313 | 308.749 | 306.4503
2850 | [8 empty] | 8.092026 | 9.040328 | 6.643912 | 7.925422 | 0.704482 | 307.765 | 308.6638 | 306.3923
2851 | [8 empty] | 8.004131 | 9.051114 | 6.562811 | 7.872685 | 0.6997942 | 307.6816 | 308.674 | 306.3155
2852 | [8 empty] | 8.068781 | 9.088944 | 6.527685 | 7.895137 | 0.7017899 | 307.7429 | 308.7099 | 306.2822
2853 | [8 empty] | 8.14515 | 9.701152 | 6.576687 | 8.140996 | 0.7236441 | 307.8153 | 309.2902 | 306.3286
2854 | [8 empty] | 8.243283 | 8.818498 | 6.617222 | 7.893001 | 0.7016001 | 307.9083 | 308.4536 | 306.367
2855 | [8 empty] | 8.333432 | 8.013629 | 6.563776 | 7.636946 | 0.6788396 | 307.9938 | 307.6906 | 306.3164
2856 | [8 empty] | 8.243154 | 7.645531 | 6.530035 | 7.472907 | 0.6642584 | 307.9082 | 307.3417 | 306.2844
2857 | [8 empty] | 8.259606 | 7.273989 | 6.450607 | 7.328068 | 0.6513838 | 307.9238 | 306.9896 | 306.2091
2858 | [8 empty] | 8.389163 | 6.620989 | 6.515965 | 7.175372 | 0.6378109 | 308.0466 | 306.3706 | 306.2711
2859 | [8 empty] | 8.426414 | 7.753742 | 6.47675 | 7.552302 | 0.6713158 | 308.0819 | 307.4443 | 306.2339
2860 | [8 empty] | 8.281017 | 8.457065 | 6.456596 | 7.731559 | 0.6872497 | 307.9441 | 308.111 | 306.2148
2861 | [8 empty] | 8.455326 | 8.839972 | 6.501574 | 7.932291 | 0.7050925 | 308.1093 | 308.4739 | 306.2574
2862 | [8 empty] | 8.422293 | 8.950759 | 6.539082 | 7.970711 | 0.7085077 | 308.078 | 308.5789 | 306.293
2863 | [8 empty] | 8.436878 | 8.869013 | 6.506435 | 7.937442 | 0.7055504 | 308.0918 | 308.5014 | 306.262
2864 | [8 empty] | 8.380792 | 9.248605 | 6.675722 | 8.101706 | 0.7201517 | 308.0387 | 308.8612 | 306.4225
2865 | [8 empty] | 8.233141 | 8.966052 | 6.760526 | 7.986573 | 0.7099176 | 307.8987 | 308.5934 | 306.5029
2866 | [8 empty] | 8.209091 | 8.705554 | 6.626366 | 7.847003 | 0.6975114 | 307.8759 | 308.3465 | 306.3757
2867 | [8 empty] | 8.359253 | 8.816952 | 6.681195 | 7.952467 | 0.706886 | 308.0182 | 308.4521 | 306.4277
2868 | [8 empty] | 8.333368 | 8.776289 | 6.610557 | 7.906738 | 0.7028211 | 307.9937 | 308.4135 | 306.3607
2869 | [8 empty] | 8.219619 | 8.666886 | 6.573693 | 7.820066 | 0.695117 | 307.8859 | 308.3098 | 306.3258
2870 | [8 empty] | 8.251364 | 9.136305 | 6.509945 | 7.965871 | 0.7080774 | 307.916 | 308.7548 | 306.2654
2871 | [8 empty] | 8.370103 | 9.342424 | 6.550834 | 8.087787 | 0.7189144 | 308.0285 | 308.9502 | 306.3041
2872 | [8 empty] | 8.34029 | 9.473494 | 6.591465 | 8.135083 | 0.7231185 | 308.0003 | 309.0744 | 306.3426
2873 | [8 empty] | 8.213502 | 9.427293 | 6.638697 | 8.093164 | 0.7193923 | 307.8801 | 309.0306 | 306.3874
2874 | [8 empty] | 8.296568 | 9.399765 | 6.613036 | 8.103123 | 0.7202776 | 307.9588 | 309.0045 | 306.3631
2875 | [8 empty] | 8.383271 | 9.413963 | 6.621697 | 8.139644 | 0.7235239 | 308.041 | 309.018 | 306.3713
2876 | [8 empty] | 8.330921 | 9.505465 | 6.585026 | 8.14047 | 0.7235974 | 307.9914 | 309.1047 | 306.3365
2877 | [8 empty] | 8.396472 | 9.376874 | 6.580872 | 8.118073 | 0.7216065 | 308.0535 | 308.9828 | 306.3326
2878 | [8 empty] | 8.268718 | 9.359069 | 6.564292 | 8.064026 | 0.7168023 | 307.9324 | 308.9659 | 306.3169
2879 | [8 empty] | 8.207706 | 9.400441 | 6.575947 | 8.061365 | 0.7165658 | 307.8746 | 309.0052 | 306.3279
2880 | [8 empty] | 8.176702 | 9.342617 | 6.672889 | 8.064069 | 0.7168061 | 307.8452 | 308.9503 | 306.4198
2881 | [8 empty] | 8.150462 | 9.189493 | 6.645587 | 7.99518 | 0.7106827 | 307.8203 | 308.8052 | 306.3939
2882 | [8 empty] | 8.109026 | 9.040039 | 6.630422 | 7.926495 | 0.7045774 | 307.7811 | 308.6635 | 306.3795
2883 | [8 empty] | 8.225736 | 8.944867 | 6.516448 | 7.895684 | 0.7018386 | 307.8917 | 308.5733 | 306.2715
2884 | [8 empty] | 8.282949 | 8.942452 | 6.37118 | 7.865527 | 0.6991579 | 307.9459 | 308.571 | 306.1338
2885 | [8 empty] | 8.161473 | 8.984243 | 6.344875 | 7.830197 | 0.6960175 | 307.8308 | 308.6107 | 306.1089
2886 | [8 empty] | 8.160636 | 8.879123 | 6.499288 | 7.846349 | 0.6974532 | 307.83 | 308.511 | 306.2552
2887 | [8 empty] | 8.327572 | 8.802593 | 6.497356 | 7.87584 | 0.7000747 | 307.9882 | 308.4385 | 306.2534
2888 | [8 empty] | 8.351462 | 8.78408 | 6.399512 | 7.845018 | 0.6973349 | 308.0109 | 308.4209 | 306.1607
2889 | [8 empty] | 8.148176 | 8.717434 | 6.382062 | 7.749224 | 0.6888199 | 307.8182 | 308.3578 | 306.1441
2890 | [8 empty] | 8.138131 | 8.753687 | 6.435894 | 7.775904 | 0.6911915 | 307.8087 | 308.3921 | 306.1952
2891 | [8 empty] | 8.327089 | 8.905202 | 6.561362 | 7.931218 | 0.7049971 | 307.9878 | 308.5357 | 306.3141
2892 | [8 empty] | 8.387618 | 9.004237 | 6.627074 | 8.006309 | 0.711672 | 308.0451 | 308.6296 | 306.3764
2893 | [8 empty] | 8.437554 | 8.989974 | 6.517221 | 7.981583 | 0.709474 | 308.0925 | 308.6161 | 306.2722
2894 | [8 empty] | 8.296568 | 8.997282 | 6.481837 | 7.925229 | 0.7044648 | 307.9588 | 308.623 | 306.2387
2895 | [8 empty] | 8.263502 | 9.069337 | 6.485701 | 7.939513 | 0.7057345 | 307.9275 | 308.6913 | 306.2424
2896 | [8 empty] | 8.293026 | 9.104366 | 6.482159 | 7.959851 | 0.7075423 | 307.9555 | 308.7245 | 306.239
2897 | [8 empty] | 8.239355 | 9.097798 | 6.587762 | 7.974972 | 0.7088864 | 307.9046 | 308.7183 | 306.3391
2898 | [8 empty] | 8.107062 | 9.066375 | 6.646907 | 7.940114 | 0.7057879 | 307.7792 | 308.6885 | 306.3952
2899 | [8 empty] | 8.164338 | 9.128159 | 6.560525 | 7.951007 | 0.7067562 | 307.8335 | 308.7471 | 306.3133
2900 | [8 empty] | 8.352943 | 9.167921 | 6.48876 | 8.003208 | 0.7113963 | 308.0123 | 308.7848 | 306.2453
2901 | [8 empty] | 8.358867 | 9.106556 | 6.520312 | 7.995245 | 0.7106884 | 308.0179 | 308.7266 | 306.2752
2902 | [8 empty] | 8.229471 | 9.092261 | 6.715033 | 8.012255 | 0.7122004 | 307.8952 | 308.713 | 306.4597
2903 | [8 empty] | 8.299304 | 9.309648 | 6.586281 | 8.065078 | 0.7168958 | 307.9614 | 308.9191 | 306.3377
2904 | [8 empty] | 8.175478 | 9.453822 | 6.537891 | 8.05573 | 0.7160649 | 307.8441 | 309.0558 | 306.2918
2905 | [8 empty] | 8.066495 | 9.436147 | 6.463389 | 7.988677 | 0.7101046 | 307.7408 | 309.039 | 306.2212
2906 | [8 empty] | 8.210508 | 9.326261 | 6.41664 | 7.98447 | 0.7097306 | 307.8773 | 308.9348 | 306.1769
2907 | [8 empty] | 8.196985 | 9.126163 | 6.394168 | 7.905772 | 0.7027353 | 307.8644 | 308.7452 | 306.1556
2908 | [8 empty] | 8.243959 | 9.055171 | 6.461457 | 7.920196 | 0.7040174 | 307.909 | 308.6779 | 306.2194
2909 | [8 empty] | 8.287198 | 8.76692 | 6.57527 | 7.876463 | 0.70013 | 307.95 | 308.4047 | 306.3273
2910 | [8 empty] | 8.249819 | 9.11409 | 6.511297 | 7.958402 | 0.7074135 | 307.9145 | 308.7337 | 306.2666
2911 | [8 empty] | 8.163662 | 9.082505 | 6.533287 | 7.926485 | 0.7045764 | 307.8329 | 308.7038 | 306.2875
2912 | [8 empty] | 8.272936 | 9.015924 | 6.589823 | 7.959561 | 0.7075165 | 307.9364 | 308.6407 | 306.3411
2913 | [8 empty] | 8.278538 | 9.34252 | 6.901384 | 8.174147 | 0.7265909 | 307.9417 | 308.9503 | 306.6364
2914 | [8 empty] | 8.147532 | 8.583338 | 6.856535 | 7.862468 | 0.6988861 | 307.8176 | 308.2307 | 306.5939
2915 | [8 empty] | 8.199883 | 7.743375 | 6.761009 | 7.568089 | 0.672719 | 307.8671875 | 307.4345 | 306.5033
2916 | [8 empty] | 8.298531 | 7.260467 | 6.821409 | 7.460136 | 0.6631232 | 307.9607 | 306.9767 | 306.5606
2917 | [8 empty] | 8.286007 | 6.897553 | 6.780617 | 7.321392 | 0.6507904 | 307.9488 | 306.6328 | 306.5219
2918 | [8 empty] | 8.14399 | 6.624981 | 6.686411 | 7.151794 | 0.635715 | 307.8142 | 306.3744 | 306.4326
2919 | [8 empty] | 8.057254 | 6.521728 | 6.381804 | 6.986929 | 0.6210604 | 307.732 | 306.2765 | 306.1439
2920 | [8 empty] | 8.074898 | 7.129718 | 6.694846 | 7.299821 | 0.648873 | 307.7487 | 306.8528 | 306.4406
2921 | [8 empty] | 8.188485 | 7.508956 | 6.637183 | 7.444875 | 0.6617667 | 307.8564 | 307.2123 | 306.386
2922 | [8 empty] | 8.092445 | 7.944182 | 6.672277 | 7.569635 | 0.6728564 | 307.7654 | 307.6248 | 306.4192
2923 | [8 empty] | 7.965206 | 8.296761 | 6.556436 | 7.606134 | 0.6761008 | 307.6447 | 307.959 | 306.3094
2924 | [8 empty] | 7.949945 | 8.469814 | 6.423176 | 7.614312 | 0.6768277 | 307.6303 | 308.123 | 306.1831
2925 | [8 empty] | 8.057737 | 8.092026 | 6.360619 | 7.503461 | 0.6669743 | 307.7325 | 307.765 | 306.1238
2926 | [8 empty] | 8.122805 | 7.57016 | 6.428424 | 7.373797 | 0.6554486 | 307.7941 | 307.2703 | 306.1881
2927 | [8 empty] | 7.944053 | 7.201161 | 6.435153 | 7.193456 | 0.6394183 | 307.6247 | 306.9205 | 306.1945
2928 | [8 empty] | 8.006996 | 7.058597 | 6.430871 | 7.165488 | 0.6369323 | 307.6844 | 306.7854 | 306.1904
2929 | [8 empty] | 8.012051 | 7.006569 | 6.414548 | 7.144389 | 0.6350568 | 307.6891 | 306.7361 | 306.1749
2930 | [8 empty] | 8.017782 | 6.896458 | 6.402345 | 7.105529 | 0.6316025 | 307.6946 | 306.6317 | 306.1634
2931 | [8 empty] | 8.004839 | 7.411402 | 6.44684 | 7.287694 | 0.647795 | 307.6823 | 307.1198 | 306.2055
2932 | [8 empty] | 8.006095 | 7.932913 | 6.42968 | 7.456229 | 0.6627759 | 307.6835 | 307.6141 | 306.1893
2933 | [8 empty] | 7.899494 | 8.559577 | 6.449802 | 7.636291 | 0.6787814 | 307.5825 | 308.2081 | 306.2083
2934 | [8 empty] | 7.952682 | 8.925936 | 6.528135 | 7.802251 | 0.6935334 | 307.6329 | 308.5554 | 306.2826
2935 | [8 empty] | 8.090706 | 9.226261 | 6.610525 | 7.975831 | 0.7089627 | 307.7637 | 308.8401 | 306.3607
2936 | [8 empty] | 8.149013 | 9.220723 | 6.693398 | 8.021045 | 0.7129817 | 307.819 | 308.8348 | 306.4392
2937 | [8 empty] | 8.174384 | 8.970141 | 6.78081 | 7.975111 | 0.7088988 | 307.843 | 308.5973 | 306.5221
2938 | [8 empty] | 8.208608 | 8.930282 | 6.806535 | 7.981808 | 0.7094941 | 307.8755 | 308.5595 | 306.5465
2939 | [8 empty] | 8.18665 | 8.90723 | 6.759271 | 7.95105 | 0.70676 | 307.8546 | 308.5377 | 306.5017
2940 | [8 empty] | 8.102941 | 8.903399 | 6.756727 | 7.921022 | 0.7040909 | 307.7753 | 308.534 | 306.4993
2941 | [8 empty] | 8.228248 | 8.958679 | 7.006536 | 8.064488 | 0.7168434 | 307.8941 | 308.5864 | 306.7361
2942 | [8 empty] | 8.326349 | 9.053175 | 6.818898 | 8.06614 | 0.7169903 | 307.9871 | 308.676 | 306.5582
2943 | [8 empty] | 8.159799 | 9.139911 | 6.783514 | 8.027741 | 0.713577 | 307.8292 | 308.7582 | 306.5247
2944 | [8 empty] | 8.115111 | 9.192422 | 6.675368 | 7.9943 | 0.7106045 | 307.7868 | 308.808 | 306.4221
2945 | [8 empty] | 8.178633 | 9.20675 | 6.652734 | 8.012706 | 0.7122405 | 307.847 | 308.8216 | 306.4007
2946 | [8 empty] | 8.284945 | 9.244644 | 6.855988 | 8.128526 | 0.7225356 | 307.9478 | 308.8575 | 306.5934
2947 | [8 empty] | 8.261538 | 9.101726 | 6.804281 | 8.055848 | 0.7160754 | 307.9256 | 308.722 | 306.5443
2948 | [8 empty] | 8.202877 | 9.085177 | 6.636539 | 7.974865 | 0.7088769 | 307.87 | 308.7063 | 306.3853
2949 | [8 empty] | 8.208705 | 9.03508 | 6.524111 | 7.922632 | 0.704234 | 307.8755 | 308.6588 | 306.2788
2950 | [8 empty] | 8.318944 | 9.006716 | 6.569894 | 7.965184 | 0.7080164 | 307.98 | 308.632 | 306.3222
2951 | [8 empty] | 8.461733 | 8.969948 | 6.610235 | 8.013972 | 0.7123531 | 308.1154 | 308.5971 | 306.3604
2952 | [8 empty] | 8.289903 | 8.961963 | 6.58992 | 7.947262 | 0.7064233 | 307.9525 | 308.5895 | 306.3412
2953 | [8 empty] | 8.22271 | 9.096607 | 6.680326 | 7.999881 | 0.7111005 | 307.8888 | 308.7172 | 306.4268
2954 | [8 empty] | 8.314533 | 9.153691 | 6.58377 | 8.017331 | 0.7126517 | 307.9759 | 308.7713 | 306.3353
2955 | [8 empty] | 8.306935 | 9.211998 | 6.473402 | 7.997445 | 0.710884 | 307.9687 | 308.8265 | 306.2307
2956 | [8 empty] | 8.158318 | 9.314478 | 6.396454 | 7.956416 | 0.707237 | 307.8278 | 308.9237 | 306.1578
2957 | [8 empty] | 8.152265 | 10.19533 | 6.374657 | 8.24075 | 0.7325111 | 307.8221 | 309.7586 | 306.1371
2958 | [8 empty] | 8.233174 | 9.653051 | 6.433608 | 8.106611 | 0.7205876 | 307.8987 | 309.2446 | 306.193
2959 | [8 empty] | 8.155323 | 9.493938 | 6.451638 | 8.033633 | 0.7141007 | 307.825 | 309.0938 | 306.2101
2960 | [8 empty] | 8.277153 | 9.542458 | 6.443943 | 8.087851 | 0.7189201 | 307.9404 | 309.1398 | 306.2028
2961 | [8 empty] | 8.369459 | 9.501698 | 6.481676 | 8.117611 | 0.7215654 | 308.0279 | 309.1011 | 306.2386
2962 | [8 empty] | 8.372776 | 9.521659 | 6.527717 | 8.140717 | 0.7236193 | 308.0311 | 309.1201 | 306.2822
2963 | [8 empty] | 8.30687 | 9.57987 | 6.465643 | 8.117461 | 0.7215521 | 307.9686 | 309.1752 | 306.2234
2964 | [8 empty] | 8.203392 | 9.19561 | 6.45724 | 7.952081 | 0.7068516 | 307.8705 | 308.811 | 306.2154
2965 | [8 empty] | 8.112825 | 9.60231 | 6.545553 | 8.086896 | 0.7188352 | 307.7847 | 309.1965 | 306.2991
2966 | [8 empty] | 8.142831 | 9.535085 | 6.459139 | 8.045685 | 0.715172 | 307.8131 | 309.1328 | 306.2172
2967 | [8 empty] | 8.258061 | 9.453661 | 6.367509 | 8.026411 | 0.7134587 | 307.9223 | 309.0556 | 306.1303
2968 | [8 empty] | 8.161859 | 9.465187 | 6.47234 | 8.033129 | 0.7140559 | 307.8311 | 309.0665 | 306.2297
2969 | [8 empty] | 8.13475 | 9.417408 | 6.473853 | 8.008671 | 0.7118818 | 307.8055 | 309.0212 | 306.2311
2970 | [8 empty] | 8.264082 | 9.413094 | 6.528007 | 8.068394 | 0.7171906 | 307.928 | 309.0172 | 306.2825
2971 | [8 empty] | 8.398275 | 9.410679 | 6.539919 | 8.116291 | 0.7214481 | 308.0552 | 309.0149 | 306.2938
2972 | [8 empty] | 8.325383 | 9.380834 | 6.456306 | 8.054174 | 0.7159266 | 307.9861 | 308.9866 | 306.2145
2973 | [8 empty] | 8.236329 | 9.385921 | 6.438308 | 8.020186 | 0.7129054 | 307.9017 | 308.9914 | 306.1974
2974 | [8 empty] | 8.304134 | 9.399314 | 6.582321 | 8.095256 | 0.7195783 | 307.966 | 309.0041 | 306.334
2975 | [8 empty] | 8.399048 | 9.223878 | 6.72862 | 8.117182 | 0.7215273 | 308.056 | 308.8378 | 306.4726
2976 | [8 empty] | 8.445378 | 9.541911 | 6.623114 | 8.203467 | 0.7291971 | 308.0999 | 309.1393 | 306.3726
2977 | [8 empty] | 8.296954 | 9.644616 | 6.515965 | 8.152512 | 0.7246677 | 307.9592 | 309.2366 | 306.2711
2978 | [8 empty] | 8.208189 | 9.642072 | 6.453569 | 8.101277 | 0.7201135 | 307.8751 | 309.2342 | 306.2119
2979 | [8 empty] | 8.27329 | 9.620147 | 6.618413 | 8.170617 | 0.726277 | 307.9368 | 309.2134 | 306.3682
2980 | [8 empty] | 8.325802 | 9.648673 | 6.54536 | 8.173278 | 0.7265136 | 307.9865 | 309.2404 | 306.2989
2981 | [8 empty] | 8.162954 | 9.630675 | 6.563261 | 8.118963 | 0.7216856 | 307.8322 | 309.2234 | 306.3159
2982 | [8 empty] | 8.140127 | 9.589207 | 6.551993 | 8.093775 | 0.7194467 | 307.8105 | 309.1841 | 306.3052
2983 | [8 empty] | 8.312666 | 9.62517 | 6.590564 | 8.176133 | 0.7267674 | 307.9741 | 309.2182 | 306.3418
2984 | [8 empty] | 8.309349 | 9.559071 | 6.661749 | 8.176723 | 0.7268198 | 307.9709 | 309.1555 | 306.4092
2985 | [8 empty] | 8.196567 | 9.487209 | 6.661813 | 8.115196 | 0.7213508 | 307.864 | 309.0874 | 306.4093
2986 | [8 empty] | 8.233753 | 9.29252 | 6.714744 | 8.080339 | 0.7182523 | 307.8993 | 308.9029 | 306.4595
2987 | [8 empty] | 8.154036 | 8.35716 | 6.696424 | 7.735873 | 0.6876332 | 307.8237 | 308.0163 | 306.4421
2988 | [8 empty] | 8.068652 | 7.705094 | 6.619733 | 7.464493 | 0.6635105 | 307.7428 | 307.3982 | 306.3694
2989 | [8 empty] | 8.159219 | 7.27621 | 6.618381 | 7.35127 | 0.6534462 | 307.8286 | 306.9917 | 306.3681
2990 | [8 empty] | 8.257095 | 7.161206 | 6.720281 | 7.379528 | 0.655958 | 307.9214 | 306.8827 | 306.4647
2991 | [8 empty] | 8.218782 | 7.204478 | 6.45534 | 7.292867 | 0.6482548 | 307.8851 | 306.9237 | 306.2136
2992 | [8 empty] | 8.225479 | 7.065906 | 6.391528 | 7.227637 | 0.6424567 | 307.8914 | 306.7923 | 306.1531
2993 | [8 empty] | 8.174609 | 6.95029 | 6.453923 | 7.192941 | 0.6393725 | 307.8432 | 306.6827 | 306.2122
2994 | [8 empty] | 8.063822 | 6.855795 | 6.51281 | 7.144142 | 0.6350349 | 307.7382 | 306.5932 | 306.2681
2995 | [8 empty] | 8.186554 | 6.87508 | 6.495489 | 7.185707 | 0.6387295 | 307.8546 | 306.6115 | 306.2516
2996 | [8 empty] | 8.267366 | 6.972151 | 6.441657 | 7.227058 | 0.6424051 | 307.9312 | 306.7035 | 306.2006
2997 | [8 empty] | 8.197854 | 7.029428 | 6.617995 | 7.281759 | 0.6472675 | 307.8653 | 306.7578 | 306.3678
2998 | [8 empty] | 8.092734375 | 6.943078 | 6.488921 | 7.174911 | 0.6377699 | 307.765625 | 306.6759 | 306.2454
2999 | [8 empty] | 8.268976 | 6.810913 | 6.46751 | 7.182466 | 0.6384415 | 307.9327 | 306.5506 | 306.2251
3000 | [8 empty] | 8.174577 | 6.802671 | 6.516319 | 7.164522 | 0.6368464 | 307.8432 | 306.5428 | 306.2714
3001 | [8 empty] | 7.848978 | 6.829941 | 6.509816 | 7.062912 | 0.6278144 | 307.5346 | 306.5687 | 306.2652
3002 | [8 empty] | 7.636742 | 6.769831 | 6.514388 | 6.973654 | 0.6198803 | 307.3334 | 306.5117 | 306.2696
3003 | [8 empty] | 7.585711 | 6.705053 | 6.493782 | 6.928182 | 0.6158384 | 307.285 | 306.4503 | 306.25
3004 | [8 empty] | 7.649749 | 6.641272 | 6.462101 | 6.917708 | 0.6149073 | 307.3457 | 306.3898 | 306.22
3005 | [8 empty] | 7.599684 | 6.569797 | 6.485025 | 6.884835 | 0.6119854 | 307.2983 | 306.3221 | 306.2417
3006 | [8 empty] | 7.388961 | 6.580068 | 6.425752 | 6.79826 | 0.6042898 | 307.0985 | 306.3318 | 306.1855
3007 | [8 empty] | 7.382651 | 6.626881 | 6.478875 | 6.829469 | 0.6070639 | 307.0926 | 306.3762 | 306.2359
3008 | [8 empty] | 7.590669 | 6.793334 | 6.707822 | 7.030608 | 0.624943 | 307.2897 | 306.534 | 306.4529
3009 | [8 empty] | 7.655061 | 6.63596 | 6.64491 | 6.978644 | 0.6203239 | 307.3508 | 306.3848 | 306.3933
3010 | [8 empty] | 7.581783 | 6.585831 | 6.566191 | 6.911268 | 0.614335 | 307.2813 | 306.3373 | 306.3187
3011 | [8 empty] | 7.7068 | 6.70502 | 6.513003 | 6.974941 | 0.6199948 | 307.3998 | 306.4503 | 306.2682
3012 | [8 empty] | 7.855482 | 6.661234 | 6.690983 | 7.069233 | 0.6283763 | 307.5407 | 306.4088 | 306.437
3013 | [8 empty] | 7.893859 | 6.676752 | 6.566416 | 7.045676 | 0.6262823 | 307.5771 | 306.4235 | 306.3189
3014 | [8 empty] | 7.88478 | 6.725143 | 6.543718 | 7.051214 | 0.6267746 | 307.5685 | 306.4693 | 306.2974
3015 | [8 empty] | 7.941059 | 6.802285 | 6.380806 | 7.041383 | 0.6259007 | 307.6219 | 306.5424 | 306.1429
3016 | [8 empty] | 7.796692 | 6.727976 | 6.265222 | 6.929963 | 0.6159968 | 307.485 | 306.472 | 306.0334
3017 | [8 empty] | 7.74872 | 6.675336 | 6.234314 | 6.886123 | 0.6120998 | 307.4395 | 306.4221 | 306.0041
3018 | [8 empty] | 7.846724 | 6.723018 | 6.281675 | 6.950472 | 0.6178198 | 307.5324 | 306.4673 | 306.049
3019 | [8 empty] | 7.943216 | 7.060336 | 6.594942 | 7.199498 | 0.6399554 | 307.6239 | 306.787 | 306.3459
3020 | [8 empty] | 8.072515 | 7.057857 | 6.517414 | 7.215929 | 0.6414159 | 307.7465 | 306.7847 | 306.2724
3021 | [8 empty] | 8.040931 | 7.041147 | 6.416158 | 7.166079 | 0.6369848 | 307.7165 | 306.7689 | 306.1765
3022 | [8 empty] | 7.962888 | 7.22943 | 6.348546 | 7.180288 | 0.6382478 | 307.6425 | 306.9473 | 306.1124
3023 | [8 empty] | 7.965979 | 6.978139 | 6.346904 | 7.097007 | 0.6308451 | 307.6455 | 306.7091 | 306.1108
3024 | [8 empty] | 8.179277 | 7.082712 | 6.442977 | 7.234989 | 0.6431101 | 307.8477 | 306.8083 | 306.2019
3025 | [8 empty] | 8.283238 | 7.042306 | 6.504471 | 7.276672 | 0.6468153 | 307.9462 | 306.77 | 306.2602
3026 | [8 empty] | 8.185427 | 6.945943 | 6.465804 | 7.199058 | 0.6399163 | 307.8535 | 306.6786 | 306.2235
3027 | [8 empty] | 8.071904 | 6.960013 | 6.404148 | 7.145355 | 0.6351427 | 307.7459 | 306.692 | 306.1651
3028 | [8 empty] | 8.212278 | 6.757371 | 6.360265 | 7.109972 | 0.6319975 | 307.8789 | 306.4999 | 306.1235
3029 | [8 empty] | 8.268654 | 6.636507 | 6.315802 | 7.073654 | 0.6287693 | 307.9324 | 306.3853 | 306.0813
3030 | [8 empty] | 8.22374 | 6.998037 | 6.409525 | 7.210434 | 0.6409275 | 307.8898 | 306.728 | 306.1702
3031 | [8 empty] | 8.027763 | 6.964778 | 6.436505 | 7.143015 | 0.6349347 | 307.704 | 306.6965 | 306.1957
3032 | [8 empty] | 7.973641 | 6.869993 | 6.491271 | 7.111635 | 0.6321453 | 307.6527 | 306.6066 | 306.2477
3033 | [8 empty] | 8.096308 | 6.759013 | 6.57923 | 7.144851 | 0.6350978 | 307.769 | 306.5014 | 306.331
3034 | [8 empty] | 8.144667 | 6.68464 | 6.61075 | 7.146686 | 0.635261 | 307.8148 | 306.4309 | 306.3609
3035 | [8 empty] | 7.976571 | 6.679103 | 6.67862 | 7.111431 | 0.6321272 | 307.6555 | 306.4257 | 306.4252
3036 | [8 empty] | 7.99811 | 6.652573 | 6.694009 | 7.114898 | 0.6324353 | 307.6759 | 306.4005 | 306.4398
3037 | [8 empty] | 8.108736 | 6.638439 | 6.654827 | 7.134001 | 0.6341334 | 307.7808 | 306.3871 | 306.4027
3038 | [8 empty] | 8.085072 | 6.686443 | 6.729844 | 7.16712 | 0.6370773 | 307.7584 | 306.4326 | 306.4738
3039 | [8 empty] | 7.962856 | 6.749193 | 6.656759 | 7.122936 | 0.6331499 | 307.6425 | 306.4921 | 306.4045
3040 | [8 empty] | 8.020229 | 6.795363 | 6.491625 | 7.102405 | 0.6313249 | 307.6969 | 306.5359 | 306.248
3041 | [8 empty] | 8.143121 | 6.759239 | 6.649708 | 7.184022 | 0.6385798 | 307.8134 | 306.5016 | 306.3978
3042 | [8 empty] | 8.054228 | 6.659656 | 6.619121 | 7.111002 | 0.6320891 | 307.7291 | 306.4073 | 306.3688
3043 | [8 empty] | 8.124415 | 6.583126 | 6.65341 | 7.120317 | 0.6329171 | 307.7957 | 306.3347 | 306.4013
3044 | [8 empty] | 8.195311 | 6.586442 | 6.650513 | 7.144089 | 0.6350301 | 307.8629 | 306.3379 | 306.3986
3045 | [8 empty] | 8.07918 | 6.716192 | 6.889375 | 7.228249 | 0.642511 | 307.7528 | 306.4608 | 306.625
3046 | [8 empty] | 7.99048 | 6.652348 | 6.756244 | 7.133024 | 0.6340466 | 307.6687 | 306.4003 | 306.4988
3047 | [8 empty] | 7.949398 | 6.578876 | 6.58406 | 7.037445 | 0.6255506 | 307.6298 | 306.3307 | 306.3356
3048 | [8 empty] | 7.926184 | 6.60048 | 6.634028 | 7.053564 | 0.6269835 | 307.6078 | 306.3512 | 306.383
3049 | [8 empty] | 7.9852 | 6.638246 | 6.613809 | 7.079085 | 0.629252 | 307.6637 | 306.387 | 306.3638
3050 | [8 empty] | 8.10851 | 6.666385 | 6.529713 | 7.101536 | 0.6312477 | 307.7806 | 306.4136 | 306.2841
3051 | [8 empty] | 8.026185 | 6.756856 | 6.509172 | 7.097404 | 0.6308804 | 307.7025 | 306.4994 | 306.2646
3052 | [8 empty] | 8.04151 | 6.772053 | 6.558496 | 7.12402 | 0.6332462 | 307.7171 | 306.5138 | 306.3114
3053 | [8 empty] | 8.160314 | 6.814809 | 6.419409 | 7.131511 | 0.6339121 | 307.8297 | 306.5543 | 306.1795
3054 | [8 empty] | 8.309156 | 6.845299 | 6.444973 | 7.199809 | 0.639983 | 307.9708 | 306.5832 | 306.2038
3055 | [8 empty] | 8.191769 | 6.931938 | 6.504021 | 7.209243 | 0.6408216 | 307.8595 | 306.6653 | 306.2597
3056 | [8 empty] | 8.077892 | 6.890276 | 6.533255 | 7.167141 | 0.6370792 | 307.7516 | 306.6259 | 306.2874
3057 | [8 empty] | 8.188485 | 6.883708 | 6.562746 | 7.211647 | 0.6410353 | 307.8564 | 306.6196 | 306.3154
3058 | [8 empty] | 8.267559 | 6.832968 | 6.58612 | 7.228882 | 0.6425673 | 307.9313 | 306.5715 | 306.3376
3059 | [8 empty] | 8.288036 | 6.781937 | 6.606275 | 7.225416 | 0.6422592 | 307.9507 | 306.5232 | 306.3567
3060 | [8 empty] | 8.094119 | 6.704441 | 6.600963 | 7.133174 | 0.6340599 | 307.7669 | 306.4497 | 306.3516
3061 | [8 empty] | 8.046597 | 6.738343 | 6.605502 | 7.130148 | 0.6337909 | 307.7219 | 306.4818 | 306.3559
3062 | [8 empty] | 8.228248 | 6.773566 | 6.533544 | 7.178453 | 0.6380847 | 307.8941 | 306.5152 | 306.2877
3063 | [8 empty] | 8.363278 | 7.957092 | 6.603378 | 7.641249 | 0.6792222 | 308.0221 | 307.6371 | 306.3539
3064 | [8 empty] | 8.157674 | 7.902971 | 6.552443 | 7.537696 | 0.6700174 | 307.8272 | 307.5858 | 306.3056
3065 | [8 empty] | 8.111215 | 8.278248 | 6.503055 | 7.630839 | 0.6782968 | 307.7831 | 307.9415 | 306.2588
3066 | [8 empty] | 8.282176 | 8.502622 | 6.548354 | 7.777718 | 0.6913527 | 307.9452 | 308.1541 | 306.3018
3067 | [8 empty] | 8.294056 | 8.642836 | 6.607016 | 7.847969 | 0.6975973 | 307.9565 | 308.287 | 306.3574
3068 | [8 empty] | 8.163501 | 8.714859 | 6.626269 | 7.834876 | 0.6964334 | 307.8327 | 308.3553 | 306.3756
3069 | [8 empty] | 8.213019 | 8.958196 | 6.633932 | 7.935049 | 0.7053377 | 307.8796 | 308.586 | 306.3829
3070 | [8 empty] | 8.347695 | 8.984533 | 6.51442 | 7.948882 | 0.7065673 | 308.0073 | 308.6109 | 306.2696
3071 | [8 empty] | 8.246084 | 8.944577 | 6.385925 | 7.858862 | 0.6985655 | 307.911 | 308.5731 | 306.1478
3072 | [8 empty] | 8.323322 | 8.826257 | 6.448611 | 7.866063 | 0.6992056 | 307.9842 | 308.4609 | 306.2072
3073 | [8 empty] | 8.4353 | 8.739424 | 6.549192 | 7.907972 | 0.7029308 | 308.0903 | 308.3786 | 306.3026
3074 | [8 empty] | 8.388648 | 8.071421 | 6.594652 | 7.684907 | 0.6831029 | 308.0461 | 307.7454 | 306.3456
3075 | [8 empty] | 8.351526 | 9.117116 | 6.584156 | 8.0176 | 0.7126755 | 308.0109 | 308.7366 | 306.3357
3076 | [8 empty] | 8.218878 | 9.063381 | 6.583738 | 7.955332 | 0.7071407 | 307.8852 | 308.6857 | 306.3353
3077 | [8 empty] | 8.156257 | 9.025293 | 6.550512 | 7.910687 | 0.7031722 | 307.8258 | 308.6496 | 306.3038
3078 | [8 empty] | 8.247791 | 9.029124 | 6.538921 | 7.938612 | 0.7056544 | 307.9126 | 308.6532 | 306.2928
3079 | [8 empty] | 8.278956 | 9.437273 | 6.64945 | 8.121893 | 0.7219461 | 307.9421 | 309.0401 | 306.3976
3080 | [8 empty] | 8.134235 | 9.018918 | 6.684286 | 7.945813 | 0.7062945 | 307.805 | 308.6435 | 306.4306
3081 | [8 empty] | 8.038709 | 8.943805 | 6.748292 | 7.910269 | 0.703135 | 307.7144 | 308.5723 | 306.4913
3082 | [8 empty] | 8.159316 | 9.011191 | 6.814455 | 7.994987 | 0.7106655 | 307.8287 | 308.6362 | 306.554
3083 | [8 empty] | 8.221776 | 9.10295 | 6.751576 | 8.025434 | 0.7133719 | 307.8879 | 308.7232 | 306.4944
3084 | [8 empty] | 8.075316 | 9.073877 | 6.744042 | 7.964412 | 0.7079477 | 307.7491 | 308.6956 | 306.4872
3085 | [8 empty] | 8.007383 | 9.024939 | 6.88519 | 7.972504 | 0.708667 | 307.6847 | 308.6492 | 306.621
3086 | [8 empty] | 8.108285 | 8.205066 | 6.828621 | 7.713991 | 0.6856881 | 307.7804 | 307.8721 | 306.5674
3087 | [8 empty] | 8.219812 | 7.66398 | 6.831261 | 7.571684 | 0.6730386 | 307.8861 | 307.3592 | 306.5699
3088 | [8 empty] | 8.163501 | 7.314814 | 6.757178 | 7.411831 | 0.6588294 | 307.8327 | 307.0283 | 306.4997
3089 | [8 empty] | 8.064273 | 7.091856 | 6.631066 | 7.262398 | 0.6455465 | 307.7386 | 306.8169 | 306.3802
3090 | [8 empty] | 8.109476 | 7.528145 | 6.676881 | 7.438167 | 0.6611704 | 307.7815 | 307.2305 | 306.4236
3091 | [8 empty] | 8.275222 | 7.813466 | 6.696456 | 7.595048 | 0.6751154 | 307.9386 | 307.5009 | 306.4421
3092 | [8 empty] | 8.260991 | 8.221293 | 6.747165 | 7.74315 | 0.68828 | 307.9251 | 307.8875 | 306.4902
3093 | [8 empty] | 8.152136 | 8.536911 | 6.793753 | 7.8276 | 0.6957867 | 307.8219 | 308.1866 | 306.5344
3094 | [8 empty] | 8.260347 | 8.745799 | 6.771763 | 7.92597 | 0.7045306 | 307.9245 | 308.3846 | 306.5135
3095 | [8 empty] | 8.414824 | 8.834757 | 6.701994 | 7.983858 | 0.7096763 | 308.0709 | 308.469 | 306.4474
3096 | [8 empty] | 8.365853 | 8.719946 | 6.887991 | 7.991263 | 0.7103345 | 308.0245 | 308.3601 | 306.6237
3097 | [8 empty] | 8.275994 | 8.670299 | 6.956246 | 7.967513 | 0.7082234 | 307.9393 | 308.3131 | 306.6884
3098 | [8 empty] | 8.387457 | 8.792097 | 6.971507 | 8.050354 | 0.715587 | 308.045 | 308.4285 | 306.7029
3099 | [8 empty] | 8.359994 | 8.792258 | 6.893045 | 8.015099 | 0.7124532 | 308.019 | 308.4287 | 306.6285
3100 | [8 empty] | 8.315724 | 8.794157 | 6.805247 | 7.971709 | 0.7085964 | 307.977 | 308.4305 | 306.5453
3101 | [8 empty] | 8.420844 | 8.807036 | 6.889794 | 8.039225 | 0.7145977 | 308.0766 | 308.4427 | 306.6254
3102 | [8 empty] | 8.446376 | 8.920817 | 6.773823 | 8.047005 | 0.7152894 | 308.1008 | 308.5505 | 306.5155
3103 | [8 empty] | 8.3919 | 9.160613 | 6.831132 | 8.127882 | 0.7224784 | 308.0492 | 308.7778 | 306.5698
3104 | [8 empty] | 8.419041 | 9.325618 | 6.850643 | 8.198434 | 0.7287497 | 308.0749 | 308.9342 | 306.5883
3105 | [8 empty] | 8.398082 | 9.514995 | 6.81732 | 8.243466 | 0.7327525 | 308.0551 | 309.1137 | 306.5567
3106 | [8 empty] | 8.349111 | 9.616058 | 6.811235 | 8.258802 | 0.7341157 | 308.0086 | 309.2095 | 306.5509
3107 | [8 empty] | 8.489164 | 9.305366 | 6.936478 | 8.243669 | 0.7327706 | 308.1414 | 308.915 | 306.6696
3108 | [8 empty] | 8.486621 | 9.788114 | 6.861268 | 8.378667 | 0.7447704 | 308.139 | 309.3726 | 306.5984
3109 | [8 empty] | 8.371681 | 9.826749 | 6.808209 | 8.335546 | 0.7409374 | 308.03 | 309.4092 | 306.5481
3110 | [8 empty] | 8.401784 | 9.853407 | 6.75692 | 8.337371 | 0.7410996 | 308.0586 | 309.4345 | 306.4995
3111 | [8 empty] | 8.588457 | 9.856305 | 6.751769 | 8.398844 | 0.7465639 | 308.2355 | 309.4373 | 306.4946
3112 | [8 empty] | 8.66254 | 10.15789 | 6.812652 | 8.544359 | 0.7594986 | 308.3057 | 309.7231 | 306.5523
3113 | [8 empty] | 8.492159 | 9.794102 | 6.646649 | 8.31097 | 0.7387529 | 308.1442 | 309.3783 | 306.3949
3114 | [8 empty] | 8.332434 | 9.673399 | 6.583931 | 8.196588 | 0.7285856 | 307.9928 | 309.2639 | 306.3355
3115 | [8 empty] | 8.405519 | 9.598833 | 6.591755 | 8.198702 | 0.7287735 | 308.0621 | 309.1932 | 306.3429
3116 | [8 empty] | 8.552236 | 9.604693 | 6.58831 | 8.248413 | 0.7331923 | 308.2012 | 309.1988 | 306.3396
3117 | [8 empty] | 8.473259 | 9.647836 | 6.617673 | 8.246256 | 0.7330005 | 308.1263 | 309.2397 | 306.3675
3118 | [8 empty] | 8.353844 | 9.444067 | 6.7037 | 8.167204 | 0.7259737 | 308.0131 | 309.0465 | 306.449
3119 | [8 empty] | 8.342479 | 9.272913 | 6.653764 | 8.089719 | 0.7190861 | 308.0023 | 308.8843 | 306.4017
3120 | [8 empty] | 8.377315 | 8.947217 | 6.52131 | 7.948614 | 0.7065435 | 308.0354 | 308.5756 | 306.2761
3121 | [8 empty] | 8.224223 | 8.877191 | 6.536088 | 7.879167 | 0.7003704 | 307.8903 | 308.5092 | 306.2901
3122 | [8 empty] | 8.084396 | 8.933566 | 6.569572 | 7.862511 | 0.6988899 | 307.7577 | 308.5626 | 306.3219
3123 | [8 empty] | 8.148144 | 8.966052 | 6.639373 | 7.917856 | 0.7038094 | 307.8181 | 308.5934 | 306.388
3124 | [8 empty] | 8.225479 | 8.890424 | 6.576526 | 7.897476 | 0.7019979 | 307.8914 | 308.5217 | 306.3285
3125 | [8 empty] | 8.120777 | 8.796282 | 6.576816 | 7.831292 | 0.6961148 | 307.7922 | 308.4325 | 306.3287
3126 | [8 empty] | 8.137262 | 8.802786 | 6.560106 | 7.833385 | 0.6963008 | 307.8078 | 308.4387 | 306.3129
3127 | [8 empty] | 8.086746 | 8.773005 | 6.57395 | 7.811234 | 0.6943319 | 307.7599 | 308.4104 | 306.326
3128 | [8 empty] | 7.955998 | 8.727995 | 6.549932 | 7.744641 | 0.6884126 | 307.636 | 308.3678 | 306.3033
3129 | [8 empty] | 8.034395 | 8.777158 | 6.741144 | 7.850899 | 0.6978577 | 307.7103 | 308.4144 | 306.4845
3130 | [8 empty] | 8.187745 | 8.838813 | 6.751737 | 7.926098 | 0.7045421 | 307.8557 | 308.4728 | 306.4945
3131 | [8 empty] | 8.306065 | 8.957069 | 6.713649 | 7.992261 | 0.7104232 | 307.9678 | 308.5849 | 306.4584
3132 | [8 empty] | 8.404778 | 8.936625 | 6.620409 | 7.987271 | 0.7099796 | 308.0614 | 308.5655 | 306.3701
3133 | [8 empty] | 8.340837 | 8.897861 | 6.562134 | 7.933611 | 0.7052098 | 308.0008 | 308.5288 | 306.3148
3134 | [8 empty] | 8.21788 | 9.501344 | 6.673983 | 8.131069 | 0.7227617 | 307.8842 | 309.1008 | 306.4208
3135 | [8 empty] | 8.263824 | 8.823295 | 6.637924 | 7.908348 | 0.7029642 | 307.9278 | 308.4581 | 306.3867
3136 | [8 empty] | 8.371166 | 8.84683 | 6.708884 | 7.975627 | 0.7089446 | 308.0295 | 308.4804 | 306.4539
3137 | [8 empty] | 8.318139 | 8.802013 | 6.587923 | 7.902692 | 0.7024615 | 307.9793 | 308.4379 | 306.3393
3138 | [8 empty] | 8.202137 | 8.696764 | 6.482578 | 7.793826 | 0.6927846 | 307.8693 | 308.3382 | 306.2394
3139 | [8 empty] | 8.278667 | 8.679089 | 6.514098 | 7.823951 | 0.6954623 | 307.9419 | 308.3214 | 306.2693
3140 | [8 empty] | 8.455745 | 6.804184 | 6.64359 | 7.301173 | 0.6489932 | 308.1097 | 306.5443 | 306.392
3141 | [8 empty] | 8.429602 | 8.739295 | 6.698163 | 7.955687 | 0.7071721 | 308.0849 | 308.3785 | 306.4438
3142 | [8 empty] | 8.21611 | 9.085982 | 6.730005 | 8.010699 | 0.7120621 | 307.8826 | 308.7071 | 306.4739
3143 | [8 empty] | 8.091801 | 9.183794 | 6.675207 | 7.983601 | 0.7096534 | 307.7647 | 308.7998 | 306.422
3144 | [8 empty] | 8.173643 | 9.007263 | 6.764004 | 7.981637 | 0.7094788 | 307.8423 | 308.6325 | 306.5062
3145 | [8 empty] | 8.262311 | 8.954236 | 6.725143 | 7.980563 | 0.7093834 | 307.9264 | 308.5822 | 306.4693
3146 | [8 empty] | 8.106353 | 9.005782 | 6.704151 | 7.938762 | 0.7056677 | 307.7785 | 308.6311 | 306.4494
3147 | [8 empty] | 7.970969 | 9.06953 | 6.674048 | 7.904849 | 0.7026532 | 307.6502 | 308.6915 | 306.4209
3148 | [8 empty] | 8.107609 | 9.07671 | 6.651028 | 7.945116 | 0.7062325 | 307.7797 | 308.6983 | 306.3991
3149 | [8 empty] | 8.168298 | 9.143903 | 6.593397 | 7.968533 | 0.708314 | 307.8372 | 308.762 | 306.3445
3150 | [8 empty] | 8.098787 | 9.256589 | 6.519571 | 7.958316 | 0.7074059 | 307.7714 | 308.8688 | 306.2745
3151 | [8 empty] | 8.08256 | 10.15879 | 6.473241 | 8.238196 | 0.7322841 | 307.756 | 309.724 | 306.2306
3152 | [8 empty] | 8.233335 | 9.495226 | 6.502894 | 8.077151 | 0.717969 | 307.8989 | 309.095 | 306.2587
3153 | [8 empty] | 8.266625 | 9.443004 | 6.511039 | 8.073556 | 0.7176494 | 307.9305 | 309.0455 | 306.2664
3154 | [8 empty] | 8.147596 | 9.552342 | 6.478682 | 8.05954 | 0.7164036 | 307.8176 | 309.1491 | 306.2357
3155 | [8 empty] | 8.184912 | 9.614899 | 6.470376 | 8.090062 | 0.7191166 | 307.853 | 309.2084 | 306.2278
3156 | [8 empty] | 8.147854 | 9.662066 | 6.580261 | 8.13006 | 0.722672 | 307.8179 | 309.2531 | 306.332
3157 | [8 empty] | 8.137873 | 9.652214 | 6.571117 | 8.120402 | 0.7218135 | 307.8084 | 309.2438 | 306.3233
3158 | [8 empty] | 8.184879 | 9.592072 | 6.561523 | 8.112825 | 0.72114 | 307.853 | 309.1868 | 306.3142
3159 | [8 empty] | 8.212407 | 9.563643 | 6.450479 | 8.075509 | 0.7178231 | 307.8791 | 309.1599 | 306.209
3160 | [8 empty] | 8.306484 | 9.646548 | 6.525656 | 8.159563 | 0.7252945 | 307.9682 | 309.2384 | 306.2802
3161 | [8 empty] | 8.475996 | 9.703631 | 6.566223 | 8.248617 | 0.7332104 | 308.1289 | 309.2925 | 306.3187
3162 | [8 empty] | 8.353522 | 9.038203 | 6.699322 | 8.030349 | 0.7138088 | 308.0128 | 308.6618 | 306.4449
3163 | [8 empty] | 8.27226 | 9.650347 | 6.676913 | 8.19984 | 0.7288747 | 307.9358 | 309.242 | 306.4236
3164 | [8 empty] | 8.418269 | 9.617507 | 6.728202 | 8.254659 | 0.7337475 | 308.0742 | 309.2109 | 306.4722
3165 | [8 empty] | 8.425384 | 9.444357 | 6.763843 | 8.211194 | 0.7298839 | 308.0809 | 309.0468 | 306.506
3166 | [8 empty] | 8.227249 | 9.389076 | 6.809239 | 8.141855 | 0.7237204 | 307.8931 | 308.9944 | 306.549
3167 | [8 empty] | 8.094087 | 9.915964 | 6.989215 | 8.333089 | 0.740719 | 307.7669 | 309.4938 | 306.7196
3168 | [8 empty] | 8.195086 | 9.090361 | 6.806245 | 8.030564 | 0.7138279 | 307.8626 | 308.7112 | 306.5462
3169 | [8 empty] | 8.275865 | 9.03859 | 6.656404 | 7.990287 | 0.7102477 | 307.9392 | 308.6622 | 306.4042
3170 | [8 empty] | 8.192542 | 9.102724 | 6.670184 | 7.988484 | 0.7100874 | 307.8602 | 308.723 | 306.4172
3171 | [8 empty] | 7.988612 | 9.197477 | 6.572598 | 7.919563 | 0.7039611 | 307.6669 | 308.8128 | 306.3247
3172 | [8 empty] | 7.932978 | 9.215732 | 6.481902 | 7.876871 | 0.7001663 | 307.6142 | 308.8301 | 306.2388
3173 | [8 empty] | 8.003036 | 9.678229 | 6.456145 | 8.045803 | 0.7151825 | 307.6806 | 309.2685 | 306.2144
3174 | [8 empty] | 8.032045 | 9.2761 | 6.414966 | 7.907704 | 0.702907 | 307.7081 | 308.8873 | 306.1753
3175 | [8 empty] | 7.904838 | 9.176743 | 6.306916 | 7.796166 | 0.6929925 | 307.5875 | 308.7931 | 306.0729
3176 | [8 empty] | 7.888933 | 9.054044 | 6.390175 | 7.777718 | 0.6913527 | 307.5724 | 308.6768 | 306.1518
3177 | [8 empty] | 8.015818 | 8.950115 | 6.448096 | 7.804676 | 0.693749 | 307.6927 | 308.5783 | 306.2067
3178 | [8 empty] | 8.07625 | 9.001081 | 6.405211 | 7.827514 | 0.695779 | 307.75 | 308.6266 | 306.1661
3179 | [8 empty] | 7.952102 | 9.080702 | 6.422049 | 7.818285 | 0.6949586 | 307.6323 | 308.7021 | 306.182
3180 | [8 empty] | 7.962051 | 9.107908 | 6.416834 | 7.828931 | 0.695905 | 307.6418 | 308.7279 | 306.1771
3181 | [8 empty] | 8.090094 | 9.048764 | 6.360587 | 7.833148 | 0.6962799 | 307.7631 | 308.6718 | 306.1238
3182 | [8 empty] | 8.047982 | 8.932536 | 6.360104 | 7.780207 | 0.691574 | 307.7232 | 308.5616 | 306.1233
3183 | [8 empty] | 8.180823 | 8.85562 | 6.297161 | 7.777868 | 0.691366 | 307.8491 | 308.4887 | 306.0637
3184 | [8 empty] | 8.234172 | 8.960933 | 6.488373 | 7.894493 | 0.7017327 | 307.8997 | 308.5886 | 306.2449
3185 | [8 empty] | 8.130661 | 9.24136 | 6.532417 | 7.968146 | 0.7082797 | 307.8016 | 308.8544 | 306.2867
3186 | [8 empty] | 8.037518 | 9.449476 | 6.419377 | 7.96879 | 0.7083369 | 307.7133 | 309.0516 | 306.1795
3187 | [8 empty] | 7.980692 | 9.451472 | 6.394554 | 7.942239 | 0.7059768 | 307.6594 | 309.0535 | 306.156
3188 | [8 empty] | 7.978921 | 9.227677 | 6.451187 | 7.885928 | 0.7009714 | 307.6577 | 308.8414 | 306.2097
3189 | [8 empty] | 8.077377 | 9.227033 | 6.732677 | 8.012362 | 0.71221 | 307.7511 | 308.8408 | 306.4765
3190 | [8 empty] | 8.135845 | 9.337079 | 6.664292 | 8.045739 | 0.7151768 | 307.8065 | 308.9451 | 306.4117
3191 | [8 empty] | 8.074511 | 9.328419 | 6.60898 | 8.00397 | 0.711464 | 307.7484 | 308.9369 | 306.3592
3192 | [8 empty] | 8.107738 | 9.286499 | 6.537247 | 7.977161 | 0.709081 | 307.7798 | 308.8972 | 306.2912
3193 | [8 empty] | 8.265209 | 9.27713 | 6.511007 | 8.017782 | 0.7126917 | 307.9291 | 308.8883 | 306.2664
3194 | [8 empty] | 8.259445 | 9.266699 | 6.53377 | 8.019971 | 0.7128863 | 307.9236 | 308.8784 | 306.2879
3195 | [8 empty] | 8.096823 | 9.222944 | 7.062493 | 8.12742 | 0.7224374 | 307.7695 | 308.8369 | 306.7891
3196 | [8 empty] | 8.063468 | 9.076066 | 6.79855 | 7.979361 | 0.7092766 | 307.7379 | 308.6977 | 306.5389
3197 | [8 empty] | 8.189033 | 8.978512 | 6.729618 | 7.965721 | 0.7080641 | 307.8569 | 308.6052 | 306.4736
3198 | [8 empty] | 8.267366 | 8.954655 | 6.717126 | 7.979716 | 0.709308 | 307.9312 | 308.5826 | 306.4617
3199 | [8 empty] | 8.192832 | 9.072235 | 6.59124 | 7.952102 | 0.7068535 | 307.8605 | 308.6941 | 306.3424
3200 | [8 empty] | 8.077023 | 9.902957 | 6.649772 | 8.209917 | 0.7297704 | 307.7507 | 309.4815 | 306.3979
3201 | [8 empty] | 7.962179 | 9.150857 | 6.715742 | 7.942926 | 0.7060379 | 307.6419 | 308.7686 | 306.4604
3202 | [8 empty] | 8.063565 | 9.03756 | 6.640983 | 7.914036 | 0.7034698 | 307.738 | 308.6612 | 306.3896
3203 | [8 empty] | 8.139547 | 8.938685 | 6.588342 | 7.888858 | 0.7012318 | 307.81 | 308.5675 | 306.3397
3204 | [8 empty] | 8.09003 | 8.944191 | 6.574369 | 7.86953 | 0.6995138 | 307.7631 | 308.5727 | 306.3264
3205 | [8 empty] | 8.20922 | 8.903817 | 6.541883 | 7.884973 | 0.7008865 | 307.876 | 308.5344 | 306.2956
3206 | [8 empty] | 8.364501 | 9.357524 | 6.601446 | 8.107824 | 0.7206954 | 308.0232 | 308.9645 | 306.3521
3207 | [8 empty] | 8.357515 | 8.808324 | 6.603217 | 7.923018 | 0.7042683 | 308.0166 | 308.4439 | 306.3538
3208 | [8 empty] | 8.266207 | 8.907198 | 6.563712 | 7.912372 | 0.703322 | 307.9301 | 308.5376 | 306.3163
3209 | [8 empty] | 8.397728 | 9.124618 | 6.635477 | 8.052607 | 0.7157873 | 308.0547 | 308.7437 | 306.3843
3210 | [8 empty] | 8.414469 | 9.397865 | 6.641304 | 8.151213 | 0.7245523 | 308.0706 | 309.0027 | 306.3899
3211 | [8 empty] | 8.322614 | 9.504241 | 6.537279 | 8.121378 | 0.7219003 | 307.9835 | 309.1035 | 306.2913
3212 | [8 empty] | 8.412699 | 9.459521 | 6.529455 | 8.133892 | 0.7230126 | 308.0689 | 309.0612 | 306.2838
3213 | [8 empty] | 8.402171 | 9.53956 | 6.594524 | 8.178751 | 0.7270001 | 308.0589 | 309.137 | 306.3455
3214 | [8 empty] | 8.319298 | 9.637597 | 6.676108 | 8.211001 | 0.7298668 | 307.9804 | 309.2299 | 306.4229
3215 | [8 empty] | 8.243991 | 9.629484 | 6.645232 | 8.172903 | 0.7264802 | 307.909 | 309.2223 | 306.3936
3216 | [8 empty] | 8.157287 | 9.581834 | 6.597775 | 8.112299 | 0.7210932 | 307.8268 | 309.1771 | 306.3486
3217 | [8 empty] | 8.153714 | 7.838997 | 6.593397 | 7.528703 | 0.669218 | 307.8234 | 307.5251 | 306.3445
3218 | [8 empty] | 8.283657 | 9.897773 | 6.709013 | 8.296814 | 0.7374946 | 307.9466 | 309.4765625 | 306.454
3219 | [8 empty] | 8.340451 | 9.63383 | 6.763134 | 8.245805 | 0.7329605 | 308.0004 | 309.2264 | 306.5053
3220 | [8 empty] | 8.175027 | 9.538659 | 6.777687 | 8.163791 | 0.7256703 | 307.8436 | 309.1362 | 306.5191
3221 | [8 empty] | 8.198692 | 9.541524 | 6.666997 | 8.135738 | 0.7231767 | 307.8661 | 309.1389 | 306.4142
3222 | [8 empty] | 8.417528 | 9.912841 | 6.633899 | 8.321423 | 0.739682 | 308.0735 | 309.4908 | 306.3828
3223 | [8 empty] | 8.425223 | 9.501826 | 6.571664 | 8.166238 | 0.7258878 | 308.0808 | 309.1013 | 306.3239
3224 | [8 empty] | 8.21231 | 9.172783 | 6.536281 | 7.973791 | 0.7087815 | 307.879 | 308.7894 | 306.2903
3225 | [8 empty] | 8.161183 | 8.982408 | 6.642979 | 7.928857 | 0.7047872 | 307.8305 | 308.6089 | 306.3914
3226 | [8 empty] | 8.194892 | 8.786495 | 6.719541 | 7.900309 | 0.7022497 | 307.8625 | 308.4232 | 306.464
3227 | [8 empty] | 8.308255 | 8.732953 | 6.716225 | 7.919144 | 0.7039239 | 307.9699 | 308.3725 | 306.4609
3228 | [8 empty] | 8.288197 | 8.848376 | 6.86423 | 8.000267 | 0.7111349 | 307.9509 | 308.4819 | 306.6012
3229 | [8 empty] | 8.161183 | 8.88714 | 6.814519 | 7.954281 | 0.7070472 | 307.8305 | 308.5186 | 306.554
3230 | [8 empty] | 8.182239 | 8.838491 | 6.806857 | 7.942529 | 0.7060026 | 307.8505 | 308.4725 | 306.5468
3231 | [8 empty] | 8.225994 | 8.818755 | 6.740951 | 7.928567 | 0.7047615 | 307.8919 | 308.4538 | 306.4843
3232 | [8 empty] | 8.159123 | 8.834982 | 6.647357 | 7.880487 | 0.7004878 | 307.8286 | 308.4692 | 306.3956
3233 | [8 empty] | 8.015206 | 8.818852 | 6.78184 | 7.871966 | 0.6997303 | 307.6921 | 308.4539 | 306.5231
3234 | [8 empty] | 8.067042 | 8.940521 | 6.783611 | 7.930391 | 0.7049237 | 307.7413 | 308.5692 | 306.5247
3235 | [8 empty] | 8.109766 | 9.008808 | 6.662779 | 7.927118 | 0.7046327 | 307.7818 | 308.6339 | 306.4102
3236 | [8 empty] | 7.978728 | 8.980476 | 6.574884 | 7.844696 | 0.6973063 | 307.6576 | 308.6071 | 306.3269
3237 | [8 empty] | 7.948625 | 9.009807 | 6.665258 | 7.874563 | 0.6999612 | 307.629 | 308.6349 | 306.4126
3238 | [8 empty] | 7.948464 | 9.095963 | 6.678427 | 7.907618 | 0.7028994 | 307.6289 | 308.7166 | 306.425
3239 | [8 empty] | 7.841959 | 9.316023 | 6.710912 | 7.956298 | 0.7072265 | 307.5279 | 308.9251 | 306.4558
3240 | [8 empty] | 7.850169 | 9.122911 | 6.682226 | 7.885102 | 0.700898 | 307.5357 | 308.7421 | 306.4286
3241 | [8 empty] | 7.895373 | 9.05897 | 6.630615 | 7.861653 | 0.6988136 | 307.5786 | 308.6815 | 306.3797
3242 | [8 empty] | 8.104389 | 9.132087 | 6.639984 | 7.95882 | 0.7074507 | 307.7767 | 308.7508 | 306.3886
3243 | [8 empty] | 8.283206 | 9.242938 | 6.673243 | 8.066462 | 0.7170189 | 307.9462 | 308.8559 | 306.4201
3244 | [8 empty] | 8.329697 | 9.320756 | 6.803991 | 8.151481 | 0.7245761 | 307.9902 | 308.9296 | 306.5441
3245 | [8 empty] | 8.221519 | 9.477744 | 6.6886 | 8.129288 | 0.7226033 | 307.8877 | 309.0784 | 306.4347
3246 | [8 empty] | 8.249336 | 9.561067 | 6.611684 | 8.140696 | 0.7236174 | 307.9140625 | 309.1574 | 306.3618
3247 | [8 empty] | 8.327411 | 9.64101 | 6.576429 | 8.181617 | 0.7272548 | 307.9881 | 309.2332 | 306.3284
3248 | [8 empty] | 8.207835 | 9.587758 | 6.522501 | 8.106031 | 0.7205361 | 307.8747 | 309.1827 | 306.2773
3249 | [8 empty] | 8.02625 | 9.519373 | 6.572373 | 8.039332 | 0.7146073 | 307.7026 | 309.1179 | 306.3245
3250 | [8 empty] | 8.09898 | 9.459296 | 6.666417 | 8.074898 | 0.7177687 | 307.7715 | 309.0609 | 306.4137
3251 | [8 empty] | 8.188035 | 8.564245 | 6.610396 | 7.787559 | 0.6922274 | 307.856 | 308.2126 | 306.3606
3252 | [8 empty] | 8.16862 | 7.850202 | 6.652155 | 7.556992 | 0.6717326 | 307.8376 | 307.5357 | 306.4001
3253 | [8 empty] | 8.067525 | 7.270286 | 6.59813 | 7.31198 | 0.6499538 | 307.7417 | 306.9861 | 306.3489
3254 | [8 empty] | 7.970293 | 6.871442 | 6.519958 | 7.120564 | 0.632939 | 307.6496 | 306.608 | 306.2748
3255 | [8 empty] | 8.047885 | 6.754152 | 6.563358 | 7.121798 | 0.6330487 | 307.7231 | 306.4968 | 306.316
3256 | [8 empty] | 8.133237 | 6.608529 | 6.510878 | 7.084215 | 0.629708 | 307.804 | 306.3588 | 306.2662
3257 | [8 empty] | 8.05397 | 6.540563 | 6.514259 | 7.036264 | 0.6254457 | 307.7289 | 306.2944 | 306.2694
3258 | [8 empty] | 8.019102 | 6.682161 | 6.514388 | 7.071884 | 0.6286119 | 307.6958 | 306.4286 | 306.2696
3259 | [8 empty] | 8.098497 | 6.687313 | 6.506178 | 7.097329 | 0.6308737 | 307.7711 | 306.4335 | 306.2618
3260 | [8 empty] | 8.116688 | 6.70135 | 6.462906 | 7.093648 | 0.6305465 | 307.7883 | 306.4468 | 306.2208
3261 | [8 empty] | 8.063855 | 6.764036 | 6.595425 | 7.141105 | 0.6347649 | 307.7383 | 306.5062 | 306.3464
3262 | [8 empty] | 8.087197 | 6.844526 | 6.703861 | 7.211861 | 0.6410543 | 307.7604 | 306.5825 | 306.4492
3263 | [8 empty] | 8.202169 | 6.910882 | 6.624047 | 7.245699 | 0.6440622 | 307.8694 | 306.6454 | 306.3735
3264 | [8 empty] | 8.149303 | 6.891661 | 6.590724 | 7.210563 | 0.6409389 | 307.8192 | 306.6272 | 306.3419
3265 | [8 empty] | 8.205646 | 6.843624 | 6.546712 | 7.198661 | 0.639881 | 307.8727 | 306.5816 | 306.3002
3266 | [8 empty] | 8.254359 | 6.917482 | 6.818061 | 7.329967 | 0.6515526 | 307.9188 | 306.6516 | 306.5574
3267 | [8 empty] | 8.18269 | 6.930103 | 6.782227 | 7.29834 | 0.6487413 | 307.8509 | 306.6636 | 306.5234375
3268 | [8 empty] | 8.095149 | 6.872633 | 6.782259 | 7.250014 | 0.6444457 | 307.7679 | 306.6091 | 306.5235
3269 | [8 empty] | 8.040287 | 6.793077 | 6.697422 | 7.176929 | 0.6379492 | 307.7159 | 306.5337 | 306.4431
3270 | [8 empty] | 7.963177 | 6.859304 | 6.606855 | 7.143112 | 0.6349433 | 307.6428 | 306.5965 | 306.3572
3271 | [8 empty] | 7.979919 | 6.935609 | 6.518155 | 7.144561 | 0.6350721 | 307.6587 | 306.6688 | 306.2731
3272 | [8 empty] | 8.148691 | 6.888892 | 6.508399 | 7.181994 | 0.6383995 | 307.8187 | 306.6245 | 306.2639
3273 | [8 empty] | 8.130178 | 6.890598 | 6.813103 | 7.27796 | 0.6469298 | 307.8011 | 306.6262 | 306.5527
3274 | [8 empty] | 8.077119 | 6.977302 | 6.74504 | 7.266487 | 0.64591 | 307.7508 | 306.7083 | 306.4882
3275 | [8 empty] | 8.238389 | 6.756051 | 6.603184 | 7.199208 | 0.6399296 | 307.9037 | 306.4986 | 306.3537
3276 | [8 empty] | 8.325834 | 6.702541 | 6.517221 | 7.181865 | 0.638388 | 307.9866 | 306.4479 | 306.2722
3277 | [8 empty] | 8.274223 | 6.625239 | 6.731969 | 7.210477 | 0.6409313 | 307.9377 | 306.3746 | 306.4758
3278 | [8 empty] | 8.082303 | 6.646069 | 6.621279 | 7.11655 | 0.6325822 | 307.7557 | 306.3944 | 306.3709
3279 | [8 empty] | 8.145504 | 6.567801 | 6.498998 | 7.070768 | 0.6285127 | 307.8156 | 306.3202 | 306.255
3280 | [8 empty] | 8.272485 | 6.426525 | 6.475913 | 7.058308 | 0.6274051 | 307.936 | 306.1863 | 306.2331
3281 | [8 empty] | 8.341127 | 6.472984 | 6.408463 | 7.074191 | 0.628817 | 308.0011 | 306.2303 | 306.1692
3282 | [8 empty] | 8.121807 | 6.547195 | 6.392912 | 7.020638 | 0.6240567 | 307.7932 | 306.3007 | 306.1544
3283 | [8 empty] | 8.043442 | 6.603056 | 6.64227 | 7.096256 | 0.6307783 | 307.7189 | 306.3536 | 306.3908
3284 | [8 empty] | 8.121453 | 6.973986 | 6.730005 | 7.275148 | 0.6466798 | 307.7928 | 306.7052 | 306.4739
3285 | [8 empty] | 8.132851 | 7.71765 | 6.58934 | 7.479947 | 0.6648842 | 307.8036 | 307.4101 | 306.3406
3286 | [8 empty] | 8.008542 | 8.446762 | 6.599611 | 7.684971 | 0.6831086 | 307.6858 | 308.1012 | 306.3503
3287 | [8 empty] | 7.97641 | 8.922104 | 6.618445 | 7.838987 | 0.6967988 | 307.6554 | 308.5518 | 306.3682
3288 | [8 empty] | 8.065175 | 10.22627 | 6.634704 | 8.308716 | 0.7385525 | 307.7395 | 309.7879 | 306.3836
3289 | [8 empty] | 8.114499 | 9.418793 | 6.615258 | 8.049517 | 0.7155126 | 307.7863 | 309.0226 | 306.3652
3290 | [8 empty] | 8.023191 | 9.364478 | 6.572276 | 7.986648 | 0.7099243 | 307.6997 | 308.9711 | 306.3244
3291 | [8 empty] | 8.041317 | 9.19297 | 6.622148 | 7.952145 | 0.7068573 | 307.7169 | 308.8085 | 306.3717
3292 | [8 empty] | 8.000461 | 9.049794 | 6.673307 | 7.907854 | 0.7029204 | 307.6782 | 308.6728 | 306.4202
3293 | [8 empty] | 7.906223 | 9.046768 | 6.722728 | 7.891906 | 0.7015028 | 307.5888 | 308.6699 | 306.467
3294 | [8 empty] | 8.068845 | 9.110741 | 6.622631 | 7.934072 | 0.7052509 | 307.743 | 308.7306 | 306.3722
3295 | [8 empty] | 8.085426 | 9.26657 | 6.573789 | 7.975262 | 0.7089122 | 307.7587 | 308.8783 | 306.3259
3296 | [8 empty] | 8.059025 | 9.303821 | 6.57453 | 7.979125 | 0.7092556 | 307.7337 | 308.9136 | 306.3266
3297 | [8 empty] | 8.038709 | 9.339204 | 6.521342 | 7.966419 | 0.7081261 | 307.7144 | 308.9471 | 306.2762
3298 | [8 empty] | 7.929661 | 9.297349 | 6.54491 | 7.923973 | 0.7043532 | 307.6111 | 308.9074 | 306.2985
3299 | [8 empty] | 7.84901 | 9.312964 | 6.740082 | 7.967352 | 0.7082091 | 307.5346 | 308.9222 | 306.4835
3300 | [8 empty] | 8.006417 | 9.411195 | 6.621826 | 8.013146 | 0.7122796 | 307.6838 | 309.0154 | 306.3714
3301 | [8 empty] | 8.007189 | 9.429579 | 6.573918 | 8.003562 | 0.7114277 | 307.6845 | 309.0328 | 306.326
3302 | [8 empty] | 7.968361 | 9.5007 | 6.550351 | 8.00647 | 0.7116863 | 307.6477 | 309.1002 | 306.3036
3303 | [8 empty] | 7.988033 | 9.414994 | 6.454857 | 7.952628 | 0.7069003 | 307.6664 | 309.019 | 306.2131
3304 | [8 empty] | 8.183205 | 9.354304 | 6.494297 | 8.010602 | 0.7120535 | 307.8514 | 308.9614 | 306.2505
3305 | [8 empty] | 8.25394 | 9.277259 | 6.747745 | 8.092981 | 0.7193761 | 307.9184 | 308.8884 | 306.4908
3306 | [8 empty] | 8.140835 | 9.121656 | 6.703894 | 7.988795 | 0.7101151 | 307.8112 | 308.7409 | 306.4492
3307 | [8 empty] | 8.013403 | 9.016085 | 6.682483 | 7.90399 | 0.7025769 | 307.6904 | 308.6408 | 306.4289
3308 | [8 empty] | 8.005097 | 8.911126 | 6.678105 | 7.864776 | 0.6990912 | 307.6826 | 308.5414 | 306.4247
3309 | [8 empty] | 8.149271 | 8.848376 | 6.650191 | 7.882612 | 0.7006766 | 307.8192 | 308.4819 | 306.3983
3310 | [8 empty] | 8.121389 | 8.244893 | 6.748453 | 7.704912 | 0.684881 | 307.7928 | 307.9099 | 306.4914
3311 | [8 empty] | 8.022676 | 8.846412 | 6.832839 | 7.900642 | 0.7022793 | 307.6992 | 308.48 | 306.5714
3312 | [8 empty] | 8.021098 | 8.894384 | 6.735961 | 7.883814 | 0.7007835 | 307.6977 | 308.5255 | 306.4796
3313 | [8 empty] | 8.116785 | 8.923231 | 6.646939 | 7.895652 | 0.7018357 | 307.7884 | 308.5528 | 306.3952
3314 | [8 empty] | 8.073159 | 8.977643 | 6.622212 | 7.891005 | 0.7014226 | 307.7471 | 308.6044 | 306.3718
3315 | [8 empty] | 7.930241 | 9.039556 | 6.636475 | 7.868757 | 0.6994451 | 307.6116 | 308.6631 | 306.3853
3316 | [8 empty] | 8.011375 | 9.052788 | 6.730713 | 7.931625 | 0.7050334 | 307.6885 | 308.6756 | 306.4746
3317 | [8 empty] | 8.101009 | 9.001146 | 6.810559 | 7.970905 | 0.7085248 | 307.7735 | 308.6267 | 306.5503
3318 | [8 empty] | 8.09795 | 8.810191 | 6.740082 | 7.882741 | 0.7006881 | 307.7706 | 308.4457 | 306.4835
3319 | [8 empty] | 8.128923 | 8.761639 | 6.638053 | 7.842872 | 0.6971441 | 307.7999 | 308.3997 | 306.3868
3320 | [8 empty] | 8.115883 | 8.804299 | 6.606694 | 7.842292 | 0.6970926 | 307.7876 | 308.4401 | 306.3571
3321 | [8 empty] | 8.049398 | 8.764601 | 6.692593 | 7.835531 | 0.6964916 | 307.7245 | 308.4025 | 306.4385
3322 | [8 empty] | 8.058156 | 8.770976 | 6.64945 | 7.826194 | 0.6956617 | 307.7328 | 308.4085 | 306.3976
3323 | [8 empty] | 8.085909 | 8.802689 | 6.631678 | 7.840092 | 0.6968971 | 307.7592 | 308.4386 | 306.3807
3324 | [8 empty] | 8.155291 | 8.815471 | 6.574401 | 7.848388 | 0.6976345 | 307.8249 | 308.4507 | 306.3264
3325 | [8 empty] | 8.290933 | 8.883051 | 6.474722 | 7.882902 | 0.7007024 | 307.9535 | 308.5147 | 306.232
3326 | [8 empty] | 8.27696 | 9.088558 | 6.498386 | 7.954635 | 0.7070786 | 307.9402 | 308.7095 | 306.2544
3327 | [8 empty] | 8.2343 | 9.090683 | 6.380871 | 7.901951 | 0.7023957 | 307.8998 | 308.7115 | 306.143
3328 | [8 empty] | 8.249111 | 8.986915 | 6.550479 | 7.928835 | 0.7047853 | 307.9138 | 308.6132 | 306.3038
3329 | [8 empty] | 8.357225 | 8.981023 | 6.634833 | 7.991027 | 0.7103135 | 308.0163 | 308.6076 | 306.3837
3330 | [8 empty] | 8.304327 | 9.034533 | 6.693559 | 8.010806 | 0.7120717 | 307.9662 | 308.6583 | 306.4394
3331 | [8 empty] | 8.16202 | 9.057682 | 6.750224 | 7.989975 | 0.71022 | 307.8313 | 308.6803 | 306.4931
3332 | [8 empty] | 8.198241 | 8.986529 | 6.951224 | 8.045331 | 0.7151405 | 307.8656 | 308.6128 | 306.6836
3333 | [8 empty] | 8.362634 | 8.92996 | 6.877591 | 8.056728 | 0.7161536 | 308.0215 | 308.5592 | 306.6138
3334 | [8 empty] | 8.415757 | 8.887912 | 6.791789 | 8.031819 | 0.7139395 | 308.0718 | 308.5193 | 306.5325
3335 | [8 empty] | 8.225382 | 8.883244 | 6.882099 | 7.996908 | 0.7108363 | 307.8914 | 308.5149 | 306.6181
3336 | [8 empty] | 8.088356 | 8.836012 | 6.86761 | 7.930659 | 0.7049475 | 307.7615 | 308.4702 | 306.6044
3337 | [8 empty] | 8.291481 | 8.840874 | 6.746006 | 7.959453 | 0.707507 | 307.954 | 308.4748 | 306.4891
3338 | [8 empty] | 8.269426 | 8.913154 | 6.742078 | 7.974886 | 0.7088788 | 307.9331 | 308.5433 | 306.4854
3339 | [8 empty] | 8.1758 | 8.971654 | 6.824242 | 7.990566 | 0.7102725 | 307.8444 | 308.5987 | 306.5633
3340 | [8 empty] | 8.003165 | 8.903302 | 6.830971 | 7.912479 | 0.7033315 | 307.6807 | 308.5339 | 306.5696
3341 | [8 empty] | 8.0588 | 8.772618 | 6.79723 | 7.876216 | 0.7001081 | 307.7335 | 308.4101 | 306.5377
3342 | [8 empty] | 8.112986 | 8.679829 | 6.72833 | 7.840382 | 0.6969228 | 307.7848 | 308.3221 | 306.4724
3343 | [8 empty] | 8.039514 | 8.741485 | 6.786444 | 7.855814 | 0.6982946 | 307.7152 | 308.3806 | 306.5274
3344 | [8 empty] | 8.03417 | 8.276284 | 6.595972 | 7.635475 | 0.6787089 | 307.7101 | 307.9396 | 306.3469
3345 | [8 empty] | 8.129277 | 7.603 | 6.61793 | 7.450069 | 0.6622284 | 307.8003 | 307.3014 | 306.3677
3346 | [8 empty] | 8.080178 | 7.109854 | 6.587119 | 7.25905 | 0.6452489 | 307.7537 | 306.834 | 306.3385
3347 | [8 empty] | 8.055451 | 6.882356 | 6.474368 | 7.137392 | 0.6344348 | 307.7303 | 306.6183 | 306.2316
3348 | [8 empty] | 8.110088 | 6.706984 | 6.472179 | 7.096417 | 0.6307926 | 307.7821 | 306.4521 | 306.2296
3349 | [8 empty] | 8.004195 | 6.656662 | 6.498483 | 7.053113 | 0.6269434 | 307.6817 | 306.4044 | 306.2545
3350 | [8 empty] | 7.92451 | 6.998874 | 6.468766 | 7.130717 | 0.6338415 | 307.6062 | 306.7288 | 306.2263
3351 | [8 empty] | 7.88111 | 7.744695 | 6.414097 | 7.346634 | 0.6530341 | 307.565 | 307.4357 | 306.1745
3352 | [8 empty] | 7.766556 | 8.165948 | 6.357303 | 7.429936 | 0.6604387 | 307.4565 | 307.835 | 306.1207
3353 | [8 empty] | 7.803163 | 8.379505 | 6.447967 | 7.543545 | 0.6705373 | 307.4911 | 308.0374 | 306.2066
3354 | [8 empty] | 7.965818 | 8.654298 | 6.575753 | 7.731956 | 0.687285 | 307.6453 | 308.2979 | 306.3277
3355 | [8 empty] | 7.962791 | 8.279053 | 6.540499 | 7.594114 | 0.6750324 | 307.6425 | 307.9422 | 306.2943
3356 | [8 empty] | 7.873769 | 7.612949 | 6.532546 | 7.339755 | 0.6524226 | 307.5581 | 307.3109 | 306.2868
3357 | [8 empty] | 7.962727 | 7.106344 | 6.573661 | 7.214244 | 0.6412661 | 307.6424 | 306.8307 | 306.3257
3358 | [8 empty] | 8.010216 | 6.885286 | 6.556404 | 7.150635 | 0.635612 | 307.6874 | 306.6211 | 306.3094
3359 | [8 empty] | 7.903872 | 6.797777 | 6.595296 | 7.098982 | 0.6310206 | 307.5866 | 306.5382 | 306.3463
3360 | [8 empty] | 7.78552 | 6.695812 | 6.672374 | 7.051235 | 0.6267765 | 307.4744 | 306.4415 | 306.4193
3361 | [8 empty] | 7.815623 | 6.443299 | 6.734126 | 6.997682 | 0.6220162 | 307.503 | 306.2022 | 306.4778
3362 | [8 empty] | 7.866396 | 8.116431 | 6.59169 | 7.524839 | 0.6688746 | 307.5511 | 307.7881 | 306.3428
3363 | [8 empty] | 7.899944 | 8.843417 | 6.550995 | 7.764785 | 0.6902032 | 307.5829 | 308.4772 | 306.3043
3364 | [8 empty] | 7.78069 | 9.185436 | 6.533287 | 7.833138 | 0.6962789 | 307.4698 | 308.8014 | 306.2875
3365 | [8 empty] | 7.573734 | 9.060998 | 6.603603 | 7.746112 | 0.6885433 | 307.2737 | 308.6834 | 306.3541
3366 | [8 empty] | 7.608538 | 9.254786 | 6.608722 | 7.824015 | 0.695468 | 307.3067 | 308.8671 | 306.359
3367 | [8 empty] | 7.704514 | 9.37095 | 6.473145 | 7.849536 | 0.6977365 | 307.3976 | 308.9772 | 306.2305
3368 | [8 empty] | 7.655061 | 9.397318 | 6.386022 | 7.8128 | 0.6944712 | 307.3508 | 309.0022 | 306.1479
3369 | [8 empty] | 7.638255 | 9.398928 | 6.411199 | 7.816127 | 0.6947669 | 307.3348 | 309.0037 | 306.1718
3370 | [8 empty] | 7.789544 | 9.410229 | 6.436988 | 7.87892 | 0.7003485 | 307.4782 | 309.0144 | 306.1962
3371 | [8 empty] | 7.88507 | 9.379836 | 6.285603 | 7.850169 | 0.6977928 | 307.5688 | 308.9856 | 306.0527
3372 | [8 empty] | 7.791701 | 9.250665 | 6.508335 | 7.850234 | 0.6977986 | 307.4803 | 308.8632 | 306.2638
3373 | [8 empty] | 7.880852 | 9.203112 | 6.536023 | 7.873329 | 0.6998515 | 307.5648 | 308.8181 | 306.2901
3374 | [8 empty] | 7.807671 | 9.26657 | 6.465514 | 7.846585 | 0.6974742 | 307.4954 | 308.8783 | 306.2232
3375 | [8 empty] | 7.69389 | 9.237819 | 6.457272 | 7.796327 | 0.6930068 | 307.3876 | 308.851 | 306.2154
3376 | [8 empty] | 7.775249 | 9.211933 | 6.402635 | 7.796606 | 0.6930316 | 307.4647 | 308.8265 | 306.1636
3377 | [8 empty] | 7.862694 | 9.236531 | 6.576784 | 7.892003 | 0.7015114 | 307.5476 | 308.8498 | 306.3287
3378 | [8 empty] | 7.847755 | 9.332829 | 6.582611 | 7.921065 | 0.7040947 | 307.5334 | 308.9411 | 306.3342
3379 | [8 empty] | 7.821064 | 9.330737 | 6.518799 | 7.8902 | 0.7013511 | 307.5081 | 308.9391 | 306.2737
3380 | [8 empty] | 7.743955 | 9.377196 | 6.542141 | 7.887764 | 0.7011345 | 307.435 | 308.9831 | 306.2959
3381 | [8 empty] | 7.687515 | 9.40907 | 6.584414 | 7.893666 | 0.7016592 | 307.3815 | 309.0133 | 306.3359375
3382 | [8 empty] | 7.818456 | 9.492071 | 6.61632 | 7.975616 | 0.7089436 | 307.5056 | 309.092 | 306.3662
3383 | [8 empty] | 7.831979 | 9.753278 | 6.63596 | 8.073739 | 0.7176657 | 307.5185 | 309.3396 | 306.3848
3384 | [8 empty] | 7.721256 | 9.508169 | 6.748131 | 7.992519 | 0.7104461 | 307.4135 | 309.1073 | 306.4911
3385 | [8 empty] | 7.675313 | 9.42974 | 6.699129 | 7.934727 | 0.7053091 | 307.37 | 309.0329 | 306.4447
3386 | [8 empty] | 7.844986 | 9.483829 | 6.604054 | 7.977623 | 0.709122 | 307.5308 | 309.0842 | 306.3546
3387 | [8 empty] | 7.972997 | 9.527776 | 6.682676 | 8.06115 | 0.7165467 | 307.6521 | 309.1259 | 306.4291
3388 | [8 empty] | 7.930209 | 9.570114 | 6.634511 | 8.044945 | 0.7151062 | 307.6116 | 309.166 | 306.3834
3389 | [8 empty] | 7.758894 | 9.433378 | 6.681292 | 7.957854 | 0.7073648 | 307.4492 | 309.0364 | 306.4278
3390 | [8 empty] | 7.662563 | 9.331735 | 6.655117 | 7.883138 | 0.7007234 | 307.3579 | 308.94 | 306.403
3391 | [8 empty] | 7.790703 | 9.239976 | 6.610718 | 7.880466 | 0.7004859 | 307.4793 | 308.8531 | 306.3609
3392 | [8 empty] | 7.833749 | 9.253305 | 6.492011 | 7.859689 | 0.698639 | 307.5201 | 308.8657 | 306.2484
3393 | [8 empty] | 7.645306 | 9.235147 | 6.4546 | 7.778351 | 0.691409 | 307.3415 | 308.8485 | 306.2129
3394 | [8 empty] | 7.639543 | 9.41905 | 6.576623 | 7.878405 | 0.7003027 | 307.3361 | 309.0228 | 306.3286
3395 | [8 empty] | 7.786486 | 9.189782 | 6.539436 | 7.838568 | 0.6967616 | 307.4753 | 308.8055 | 306.2933
3396 | [8 empty] | 7.858701 | 8.900372 | 6.512842 | 7.757305 | 0.6895382 | 307.5438 | 308.5312 | 306.2681
3397 | [8 empty] | 7.760053 | 8.748278 | 6.468444 | 7.658925 | 0.6807933 | 307.4503 | 308.387 | 306.226
3398 | [8 empty] | 7.825411 | 8.701272 | 6.400575 | 7.642419 | 0.6793261 | 307.5122 | 308.3424 | 306.1617
3399 | [8 empty] | 7.741379 | 8.738136 | 6.42733 | 7.635615 | 0.6787213 | 307.4326 | 308.3774 | 306.187
3400 | [8 empty] | 7.574185 | 8.710609 | 6.3772 | 7.553998 | 0.6714665 | 307.2741 | 308.3513 | 306.1395
3401 | [8 empty] | 7.683168 | 8.65858 | 6.335893 | 7.559214 | 0.6719301 | 307.3774 | 308.302 | 306.1004
3402 | [8 empty] | 7.738288 | 8.697634 | 6.377554 | 7.604492 | 0.6759549 | 307.4297 | 308.339 | 306.1399
3403 | [8 empty] | 7.657605 | 8.779959 | 6.409654 | 7.615739 | 0.6769546 | 307.3532 | 308.417 | 306.1703
3404 | [8 empty] | 7.632138 | 8.988589 | 6.361038 | 7.660588 | 0.6809412 | 307.329 | 308.6148 | 306.1242
3405 | [8 empty] | 7.611854 | 9.04152 | 6.457175 | 7.703516 | 0.684757 | 307.3098 | 308.6649 | 306.2153
3406 | [8 empty] | 7.637611 | 9.262578 | 6.50225 | 7.800813 | 0.6934056 | 307.3342 | 308.8745 | 306.2581
3407 | [8 empty] | 7.741669 | 9.29838 | 6.470472 | 7.83684 | 0.696608 | 307.4329 | 308.9084 | 306.2279
3408 | [8 empty] | 7.830498 | 9.254239 | 6.591207 | 7.891981 | 0.7015094 | 307.5171 | 308.8666 | 306.3424
3409 | [8 empty] | 7.797207 | 9.254432 | 6.643816 | 7.898485 | 0.7020875 | 307.4855 | 308.8668 | 306.3922
3410 | [8 empty] | 7.874188 | 9.589335 | 6.536732 | 8.000085 | 0.7111187 | 307.5585 | 309.1842 | 306.2907
3411 | [8 empty] | 7.996436 | 8.981281 | 6.420601 | 7.799439 | 0.6932835 | 307.6743 | 308.6078 | 306.1807
3412 | [8 empty] | 8.053101 | 9.018693 | 6.422339 | 7.831378 | 0.6961225 | 307.7281 | 308.6433 | 306.1823
3413 | [8 empty] | 7.949076 | 8.988943 | 6.448257 | 7.795425 | 0.6929267 | 307.6295 | 308.6151 | 306.2069
3414 | [8 empty] | 7.797368 | 9.012962 | 6.431225 | 7.747185 | 0.6886387 | 307.4857 | 308.6379 | 306.1907
3415 | [8 empty] | 7.8578 | 9.104173 | 6.365127 | 7.7757 | 0.6911733 | 307.5429 | 308.7243 | 306.1281
3416 | [8 empty] | 7.979887 | 9.177226 | 6.345938 | 7.83435 | 0.6963867 | 307.6587 | 308.7936 | 306.1099
3417 | [8 empty] | 8.059379 | 9.330093 | 6.308816 | 7.899429 | 0.7021715 | 307.734 | 308.9385 | 306.0747
3418 | [8 empty] | 7.895534 | 9.386597 | 6.388372 | 7.890168 | 0.7013482 | 307.5787 | 308.992 | 306.1501
3419 | [8 empty] | 7.877278 | 9.385953 | 6.414644 | 7.892625 | 0.7015667 | 307.5614 | 308.9914 | 306.175
3420 | [8 empty] | 8.000621 | 9.299732 | 6.445005 | 7.91512 | 0.7035662 | 307.6783 | 308.9097 | 306.2038
3421 | [8 empty] | 8.099077 | 9.325199 | 6.484799 | 7.969692 | 0.7084171 | 307.7716 | 308.9338 | 306.2415
3422 | [8 empty] | 7.900717 | 9.416024 | 6.407529 | 7.90809 | 0.7029413 | 307.5836 | 309.0199 | 306.1683
3423 | [8 empty] | 7.86762 | 9.485761 | 6.395842 | 7.916407 | 0.7036807 | 307.5522 | 309.086 | 306.1572
3424 | [8 empty] | 8.021517 | 9.417473 | 6.41004 | 7.949677 | 0.7066379 | 307.6981 | 309.0213 | 306.1707
3425 | [8 empty] | 7.9597 | 9.299635 | 6.372242 | 7.877193 | 0.7001949 | 307.6395 | 308.9096 | 306.1348
3426 | [8 empty] | 7.881689 | 9.212835 | 6.422146 | 7.83889 | 0.6967902 | 307.5656 | 308.8273 | 306.1821
3427 | [8 empty] | 7.917137 | 9.141456 | 6.520537 | 7.85971 | 0.6986409 | 307.5992 | 308.7597 | 306.2754
3428 | [8 empty] | 7.886358 | 8.986722 | 6.413002 | 7.762027 | 0.689958 | 307.57 | 308.613 | 306.1735
3429 | [8 empty] | 7.889191 | 8.858389 | 6.352087 | 7.699889 | 0.6844346 | 307.5727 | 308.4914 | 306.1157
3430 | [8 empty] | 7.995856 | 8.852239 | 6.348385 | 7.73216 | 0.6873031 | 307.6738 | 308.4855 | 306.1122
3431 | [8 empty] | 8.087068 | 8.994449 | 6.420923 | 7.834146 | 0.6963686 | 307.7603 | 308.6203 | 306.181
3432 | [8 empty] | 8.163276 | 8.940553 | 6.524884 | 7.876237 | 0.70011 | 307.8325 | 308.5692 | 306.2795
3433 | [8 empty] | 8.22828 | 8.941004 | 6.623146 | 7.93081 | 0.7049609 | 307.8941 | 308.5697 | 306.3727
3434 | [8 empty] | 8.131563 | 8.87864 | 6.466577 | 7.825593 | 0.6956083 | 307.8024 | 308.5106 | 306.2242
3435 | [8 empty] | 8.033172 | 8.883147 | 6.379003 | 7.765107 | 0.6902318 | 307.7092 | 308.5148 | 306.1412
3436 | [8 empty] | 8.170713 | 9.00224 | 6.424046 | 7.865666 | 0.6991703 | 307.8395 | 308.6277 | 306.1839
3437 | [8 empty] | 8.172935 | 8.930154 | 6.490144 | 7.864411 | 0.6990587 | 307.8416 | 308.5594 | 306.2466
3438 | [8 empty] | 7.957704 | 8.71341 | 6.643816 | 7.771643 | 0.6908127 | 307.6376 | 308.3539 | 306.3922
3439 | [8 empty] | 7.83391 | 8.924133 | 6.568799 | 7.775614 | 0.6911657 | 307.5203 | 308.5537 | 306.3211
3440 | [8 empty] | 8.023094 | 9.012092 | 6.480582 | 7.83859 | 0.6967635 | 307.6996 | 308.6371 | 306.2375
3441 | [8 empty] | 8.149464 | 9.015409 | 6.437343 | 7.867405 | 0.6993249 | 307.8194 | 308.6402 | 306.1965
3442 | [8 empty] | 8.059218 | 9.101758 | 6.431837 | 7.864271 | 0.6990463 | 307.7339 | 308.722 | 306.1913
3443 | [8 empty] | 7.945534 | 9.052112 | 6.489886 | 7.829178 | 0.6959269 | 307.6261 | 308.675 | 306.2463
3444 | [8 empty] | 7.966333 | 9.099794 | 6.493653 | 7.85326 | 0.6980676 | 307.6458 | 308.7202 | 306.2499
3445 | [8 empty] | 8.120423 | 9.103272 | 6.500511 | 7.908069 | 0.7029394 | 307.7919 | 308.7235 | 306.2564
3446 | [8 empty] | 8.123932 | 9.039974 | 6.492301 | 7.885403 | 0.7009247 | 307.7952 | 308.6635 | 306.2486
3447 | [8 empty] | 7.934265 | 8.974294 | 6.401637 | 7.770066 | 0.6906725 | 307.6154 | 308.6012 | 306.1627
3448 | [8 empty] | 7.942894 | 8.85475 | 6.448257 | 7.748634 | 0.6887674 | 307.6236 | 308.4879 | 306.2069
3449 | [8 empty] | 8.074737 | 8.830217 | 6.516996 | 7.807316 | 0.6939837 | 307.7486 | 308.4647 | 306.272
3450 | [8 empty] | 8.033622 | 8.811897 | 6.567221 | 7.804247 | 0.6937109 | 307.7096 | 308.4473 | 306.3196
3451 | [8 empty] | 7.938226 | 8.827126 | 6.644073 | 7.803142 | 0.6936126 | 307.6192 | 308.4617 | 306.3925
3452 | [8 empty] | 8.032624 | 8.841872 | 6.780102 | 7.884866 | 0.700877 | 307.7086 | 308.4757 | 306.5214
3453 | [8 empty] | 8.073546 | 8.904622 | 6.84942 | 7.942529 | 0.7060026 | 307.7474 | 308.5352 | 306.5871
3454 | [8 empty] | 8.01672 | 9.003754 | 6.837443 | 7.952639 | 0.7069012 | 307.6936 | 308.6292 | 306.5758
3455 | [8 empty] | 8.056546 | 9.096414 | 6.788118 | 7.980359 | 0.7093653 | 307.7313 | 308.717 | 306.529
3456 | [8 empty] | 8.047789 | 9.074327 | 6.709142 | 7.943753 | 0.7061113 | 307.723 | 308.696 | 306.4542
3457 | [8 empty] | 7.963789 | 8.995672 | 6.820347 | 7.926603 | 0.7045869 | 307.6434 | 308.6215 | 306.5596
3458 | [8 empty] | 7.871065 | 8.886335 | 6.746779 | 7.834726 | 0.6964201 | 307.5555 | 308.5179 | 306.4898
3459 | [8 empty] | 7.73729 | 8.902272 | 6.533029 | 7.724197 | 0.6865953 | 307.4287 | 308.533 | 306.2872
3460 | [8 empty] | 7.71456 | 9.053561 | 6.498676 | 7.755599 | 0.6893866 | 307.4072 | 308.6764 | 306.2547
3461 | [8 empty] | 8.015593 | 8.916824 | 6.515579 | 7.815999 | 0.6947554 | 307.6925 | 308.5468 | 306.2707
3462 | [8 empty] | 7.877085 | 8.896895 | 6.476847 | 7.750276 | 0.6889134 | 307.5612 | 308.5279 | 306.234
3463 | [8 empty] | 7.710954 | 8.89345 | 6.478714 | 7.694373 | 0.6839442 | 307.4037 | 308.5246 | 306.2357
3464 | [8 empty] | 7.781302 | 8.881698 | 6.409654 | 7.690885 | 0.6836342 | 307.4704 | 308.5135 | 306.1703
3465 | [8 empty] | 8.02802 | 8.941326 | 6.278938 | 7.749428 | 0.688838 | 307.7043 | 308.57 | 306.0464
3466 | [8 empty] | 7.905933 | 9.091874 | 6.27955 | 7.759119 | 0.6896995 | 307.5886 | 308.7127 | 306.047
3467 | [8 empty] | 7.762596 | 9.031635 | 6.355307 | 7.716513 | 0.6859123 | 307.4527 | 308.6556 | 306.1188
3468 | [8 empty] | 7.794889 | 8.989555 | 6.403955 | 7.729466 | 0.6870637 | 307.4833 | 308.6157 | 306.1649
3469 | [8 empty] | 7.909185 | 8.950695 | 6.418926 | 7.759602 | 0.6897424 | 307.5916 | 308.5789 | 306.1791
3470 | [8 empty] | 7.987325 | 9.050792 | 6.384927 | 7.807681 | 0.6940161 | 307.6657 | 308.6737 | 306.1469
3471 | [8 empty] | 7.824026 | 9.100374 | 6.429326 | 7.784575 | 0.6919622 | 307.5109 | 308.7207 | 306.1889
3472 | [8 empty] | 7.730722 | 9.09445 | 6.438856 | 7.754676 | 0.6893045 | 307.4225 | 308.7151 | 306.198
3473 | [8 empty] | 7.844277 | 9.025808 | 6.536474 | 7.802187 | 0.6935277 | 307.5301 | 308.6501 | 306.2905
3474 | [8 empty] | 7.979082 | 8.987591 | 6.587827 | 7.8515 | 0.6979111 | 307.6579 | 308.6138 | 306.3392
3475 | [8 empty] | 7.856448 | 8.959066 | 6.739696 | 7.851736 | 0.6979321 | 307.5417 | 308.5868 | 306.4831
3476 | [8 empty] | 7.741669 | 8.890005 | 6.918802 | 7.850159 | 0.6977919 | 307.4329 | 308.5213 | 306.6529
3477 | [8 empty] | 7.916493 | 8.855426 | 6.823212 | 7.865044 | 0.699115 | 307.5986 | 308.4886 | 306.5623
3478 | [8 empty] | 8.015303 | 8.907069 | 6.735864 | 7.886079 | 0.7009848 | 307.6922 | 308.5375 | 306.4795
3479 | [8 empty] | 7.931658 | 8.946348 | 6.655213 | 7.844406 | 0.6972806 | 307.6129 | 308.5747 | 306.403
3480 | [8 empty] | 7.971452 | 8.902529 | 6.587923 | 7.820635 | 0.6951675 | 307.6507 | 308.5332 | 306.3393
3481 | [8 empty] | 7.979147 | 8.823778 | 6.577717 | 7.793547 | 0.6927598 | 307.658 | 308.4586 | 306.3296
3482 | [8 empty] | 7.949913 | 8.218846 | 6.858757 | 7.675839 | 0.6822968 | 307.6302 | 307.8852 | 306.596
3483 | [8 empty] | 8.018136 | 8.752689 | 6.724885 | 7.831903 | 0.6961692 | 307.6949 | 308.3912 | 306.4691
3484 | [8 empty] | 8.08549 | 8.808581 | 6.599804 | 7.831292 | 0.6961148 | 307.7588 | 308.4442 | 306.3505
3485 | [8 empty] | 8.197533 | 8.726739 | 6.572051 | 7.832107 | 0.6961873 | 307.865 | 308.3666 | 306.3242
3486 | [8 empty] | 8.244571 | 8.705586 | 6.674531 | 7.874896 | 0.6999907 | 307.9095 | 308.3465 | 306.4214
3487 | [8 empty] | 8.173418 | 8.680473 | 6.887669 | 7.913853 | 0.7034536 | 307.8421 | 308.3227 | 306.6234
3488 | [8 empty] | 8.073191 | 8.667498 | 6.781872 | 7.840854 | 0.6969648 | 307.7471 | 308.3104 | 306.5231
3489 | [8 empty] | 8.109637 | 8.679668 | 6.593461 | 7.794256 | 0.6928227 | 307.7816 | 308.322 | 306.3445
3490 | [8 empty] | 8.153746 | 8.71605 | 6.463969 | 7.777921 | 0.6913708 | 307.8235 | 308.3564 | 306.2218
3491 | [8 empty] | 8.041189 | 8.670396 | 6.441109 | 7.717565 | 0.6860057 | 307.7168 | 308.3132 | 306.2001
3492 | [8 empty] | 7.959797 | 8.671394 | 6.481451 | 7.704214 | 0.684819 | 307.6396 | 308.3141 | 306.2383
3493 | [8 empty] | 8.057544 | 8.509029 | 6.560557 | 7.709043 | 0.6852483 | 307.7323 | 308.1602 | 306.3133
3494 | [8 empty] | 8.180952 | 8.695831 | 6.43818 | 7.771654 | 0.6908137 | 307.8492 | 308.3373 | 306.1973
3495 | [8 empty] | 8.125542 | 8.693448 | 6.367896 | 7.728962 | 0.6870188 | 307.7967 | 308.335 | 306.1307
3496 | [8 empty] | 7.907897 | 8.744865 | 6.307689 | 7.653484 | 0.6803097 | 307.5904 | 308.3838 | 306.0736
3497 | [8 empty] | 7.837227 | 8.736881 | 6.319505 | 7.631204 | 0.6783293 | 307.5234375 | 308.3762 | 306.0848
3498 | [8 empty] | 7.969198 | 8.796315 | 6.303568 | 7.689694 | 0.6835283 | 307.6485 | 308.4325 | 306.0697
3499 | [8 empty] | 8.035168 | 8.810191 | 6.37939 | 7.741583 | 0.6881407 | 307.7111 | 308.4457 | 306.1416
3500 | [8 empty] | 7.869487 | 8.773842 | 6.365932 | 7.669753 | 0.6817559 | 307.554 | 308.4112 | 306.1288
3501 | [8 empty] | 7.818295 | 8.818304 | 6.364354 | 7.666985 | 0.6815097 | 307.5055 | 308.4534 | 306.1273
3502 | [8 empty] | 7.930531 | 8.815471 | 6.39948 | 7.715161 | 0.6857921 | 307.6119 | 308.4507 | 306.1606
3503 | [8 empty] | 7.962051 | 8.879863 | 6.459171 | 7.767028 | 0.6904025 | 307.6418 | 308.5117 | 306.2172
3504 | [8 empty] | 7.804773 | 8.98244 | 6.584833 | 7.790682 | 0.6925051 | 307.4927 | 308.6089 | 306.3363
3505 | [8 empty] | 7.793858 | 9.058229 | 6.531258 | 7.794449 | 0.6928399 | 307.4823 | 308.6808 | 306.2856
3506 | [8 empty] | 7.933589 | 9.163349 | 6.598548 | 7.898496 | 0.7020885 | 307.6148 | 308.7804 | 306.3493
3507 | [8 empty] | 7.857027 | 9.34046 | 6.568896 | 7.922128 | 0.7041891 | 307.5422 | 308.9483 | 306.3212
3508 | [8 empty] | 7.929339 | 9.387112 | 6.359621 | 7.892024 | 0.7015133 | 307.6107 | 308.9925 | 306.1229
3509 | [8 empty] | 8.02377 | 9.253176 | 6.468251 | 7.915066 | 0.7035614 | 307.7003 | 308.8656 | 306.2258
3510 | [8 empty] | 7.972933 | 9.150471 | 6.466995 | 7.863466 | 0.6989748 | 307.6521 | 308.7682 | 306.2246
3511 | [8 empty] | 7.953583 | 8.974777 | 6.51413 | 7.814163 | 0.6945923 | 307.6337 | 308.6017 | 306.2693
3512 | [8 empty] | 7.859957 | 8.851692 | 6.567157 | 7.759602 | 0.6897424 | 307.545 | 308.485 | 306.3196
3513 | [8 empty] | 7.817426 | 8.815439 | 6.543268 | 7.725378 | 0.6867002 | 307.5047 | 308.4507 | 306.2969
3514 | [8 empty] | 7.949559 | 8.787911 | 6.457884 | 7.731785 | 0.6872697 | 307.6299 | 308.4246 | 306.216
3515 | [8 empty] | 8.0588 | 9.043065 | 6.402635 | 7.834833 | 0.6964296 | 307.7335 | 308.6664 | 306.1636
3516 | [8 empty] | 7.988934 | 8.738136 | 6.41458 | 7.713884 | 0.6856785 | 307.6672 | 308.3774 | 306.175
3517 | [8 empty] | 7.92818 | 8.552333 | 6.413324 | 7.631279 | 0.6783359 | 307.6096 | 308.2013 | 306.1738
3518 | [8 empty] | 8.045696 | 8.534078 | 6.41165 | 7.663808 | 0.6812274 | 307.721 | 308.184 | 306.1722
3519 | [8 empty] | 8.105162 | 8.514309 | 6.406145 | 7.675205 | 0.6822405 | 307.7774 | 308.1652 | 306.167
3520 | [8 empty] | 8.056578 | 8.857068 | 6.422597 | 7.778748 | 0.6914443 | 307.7314 | 308.4901 | 306.1826
3521 | [8 empty] | 7.905547 | 8.789875 | 6.301218 | 7.665547 | 0.6813819 | 307.5882 | 308.4264 | 306.0675
3522 | [8 empty] | 7.934201 | 8.924455 | 6.33512 | 7.731259 | 0.687223 | 307.6154 | 308.554 | 306.0996
3523 | [8 empty] | 8.026539 | 8.873263 | 6.38364 | 7.761147 | 0.6898798 | 307.7029 | 308.5055 | 306.1456
3524 | [8 empty] | 7.934652 | 8.860642 | 6.39449 | 7.729928 | 0.6871047 | 307.6158 | 308.4935 | 306.1559
3525 | [8 empty] | 7.785906 | 8.849116 | 6.489178 | 7.708067 | 0.6851615 | 307.4748 | 308.4826 | 306.2457
3526 | [8 empty] | 7.841702 | 11.55017 | 6.563841 | 8.651905 | 0.7690582 | 307.5277 | 311.0428 | 306.3164
3527 | [8 empty] | 7.855578 | 8.895704 | 6.515193 | 7.755492 | 0.689377 | 307.5408 | 308.5267 | 306.2703
3528 | [8 empty] | 7.784328 | 8.558193 | 6.433415 | 7.591979 | 0.6748425 | 307.4733 | 308.2068 | 306.1928
3529 | [8 empty] | 7.683201 | 8.572037 | 6.361392 | 7.538877 | 0.6701224 | 307.3774 | 308.2199 | 306.1245
3530 | [8 empty] | 7.642698 | 8.556583 | 6.343845 | 7.514375 | 0.6679445 | 307.3391 | 308.2053 | 306.1079
3531 | [8 empty] | 7.774412 | 8.608129 | 6.471374 | 7.617971 | 0.677153 | 307.4639 | 308.2542 | 306.2288
3532 | [8 empty] | 7.777889 | 8.599693 | 6.407754 | 7.595112 | 0.6751211 | 307.4672 | 308.2462 | 306.1685
3533 | [8 empty] | 7.753259 | 8.583949 | 6.365288 | 7.567499 | 0.6726666 | 307.4438 | 308.2312 | 306.1282
3534 | [8 empty] | 7.698333 | 8.657099 | 6.410362 | 7.588598 | 0.674542 | 307.3918 | 308.3006 | 306.171
3535 | [8 empty] | 7.581848 | 8.613956 | 6.437149 | 7.544318 | 0.670606 | 307.2814 | 308.2597 | 306.1964
3536 | [8 empty] | 7.657508 | 8.541386 | 6.466319 | 7.555071 | 0.6715619 | 307.3531 | 308.1909 | 306.224
3537 | [8 empty] | 7.710439 | 8.691806 | 6.513776 | 7.638674 | 0.6789932 | 307.4033 | 308.3335 | 306.269
3538 | [8 empty] | 7.842346 | 8.717241 | 6.395552 | 7.651713 | 0.6801523 | 307.5283 | 308.3576 | 306.1569
3539 | [8 empty] | 8.067171 | 8.784949 | 6.304115 | 7.718745 | 0.6861107 | 307.7414 | 308.4218 | 306.0703
3540 | [8 empty] | 8.007318 | 8.870881 | 6.304566 | 7.727588 | 0.6868967 | 307.6847 | 308.5032 | 306.0707
3541 | [8 empty] | 7.859152 | 8.959388 | 6.321244 | 7.713261 | 0.6856232 | 307.5442 | 308.5871 | 306.0865
3542 | [8 empty] | 7.833009 | 9.154463 | 6.426138 | 7.804537 | 0.6937366 | 307.5194 | 308.772 | 306.1859
3543 | [8 empty] | 7.949591 | 9.341426 | 6.423305 | 7.904774 | 0.7026466 | 307.6299 | 308.9492 | 306.1832
3544 | [8 empty] | 7.949269 | 9.3431 | 6.381579 | 7.891316 | 0.7014503 | 307.6296 | 308.9508 | 306.1437
3545 | [8 empty] | 7.813273 | 9.317021 | 6.310007 | 7.813434 | 0.6945274 | 307.5007 | 308.9261 | 306.0758
3546 | [8 empty] | 7.827342 | 9.301792 | 6.311649 | 7.813595 | 0.6945417 | 307.5141 | 308.9117 | 306.0774
3547 | [8 empty] | 7.984717 | 9.239042 | 6.438566 | 7.887442 | 0.7011059 | 307.6632 | 308.8522 | 306.1977
3548 | [8 empty] | 8.065336 | 8.96676 | 6.500608 | 7.844235 | 0.6972653 | 307.7397 | 308.5941 | 306.2565
3549 | [8 empty] | 8.002457 | 8.227185 | 6.554633 | 7.594758 | 0.6750896 | 307.6801 | 307.8931 | 306.3077
3550 | [8 empty] | 7.821064 | 7.503837 | 6.52923 | 7.28471 | 0.6475298 | 307.5081 | 307.2074 | 306.2836
3551 | [8 empty] | 7.792925 | 7.085513 | 6.459171 | 7.112537 | 0.6322255 | 307.4814 | 306.8109 | 306.2172
3552 | [8 empty] | 7.85252 | 6.825079 | 6.448901 | 7.042167 | 0.6259704 | 307.5379 | 306.5641 | 306.2075
3553 | [8 empty] | 7.825346 | 7.127497 | 6.466319 | 7.139721 | 0.6346418 | 307.5122 | 306.8507 | 306.224
3554 | [8 empty] | 7.678597 | 7.507281 | 6.440948 | 7.208942 | 0.6407949 | 307.3731 | 307.2107 | 306.2
3555 | [8 empty] | 7.766878 | 8.088002 | 6.513583 | 7.456154 | 0.6627693 | 307.4568 | 307.7611 | 306.2688
3556 | [8 empty] | 7.876924 | 8.47165 | 6.491722 | 7.613432 | 0.6767495 | 307.5611 | 308.1248 | 306.2481
3557 | [8 empty] | 7.758733 | 8.679121 | 6.334927 | 7.590927 | 0.6747491 | 307.449 | 308.3214 | 306.0995
3558 | [8 empty] | 7.637386 | 8.939394 | 6.393459 | 7.656746 | 0.6805997 | 307.334 | 308.5681 | 306.1549
3559 | [8 empty] | 7.8144 | 8.956812 | 6.492623 | 7.754612 | 0.6892988 | 307.5018 | 308.5847 | 306.2489
3560 | [8 empty] | 7.871193 | 8.334494 | 6.540177 | 7.581955 | 0.6739515 | 307.5556 | 307.9948 | 306.294
3561 | [8 empty] | 7.846145 | 7.676568 | 6.525077 | 7.349263 | 0.6532678 | 307.5319 | 307.3712 | 306.2797
3562 | [8 empty] | 7.913596 | 7.232392 | 6.446003 | 7.19733 | 0.6397627 | 307.5958 | 306.9501 | 306.2047
3563 | [8 empty] | 7.954967 | 6.962235 | 6.399158 | 7.105453 | 0.6315959 | 307.635 | 306.6941 | 306.1603
3564 | [8 empty] | 8.032592 | 6.87479 | 6.477298 | 7.128227 | 0.6336202 | 307.7086 | 306.6112 | 306.2344
3565 | [8 empty] | 7.939095 | 7.679047 | 6.545747 | 7.387963 | 0.6567078 | 307.62 | 307.3735 | 306.2993
3566 | [8 empty] | 7.791412 | 8.355486 | 6.57585 | 7.574249 | 0.6732666 | 307.48 | 308.0147 | 306.3278
3567 | [8 empty] | 7.802197 | 8.79889 | 6.529327 | 7.710138 | 0.6853456 | 307.4902 | 308.435 | 306.2837
3568 | [8 empty] | 7.89431 | 9.091005 | 6.524111 | 7.836475 | 0.6965756 | 307.5775 | 308.7119 | 306.2788
3569 | [8 empty] | 7.896757 | 9.245031 | 6.502057 | 7.881281 | 0.7005584 | 307.5799 | 308.8578 | 306.2579
3570 | [8 empty] | 7.716105 | 8.102458 | 6.464484 | 7.427682 | 0.6602384 | 307.4086 | 307.7748 | 306.2223
3571 | [8 empty] | 7.652711 | 9.008937 | 6.627589 | 7.763079 | 0.6900515 | 307.3485 | 308.6341 | 306.3769
3572 | [8 empty] | 7.757026 | 9.049858 | 6.648516 | 7.818467 | 0.6949748 | 307.4474 | 308.6729 | 306.3967
3573 | [8 empty] | 7.769389 | 9.044031 | 6.602991 | 7.805471 | 0.6938196 | 307.4591 | 308.6673 | 306.3535
3574 | [8 empty] | 7.682879 | 9.028706 | 6.64359 | 7.785058 | 0.6920052 | 307.3771 | 308.6528 | 306.392
3575 | [8 empty] | 7.615589 | 9.061996 | 6.579456 | 7.752347 | 0.6890975 | 307.3134 | 308.6844 | 306.3312
3576 | [8 empty] | 7.648429 | 8.98611 | 6.546648 | 7.727062 | 0.68685 | 307.3445 | 308.6124 | 306.3001
3577 | [8 empty] | 7.729627 | 8.889007 | 6.488792 | 7.702475 | 0.6846645 | 307.4214 | 308.5204 | 306.2453
3578 | [8 empty] | 7.645435 | 8.84522 | 6.386537 | 7.625731 | 0.6778427 | 307.3416 | 308.4789 | 306.1484
3579 | [8 empty] | 7.57499 | 8.859097 | 6.422951 | 7.619013 | 0.6772456 | 307.2749 | 308.492 | 306.1829
3580 | [8 empty] | 7.714431 | 8.795027 | 6.433511 | 7.64765625 | 0.6797917 | 307.407 | 308.4313 | 306.1929
3581 | [8 empty] | 7.798591 | 9.627745 | 6.467832 | 7.964723 | 0.7079754 | 307.4868 | 309.2206 | 306.2254
3582 | [8 empty] | 7.69331 | 8.876676 | 6.343073 | 7.637686 | 0.6789054 | 307.387 | 308.5087 | 306.1072
3583 | [8 empty] | 7.64859 | 8.593737 | 6.427909 | 7.556745 | 0.6717107 | 307.3446 | 308.2405 | 306.1876
3584 | [8 empty] | 7.811309 | 8.643383 | 6.436022 | 7.630238 | 0.6782434 | 307.4989 | 308.2876 | 306.1953
3585 | [8 empty] | 7.767361 | 8.679507 | 6.424496 | 7.623788 | 0.6776701 | 307.4572 | 308.3218 | 306.1844
3586 | [8 empty] | 7.749814 | 8.183076 | 6.476718 | 7.46987 | 0.6639884 | 307.4406 | 307.8513 | 306.2339
3587 | [8 empty] | 7.83948 | 9.019401 | 6.491239 | 7.783373 | 0.6918554 | 307.5256 | 308.644 | 306.2476
3588 | [8 empty] | 7.810633 | 9.025647 | 6.475913 | 7.770731 | 0.6907316 | 307.4982 | 308.6499 | 306.2331
3589 | [8 empty] | 7.755449 | 8.950759 | 6.541368 | 7.749192 | 0.6888171 | 307.4459 | 308.5789 | 306.2951
3590 | [8 empty] | 7.743536 | 8.94403 | 6.590789 | 7.759452 | 0.689729 | 307.4346 | 308.5725 | 306.342
3591 | [8 empty] | 7.748301 | 8.952176 | 6.546165 | 7.748881 | 0.6887894 | 307.4391 | 308.5803 | 306.2997
3592 | [8 empty] | 7.777632 | 9.597803 | 6.684318 | 8.019918 | 0.7128816 | 307.4669 | 309.1922 | 306.4306
3593 | [8 empty] | 7.864175 | 9.047347 | 6.647196 | 7.852906 | 0.6980361 | 307.549 | 308.6705 | 306.3954
3594 | [8 empty] | 7.847819 | 9.048313 | 6.600448 | 7.832193 | 0.696195 | 307.5335 | 308.6714 | 306.3511
3595 | [8 empty] | 7.783491 | 9.038493 | 6.661524 | 7.827836 | 0.6958076 | 307.4725 | 308.6621 | 306.409
3596 | [8 empty] | 7.887259 | 8.971912 | 6.680358 | 7.84651 | 0.6974675 | 307.5709 | 308.599 | 306.4269
3597 | [8 empty] | 7.983139 | 9.428677 | 6.85573 | 8.089182 | 0.7190384 | 307.6617 | 309.0319 | 306.5931
3598 | [8 empty] | 7.937968 | 8.856521 | 6.794976 | 7.863155 | 0.6989471 | 307.6189 | 308.4896 | 306.5355
3599 | [8 empty] | 7.763594 | 8.834113 | 6.661813 | 7.753173 | 0.689171 | 307.4536 | 308.4684 | 306.4093
3600 | [8 empty] | 7.793794 | 8.801788 | 6.663294 | 7.752959 | 0.6891519 | 307.4823 | 308.4377 | 306.4107
3601 | [8 empty] | 7.911889 | 8.717531 | 6.57482 | 7.734747 | 0.687533 | 307.5942 | 308.3578 | 306.3268
3602 | [8 empty] | 7.994472 | 8.757454 | 6.551574 | 7.767833 | 0.6904741 | 307.6725 | 308.3957 | 306.3048
3603 | [8 empty] | 7.861889 | 10.26313 | 6.56999 | 8.231671 | 0.7317041 | 307.5468 | 309.8229 | 306.3223
3604 | [8 empty] | 7.75635 | 8.936078 | 6.581194 | 7.757874 | 0.6895888 | 307.4468 | 308.565 | 306.3329
3605 | [8 empty] | 7.854162 | 8.737525 | 6.488631 | 7.693439 | 0.6838612 | 307.5395 | 308.3768 | 306.2451
3606 | [8 empty] | 7.942733 | 8.865182 | 6.466609 | 7.758175 | 0.6896155 | 307.6234 | 308.4978 | 306.2243
3607 | [8 empty] | 7.823028 | 8.798665 | 6.522179 | 7.714624 | 0.6857444 | 307.51 | 308.4348 | 306.2769
3608 | [8 empty] | 7.805063 | 8.822329 | 6.699 | 7.775464 | 0.6911523 | 307.493 | 308.4572 | 306.4445
3609 | [8 empty] | 7.94943 | 8.900759 | 6.586314 | 7.812167 | 0.6944149 | 307.6298 | 308.5315 | 306.3377
3610 | [8 empty] | 7.974671 | 8.939619 | 6.493975 | 7.802755 | 0.6935783 | 307.6537 | 308.5684 | 306.2502
3611 | [8 empty] | 7.866267 | 8.85298 | 6.4744 | 7.731216 | 0.6872192 | 307.551 | 308.4862 | 306.2317
3612 | [8 empty] | 7.953004 | 8.776643 | 6.557112 | 7.762253 | 0.689978 | 307.6332 | 308.4139 | 306.3101
3613 | [8 empty] | 7.948367 | 8.760513 | 6.629231 | 7.77937 | 0.6914996 | 307.6288 | 308.3986 | 306.3784
3614 | [8 empty] | 7.906706 | 9.51493 | 6.6839 | 8.035179 | 0.7142381 | 307.5893 | 309.1137 | 306.4302
3615 | [8 empty] | 7.918328 | 8.9128 | 6.658723 | 7.82995 | 0.6959956 | 307.6003 | 308.5429 | 306.4064
3616 | [8 empty] | 7.954195 | 8.861254 | 6.567286 | 7.794245 | 0.6928218 | 307.6343 | 308.4941 | 306.3197
3617 | [8 empty] | 8.114145 | 8.951145 | 6.52469 | 7.863327 | 0.6989624 | 307.7859 | 308.5793 | 306.2793
3618 | [8 empty] | 8.261474 | 9.048442 | 6.485637 | 7.931851 | 0.7050534 | 307.9256 | 308.6715 | 306.2423
3619 | [8 empty] | 8.188163 | 9.288914 | 6.697197 | 8.058091 | 0.7162748 | 307.8561 | 308.8994 | 306.4428
3620 | [8 empty] | 7.964433 | 8.983889 | 6.695877 | 7.8814 | 0.7005688 | 307.644 | 308.6103 | 306.4416
3621 | [8 empty] | 8.087197 | 8.949439 | 6.543686 | 7.860107 | 0.6986762 | 307.7604 | 308.5777 | 306.2973
3622 | [8 empty] | 8.125349 | 8.942485 | 6.499062 | 7.855632 | 0.6982784 | 307.7965 | 308.5711 | 306.255
3623 | [8 empty] | 7.926957 | 9.013992 | 6.413453 | 7.784801 | 0.6919823 | 307.6085 | 308.6389 | 306.1739
3624 | [8 empty] | 7.834651 | 8.997411 | 6.368443 | 7.733502 | 0.6874224 | 307.521 | 308.6231 | 306.1312
3625 | [8 empty] | 7.974189 | 9.524975 | 6.428295 | 7.97582 | 0.7089618 | 307.6533 | 309.1232 | 306.188
3626 | [8 empty] | 8.055033 | 9.179963 | 6.518605 | 7.917867 | 0.7038104 | 307.7299 | 308.7962 | 306.2736
3627 | [8 empty] | 8.006352 | 9.266441 | 6.508431 | 7.927075 | 0.7046289 | 307.6837 | 308.8781 | 306.2639
3628 | [8 empty] | 7.891734 | 9.332604 | 6.496326 | 7.906888 | 0.7028345 | 307.5751 | 308.9409 | 306.2524
3629 | [8 empty] | 7.834844 | 9.572465 | 6.458656 | 7.955322 | 0.7071397 | 307.5212 | 309.1682 | 306.2167
3630 | [8 empty] | 7.931529 | 9.68528 | 6.426171 | 8.014326 | 0.7123846 | 307.6128 | 309.2751 | 306.1859
3631 | [8 empty] | 7.981561 | 9.684925 | 6.524401 | 8.063629 | 0.716767 | 307.6602 | 309.2748 | 306.2791
3632 | [8 empty] | 7.843408 | 9.709523 | 6.574787 | 8.042573 | 0.7148954 | 307.5293 | 309.2981 | 306.3268
3633 | [8 empty] | 7.833331 | 9.776909 | 6.548097 | 8.052779 | 0.7158026 | 307.5197 | 309.362 | 306.3015
3634 | [8 empty] | 7.886165 | 9.846614 | 6.489758 | 8.074179 | 0.7177048 | 307.5698 | 309.4281 | 306.2462
3635 | [8 empty] | 7.841702 | 9.808204 | 6.452603 | 8.03417 | 0.7141484 | 307.5277 | 309.3917 | 306.211
3636 | [8 empty] | 7.779628 | 9.240008 | 6.469345 | 7.82966 | 0.6959698 | 307.4688 | 308.8531 | 306.2269
3637 | [8 empty] | 7.951587 | 9.49645 | 6.517543 | 7.988527 | 0.7100912 | 307.6318 | 309.0962 | 306.2726
3638 | [8 empty] | 8.002875 | 9.529451 | 6.51677 | 8.016365 | 0.7125658 | 307.6805 | 309.1274 | 306.2718
3639 | [8 empty] | 7.898657 | 9.287852 | 6.438663 | 7.875057 | 0.7000051 | 307.5817 | 308.8984375 | 306.1978
3640 | [8 empty] | 7.939449 | 9.132602 | 6.389048 | 7.820367 | 0.6951437 | 307.6203 | 308.7513 | 306.1508
3641 | [8 empty] | 8.190256 | 9.959622 | 6.346196 | 8.165358 | 0.7258096 | 307.8581 | 309.5352 | 306.1101
3642 | [8 empty] | 7.832204 | 9.164058 | 6.340626 | 7.778962 | 0.6914633 | 307.5187 | 308.7811 | 306.1049
3643 | [8 empty] | 7.696465 | 8.943257 | 6.321533 | 7.653752 | 0.6803335 | 307.39 | 308.5718 | 306.0868
3644 | [8 empty] | 7.563496 | 8.961287 | 6.420279 | 7.648354 | 0.6798537 | 307.264 | 308.5889 | 306.1804
3645 | [8 empty] | 7.627534 | 9.004301 | 6.290625 | 7.64082 | 0.679184 | 307.3247 | 308.6297 | 306.0575
3646 | [8 empty] | 7.834844 | 9.079801 | 6.247386 | 7.720677 | 0.6862824 | 307.5212 | 308.7012 | 306.0165
3647 | [8 empty] | 7.865237 | 9.324265 | 6.274592 | 7.821365 | 0.6952324 | 307.55 | 308.933 | 306.0423
3648 | [8 empty] | 7.720709 | 9.245997 | 6.246291 | 7.737666 | 0.6877925 | 307.413 | 308.8588 | 306.0154
3649 | [8 empty] | 7.818295 | 9.20324 | 6.382641 | 7.801392 | 0.6934571 | 307.5055 | 308.8182 | 306.1447
3650 | [8 empty] | 7.992379 | 9.216859 | 6.408591 | 7.87261 | 0.6997876 | 307.6705 | 308.8311 | 306.1693
3651 | [8 empty] | 7.904194 | 9.166505 | 6.430195 | 7.833631 | 0.6963228 | 307.5869 | 308.7834 | 306.1898
3652 | [8 empty] | 7.797754 | 8.904493 | 6.488953 | 7.7304 | 0.6871467 | 307.486 | 308.5351 | 306.2455
3653 | [8 empty] | 7.811116 | 8.47033 | 6.515418 | 7.598954 | 0.6754626 | 307.4987 | 308.1235 | 306.2705
3654 | [8 empty] | 7.897176 | 7.934394 | 6.506822 | 7.44613 | 0.6618783 | 307.5803 | 307.6155 | 306.2624
3655 | [8 empty] | 8.000621 | 7.529465 | 6.472694 | 7.33426 | 0.6519342 | 307.6783 | 307.2317 | 306.23
3656 | [8 empty] | 7.863402 | 7.287222 | 6.523757 | 7.224793 | 0.6422039 | 307.5482 | 307.0021 | 306.2784
3657 | [8 empty] | 7.794889 | 7.178045 | 6.486602 | 7.153179 | 0.6358381 | 307.4833 | 306.8986 | 306.2432
3658 | [8 empty] | 7.886712 | 7.150678 | 6.3772 | 7.138197 | 0.6345064 | 307.5703 | 306.8727 | 306.1395
3659 | [8 empty] | 8.016301 | 6.987283 | 6.274978 | 7.092854 | 0.6304759 | 307.6932 | 306.7178 | 306.0426
3660 | [8 empty] | 7.914755 | 6.878718 | 6.246517 | 7.01333 | 0.6234071 | 307.5969 | 306.6149 | 306.0157
3661 | [8 empty] | 7.85487 | 6.899774 | 6.285023 | 7.013222 | 0.6233976 | 307.5402 | 306.6349 | 306.0522
3662 | [8 empty] | 7.940898 | 6.933709 | 6.382738 | 7.085782 | 0.6298473 | 307.6217 | 306.667 | 306.1448
3663 | [8 empty] | 7.978503 | 6.903573 | 6.345552 | 7.075876 | 0.6289668 | 307.6573 | 306.6385 | 306.1095
3664 | [8 empty] | 7.89402 | 6.89282 | 6.303858 | 7.030233 | 0.6249096 | 307.5773 | 306.6283 | 306.07
3665 | [8 empty] | 7.915173 | 7.019189 | 6.272789 | 7.06905 | 0.62836 | 307.5973 | 306.748 | 306.0406
3666 | [8 empty] | 7.907028 | 7.013201 | 6.268603 | 7.062944 | 0.6278172 | 307.5896 | 306.7424 | 306.0366
3667 | [8 empty] | 7.895179 | 6.953027 | 6.260071 | 7.036092 | 0.6254304 | 307.5784 | 306.6853 | 306.0285
3668 | [8 empty] | 7.884523 | 6.960915 | 6.363614 | 7.069684 | 0.6284163 | 307.5683 | 306.6928 | 306.1266
3669 | [8 empty] | 7.81514 | 7.000097 | 6.318346 | 7.044528 | 0.6261802 | 307.5025 | 306.7299 | 306.0837
3670 | [8 empty] | 7.918811 | 7.099519 | 6.187566 | 7.068632 | 0.6283228 | 307.6008 | 306.8242 | 305.9598
3671 | [8 empty] | 8.004195 | 6.939955 | 6.258204 | 7.067451 | 0.6282179 | 307.6817 | 306.6729 | 306.0267
3672 | [8 empty] | 7.921773 | 6.752155 | 6.269183 | 6.981037 | 0.6205366 | 307.6036 | 306.4949 | 306.0371
3673 | [8 empty] | 7.834329 | 6.752896 | 6.273078 | 6.953434 | 0.6180831 | 307.5207 | 306.4956 | 306.0408
3674 | [8 empty] | 7.976957 | 6.912685 | 6.277071 | 7.055571 | 0.6271619 | 307.6559 | 306.6471 | 306.0446
3675 | [8 empty] | 8.074222 | 6.743205 | 6.308945 | 7.042124 | 0.6259666 | 307.7481 | 306.4865 | 306.0748
3676 | [8 empty] | 7.960087 | 6.811428 | 6.354051 | 7.041855 | 0.6259427 | 307.6399 | 306.5511 | 306.1176
3677 | [8 empty] | 7.836164 | 6.971443 | 6.384541 | 7.064049 | 0.6279155 | 307.5224 | 306.7028 | 306.1465
3678 | [8 empty] | 7.912855 | 6.863232 | 6.345455 | 7.040514 | 0.6258235 | 307.5951 | 306.6002 | 306.1094
3679 | [8 empty] | 8.041575 | 6.883902 | 6.344618 | 7.090031 | 0.630225 | 307.7171 | 306.6198 | 306.1086
3680 | [8 empty] | 7.984942 | 6.898422 | 6.45798 | 7.113781 | 0.6323361 | 307.6635 | 306.6336 | 306.2161
3681 | [8 empty] | 7.812081 | 7.460758 | 6.449094 | 7.240645 | 0.6436129 | 307.4996 | 307.1666 | 306.2077
3682 | [8 empty] | 7.745629 | 8.28018 | 6.359653 | 7.461821 | 0.6632729 | 307.4366 | 307.9433 | 306.1229
3683 | [8 empty] | 7.840672 | 8.587877 | 6.32266 | 7.583736 | 0.6741099 | 307.5267 | 308.235 | 306.0878
3684 | [8 empty] | 7.84901 | 8.754588 | 6.285796 | 7.629798 | 0.6782043 | 307.5346 | 308.393 | 306.0529
3685 | [8 empty] | 7.772834 | 11.13632 | 6.352345 | 8.420501 | 0.748489 | 307.4624 | 310.6505 | 306.116
3686 | [8 empty] | 7.793955 | 8.936561 | 6.425044 | 7.71852 | 0.6860906 | 307.4824 | 308.5655 | 306.1849
3687 | [8 empty] | 7.983429 | 8.748632 | 6.466705 | 7.732922 | 0.6873709 | 307.662 | 308.3873 | 306.2244
3688 | [8 empty] | 8.016301 | 8.929284 | 6.394715 | 7.7801 | 0.6915644 | 307.6932 | 308.5586 | 306.1561
3689 | [8 empty] | 7.917781 | 9.077418 | 6.35183 | 7.782343 | 0.6917638 | 307.5998 | 308.699 | 306.1155
3690 | [8 empty] | 8.105999 | 9.124263 | 6.344489 | 7.858251 | 0.6985112 | 307.7782 | 308.7434 | 306.1085
3691 | [8 empty] | 8.134911 | 9.154496 | 6.366994 | 7.885467 | 0.7009304 | 307.8056 | 308.772 | 306.1299
3692 | [8 empty] | 8.024833 | 9.016761 | 6.404148 | 7.815247 | 0.6946887 | 307.7013 | 308.6415 | 306.1651
3693 | [8 empty] | 8.067396 | 9.025196 | 6.460556 | 7.851049 | 0.6978711 | 307.7416 | 308.6495 | 306.2185
3694 | [8 empty] | 8.13929 | 8.987978 | 6.327071 | 7.818113 | 0.6949434 | 307.8098 | 308.6142 | 306.092
3695 | [8 empty] | 8.225768 | 8.862477 | 6.315352 | 7.801199 | 0.6934399 | 307.8917 | 308.4952 | 306.0809
3696 | [8 empty] | 8.163533 | 8.281886 | 6.263999 | 7.569806 | 0.6728717 | 307.8327 | 307.9449 | 306.0322
3697 | [8 empty] | 8.116978 | 8.827319 | 6.216317 | 7.720205 | 0.6862404 | 307.7886 | 308.4619 | 305.987
3698 | [8 empty] | 8.012502 | 8.813539 | 6.294167 | 7.706736 | 0.6850432 | 307.6896 | 308.4489 | 306.0608
3699 | [8 empty] | 8.106192 | 8.783951 | 6.295519 | 7.728554 | 0.6869826 | 307.7784 | 308.4208 | 306.0621
3700 | [8 empty] | 8.108929 | 9.005267 | 6.453151 | 7.855782 | 0.6982918 | 307.781 | 308.6306 | 306.2115
3701 | [8 empty] | 7.972997 | 9.157136 | 6.505115 | 7.878416 | 0.7003036 | 307.6521 | 308.7745 | 306.2608
3702 | [8 empty] | 7.928857 | 9.222397 | 6.500962 | 7.884072 | 0.7008064 | 307.6103 | 308.8364 | 306.2568
3703 | [8 empty] | 8.115883 | 9.331799 | 6.481 | 7.976228 | 0.708998 | 307.7876 | 308.9401 | 306.2379
3704 | [8 empty] | 8.143218 | 9.290137 | 6.507916 | 7.980424 | 0.709371 | 307.8135 | 308.9006 | 306.2634
3705 | [8 empty] | 7.990351 | 9.313254 | 6.621987 | 7.975197 | 0.7089064 | 307.6686 | 308.9225 | 306.3716
3706 | [8 empty] | 7.840382 | 9.252661 | 6.554987 | 7.882677 | 0.7006824 | 307.5264 | 308.8651 | 306.308
3707 | [8 empty] | 7.873512 | 10.11326 | 6.458012 | 8.148262 | 0.7242899 | 307.5578 | 309.6808 | 306.2161
3708 | [8 empty] | 8.156901 | 9.406977 | 6.431354 | 7.998411 | 0.7109698 | 307.8264 | 309.0114 | 306.1909
3709 | [8 empty] | 8.017041 | 9.388851 | 6.450382 | 7.952091 | 0.7068526 | 307.6939 | 308.9942 | 306.2089
3710 | [8 empty] | 7.831818 | 9.412998 | 6.433543 | 7.892786 | 0.701581 | 307.5183 | 309.0171 | 306.1929
3711 | [8 empty] | 7.844986 | 9.487692 | 6.460749 | 7.931142 | 0.7049904 | 307.5308 | 309.0879 | 306.2187
3712 | [8 empty] | 7.90017 | 9.562967 | 6.375655 | 7.946264 | 0.7063346 | 307.5831 | 309.1592 | 306.1381
3713 | [8 empty] | 7.779435 | 9.065152 | 6.26445 | 7.703012 | 0.6847122 | 307.4687 | 308.6873 | 306.0327
3714 | [8 empty] | 7.734618 | 9.16042 | 6.292814 | 7.729284 | 0.6870475 | 307.4262 | 308.7776 | 306.0595
3715 | [8 empty] | 7.928019 | 9.369018 | 6.323884 | 7.87364 | 0.6998791 | 307.6095 | 308.9754 | 306.089
3716 | [8 empty] | 7.905225 | 9.276261 | 6.352667 | 7.844718 | 0.6973082 | 307.5879 | 308.8875 | 306.1163
3717 | [8 empty] | 7.813401 | 9.293969 | 6.40051 | 7.83596 | 0.6965298 | 307.5009 | 308.9042 | 306.1616
3718 | [8 empty] | 7.921097 | 9.279706 | 6.320085 | 7.840296 | 0.6969152 | 307.6029 | 308.8907 | 306.0854
3719 | [8 empty] | 7.960892 | 9.146994 | 6.243072 | 7.783652 | 0.6918802 | 307.6407 | 308.7649 | 306.0124
3720 | [8 empty] | 7.76324 | 9.04973 | 6.220824 | 7.677931 | 0.6824828 | 307.4533 | 308.6727 | 305.9913
3721 | [8 empty] | 7.631171875 | 8.993419 | 6.123882 | 7.582824 | 0.6740288 | 307.328125 | 308.6194 | 305.8994
3722 | [8 empty] | 7.559858 | 8.924906 | 6.136438 | 7.5404 | 0.6702578 | 307.2605 | 308.5544 | 305.9113
3723 | [8 empty] | 7.574958 | 8.943354 | 6.241075 | 7.586462 | 0.6743522 | 307.2748 | 308.5719 | 306.0105
3724 | [8 empty] | 7.810246 | 9.111385 | 6.291623 | 7.737752 | 0.6878001 | 307.4979 | 308.7312 | 306.0584
3725 | [8 empty] | 7.772319 | 9.149795 | 6.391495 | 7.771203 | 0.6907736 | 307.4619 | 308.7676 | 306.1531
3726 | [8 empty] | 7.702808 | 9.218984 | 6.457755 | 7.793182 | 0.6927273 | 307.396 | 308.8332 | 306.2159
3727 | [8 empty] | 7.891638 | 9.290846 | 6.406048 | 7.862844 | 0.6989195 | 307.575 | 308.9013 | 306.1669
3728 | [8 empty] | 8.09399 | 9.477615 | 6.360684 | 7.97743 | 0.7091049 | 307.7668 | 309.0783 | 306.1239
3729 | [8 empty] | 7.992959 | 9.612098 | 6.50563 | 8.036896 | 0.7143907 | 307.6711 | 309.2058 | 306.2613
3730 | [8 empty] | 7.999044 | 9.603759 | 6.458238 | 8.020347 | 0.7129197 | 307.6768 | 309.1979 | 306.2163
3731 | [8 empty] | 7.980402 | 9.55994 | 6.389821 | 7.976721 | 0.7090419 | 307.6591 | 309.1563 | 306.1515
3732 | [8 empty] | 8.116398 | 9.57694 | 6.395906 | 8.029748 | 0.7137554 | 307.7881 | 309.1725 | 306.1573
3733 | [8 empty] | 8.16627 | 9.591525 | 6.499159 | 8.085651 | 0.7187246 | 307.8353 | 309.1863 | 306.2551
3734 | [8 empty] | 8.026346 | 9.551183 | 6.607273 | 8.061601 | 0.7165867 | 307.7027 | 309.148 | 306.3576
3735 | [8 empty] | 7.880015 | 9.588402 | 6.696746 | 8.055054 | 0.7160048 | 307.564 | 309.1833 | 306.4424
3736 | [8 empty] | 7.926764 | 9.659619 | 6.691112 | 8.092498 | 0.7193332 | 307.6083 | 309.2508 | 306.4371
3737 | [8 empty] | 8.04444 | 9.67971 | 6.57952 | 8.101223 | 0.7201087 | 307.7198 | 309.2699 | 306.3313
3738 | [8 empty] | 7.953583 | 9.619535 | 6.555631 | 8.042916 | 0.7149259 | 307.6337 | 309.2128 | 306.3087
3739 | [8 empty] | 7.940479 | 9.436597 | 6.637344 | 8.004807 | 0.7115384 | 307.6213 | 309.0394 | 306.3861
3740 | [8 empty] | 8.075188 | 9.358779 | 6.704892 | 8.046286 | 0.7152254 | 307.749 | 308.9657 | 306.4501
3741 | [8 empty] | 8.162246 | 9.348799 | 6.734287 | 8.081777 | 0.7183802 | 307.8315 | 308.9562 | 306.478
3742 | [8 empty] | 8.006546 | 9.303273 | 6.715098 | 8.008306 | 0.7118494 | 307.6839 | 308.9131 | 306.4598
3743 | [8 empty] | 8.077828 | 9.188366 | 6.651124 | 7.972439 | 0.7086613 | 307.7515 | 308.8041 | 306.3992
3744 | [8 empty] | 8.031658 | 9.20675 | 6.642077 | 7.960162 | 0.7075699 | 307.7077 | 308.8216 | 306.3906
3745 | [8 empty] | 7.870485 | 9.217213 | 6.60386 | 7.897186 | 0.7019721 | 307.555 | 308.8315 | 306.3544
3746 | [8 empty] | 7.897916 | 9.148829 | 6.62276 | 7.889835 | 0.7013187 | 307.581 | 308.7667 | 306.3723
3747 | [8 empty] | 7.921033 | 9.16116 | 6.674595 | 7.918929 | 0.7039048 | 307.6029 | 308.7784 | 306.4214
3748 | [8 empty] | 8.067718 | 9.18315 | 6.615226 | 7.955365 | 0.7071435 | 307.7419 | 308.7992 | 306.3651
3749 | [8 empty] | 8.026796875 | 9.099215 | 6.658626 | 7.928213 | 0.70473 | 307.703125 | 308.7196 | 306.4063
3750 | [8 empty] | 7.845984 | 9.127805 | 6.719702 | 7.89783 | 0.7020294 | 307.5317 | 308.7467 | 306.4642
3751 | [8 empty] | 7.744888 | 8.39689 | 6.741724 | 7.627834 | 0.6780297 | 307.4359 | 308.0539 | 306.485
3752 | [8 empty] | 7.997498 | 9.180285 | 6.700771 | 7.959518 | 0.7075127 | 307.6754 | 308.7965 | 306.4462
3753 | [8 empty] | 7.997466 | 9.41245 | 6.777011 | 8.062309 | 0.7166497 | 307.6753 | 309.0165 | 306.5185
3754 | [8 empty] | 7.908348 | 9.468987 | 6.798325 | 8.058553 | 0.7163158 | 307.5909 | 309.0701 | 306.5387
3755 | [8 empty] | 7.825636 | 9.405045 | 6.728685 | 7.986455 | 0.7099071 | 307.5125 | 309.0095 | 306.4727
3756 | [8 empty] | 8.054936 | 9.477164 | 6.720507 | 8.084202 | 0.7185958 | 307.7298 | 309.0779 | 306.4649
3757 | [8 empty] | 8.243154 | 9.608234 | 6.721312 | 8.1909 | 0.72808 | 307.9082 | 309.2021 | 306.4657
3758 | [8 empty] | 8.101234 | 9.673947 | 6.788569 | 8.187917 | 0.7278148 | 307.7737 | 309.2644 | 306.5294
3759 | [8 empty] | 7.87686 | 9.734121 | 6.821796 | 8.144259 | 0.7239341 | 307.561 | 309.3214 | 306.5609
3760 | [8 empty] | 7.878856 | 9.856241 | 6.844751 | 8.193283 | 0.7282918 | 307.5629 | 309.4372 | 306.5827
3761 | [8 empty] | 7.95207 | 9.907175 | 6.794751 | 8.217998 | 0.7304888 | 307.6323 | 309.4855 | 306.5353
3762 | [8 empty] | 7.932108 | 9.835828 | 6.728717 | 8.165551 | 0.7258268 | 307.6134 | 309.4178 | 306.4727
3763 | [8 empty] | 7.821708 | 9.672723 | 6.801866 | 8.098766 | 0.7198903 | 307.5087 | 309.2632 | 306.5421
3764 | [8 empty] | 7.822771 | 9.626135 | 6.837765 | 8.095557 | 0.7196051 | 307.5097 | 309.2191 | 306.5761
3765 | [8 empty] | 7.941703 | 9.703889 | 6.858435 | 8.168009 | 0.7260452 | 307.6225 | 309.2928 | 306.5957
3766 | [8 empty] | 7.881464 | 9.759942 | 6.876786 | 8.172731 | 0.726465 | 307.5654 | 309.3459 | 306.6131
3767 | [8 empty] | 7.763659 | 9.591557 | 6.811944 | 8.05572 | 0.716064 | 307.4537 | 309.1863 | 306.5516
3768 | [8 empty] | 7.882043 | 9.519084 | 6.806857 | 8.069328 | 0.7172736 | 307.5659 | 309.1176 | 306.5468
3769 | [8 empty] | 8.048111 | 9.438239 | 6.835608 | 8.107319 | 0.7206506 | 307.7233 | 309.041 | 306.574
3770 | [8 empty] | 7.972868 | 9.282958 | 6.829523 | 8.02845 | 0.71364 | 307.652 | 308.8938 | 306.5683
3771 | [8 empty] | 8.114113 | 9.294967 | 6.871184 | 8.093421 | 0.7194152 | 307.7859 | 308.9052 | 306.6078
3772 | [8 empty] | 8.1843 | 9.378548 | 6.937283 | 8.16671 | 0.7259298 | 307.8524 | 308.9844 | 306.6704
3773 | [8 empty] | 8.132078 | 9.411356 | 6.948423 | 8.163952 | 0.7256846 | 307.8029 | 309.0155 | 306.681
3774 | [8 empty] | 8.127667 | 9.412515 | 7.054251 | 8.198144 | 0.7287239 | 307.7987 | 309.0166 | 306.7813
3775 | [8 empty] | 7.966719 | 9.501826 | 7.055442 | 8.174663 | 0.7266367 | 307.6462 | 309.1013 | 306.7824
3776 | [8 empty] | 7.878373 | 9.686278 | 7.001707 | 8.188786 | 0.7278921 | 307.5624 | 309.2761 | 306.7315
3777 | [8 empty] | 8.012148 | 9.780773 | 7.050709 | 8.28121 | 0.7361076 | 307.6892 | 309.3657 | 306.7779
3778 | [8 empty] | 8.060828 | 9.727328 | 7.116615 | 8.30159 | 0.7379191 | 307.7354 | 309.315 | 306.8404
3779 | [8 empty] | 7.922063 | 9.778391 | 6.990954 | 8.230469 | 0.7315972 | 307.6039 | 309.3634 | 306.7213
3780 | [8 empty] | 7.932205 | 9.787599 | 6.972892 | 8.230898 | 0.7316354 | 307.6135 | 309.3721 | 306.7042
3781 | [8 empty] | 8.133817 | 9.725911 | 6.974823 | 8.278184 | 0.7358385 | 307.8046 | 309.3137 | 306.706
3782 | [8 empty] | 8.123256 | 9.612613 | 6.990696 | 8.242188 | 0.732639 | 307.7946 | 309.2063 | 306.721
3783 | [8 empty] | 7.996468 | 9.477712 | 7.002351 | 8.158844 | 0.7252305 | 307.6744 | 309.0784 | 306.7321
3784 | [8 empty] | 7.892282 | 9.482831 | 7.009305 | 8.128139 | 0.7225013 | 307.5756 | 309.0833 | 306.7387
3785 | [8 empty] | 8.013757 | 9.531704 | 6.940921 | 8.162128 | 0.7255225 | 307.6908 | 309.1296 | 306.6739
3786 | [8 empty] | 8.12654 | 9.518633 | 6.816322 | 8.153832 | 0.724785 | 307.7977 | 309.1171875 | 306.5558
3787 | [8 empty] | 8.055806 | 9.44059 | 6.80998 | 8.102125 | 0.7201889 | 307.7306 | 309.0432 | 306.5497
3788 | [8 empty] | 7.873544 | 9.447512 | 6.862395 | 8.06115 | 0.7165467 | 307.5579 | 309.0498 | 306.5994
3789 | [8 empty] | 7.889127 | 9.512097 | 6.885447 | 8.095557 | 0.7196051 | 307.5726 | 309.111 | 306.6213
3790 | [8 empty] | 7.95281 | 9.459038 | 6.898486 | 8.103445 | 0.7203062 | 307.633 | 309.0607 | 306.6336
3791 | [8 empty] | 7.816525 | 9.474975 | 6.845073 | 8.045524 | 0.7151577 | 307.5038 | 309.0758 | 306.583
3792 | [8 empty] | 7.713626 | 9.452309 | 6.77524 | 7.980392 | 0.7093681 | 307.4063 | 309.0543 | 306.5168
3793 | [8 empty] | 7.813176 | 9.326777 | 6.762684 | 7.967545 | 0.7082263 | 307.5006 | 308.9353 | 306.5049
3794 | [8 empty] | 7.825217 | 9.209905 | 6.736347 | 7.923823 | 0.7043398 | 307.5121 | 308.8246 | 306.4799
3795 | [8 empty] | 7.738578 | 9.425876 | 6.789889 | 7.984781 | 0.7097583 | 307.4299 | 309.0293 | 306.5307
3796 | [8 empty] | 7.807091 | 9.449637 | 6.870669 | 8.042466 | 0.7148858 | 307.4949 | 309.0518 | 306.6073
3797 | [8 empty] | 7.807896 | 9.162158 | 6.937572 | 7.969209 | 0.7083741 | 307.4956 | 308.7793 | 306.6707
3798 | [8 empty] | 7.784232 | 9.194805 | 6.967966 | 7.982334 | 0.7095408 | 307.4732 | 308.8102 | 306.6995
3799 | [8 empty] | 7.764367 | 9.31261 | 7.029911 | 8.035629 | 0.7142782 | 307.4544 | 308.9219 | 306.7582
3800 | [8 empty] | 7.824638 | 9.440525 | 7.053188 | 8.106117 | 0.7205438 | 307.5115 | 309.0432 | 306.7803
3801 | [8 empty] | 7.969198 | 9.477261 | 7.060626 | 8.169028 | 0.7261358 | 307.6485 | 309.078 | 306.7873
3802 | [8 empty] | 8.1173 | 9.384408 | 7.131747 | 8.211151 | 0.7298801 | 307.7889 | 308.99 | 306.8547
3803 | [8 empty] | 8.04708 | 9.499927 | 7.044882 | 8.197296 | 0.7286486 | 307.7224 | 309.0995 | 306.7724
3804 | [8 empty] | 7.931786 | 9.54352 | 7.008275 | 8.161194 | 0.7254395 | 307.6131 | 309.1408 | 306.7377
3805 | [8 empty] | 8.08768 | 9.444839 | 7.031456 | 8.187992 | 0.7278215 | 307.7608 | 309.0472 | 306.7597
3806 | [8 empty] | 8.181434 | 9.515639 | 7.053736 | 8.25027 | 0.7333573 | 307.8497 | 309.1143 | 306.7808
3807 | [8 empty] | 8.069328 | 9.525587 | 7.112429 | 8.235781 | 0.7320695 | 307.7434 | 309.1238 | 306.8364
3808 | [8 empty] | 7.932559 | 9.473752 | 7.067194 | 8.157835 | 0.7251409 | 307.6138 | 309.0746 | 306.7935
3809 | [8 empty] | 8.080532 | 9.477261 | 6.932614 | 8.163469 | 0.7256417 | 307.7541 | 309.078 | 306.666
3810 | [8 empty] | 8.218106 | 9.342488 | 6.791435 | 8.117343 | 0.7215416 | 307.8845 | 308.9502 | 306.5322
3811 | [8 empty] | 8.229696 | 9.286145 | 6.794203 | 8.103348 | 0.7202976 | 307.8954 | 308.8968 | 306.5348
3812 | [8 empty] | 8.044279 | 9.354304 | 6.825337 | 8.07464 | 0.7177458 | 307.7197 | 308.9614 | 306.5643
3813 | [8 empty] | 8.013564 | 9.299861 | 6.833676 | 8.049034 | 0.7154697 | 307.6906 | 308.9098 | 306.5722
3814 | [8 empty] | 8.123868 | 9.156942 | 6.768286 | 8.016365 | 0.7125658 | 307.7951 | 308.7744 | 306.5102
3815 | [8 empty] | 8.144473 | 9.158359 | 6.665226 | 7.989353 | 0.7101647 | 307.8147 | 308.7757 | 306.4125
3816 | [8 empty] | 7.969005 | 9.065892 | 6.574433 | 7.869777 | 0.6995357 | 307.6483 | 308.688 | 306.3265
3817 | [8 empty] | 7.972289 | 9.002595 | 6.552315 | 7.842399 | 0.6971022 | 307.6515 | 308.6281 | 306.3055
3818 | [8 empty] | 8.140642 | 9.251985 | 6.529133 | 7.97392 | 0.7087929 | 307.811 | 308.8644 | 306.2835
3819 | [8 empty] | 8.065014 | 9.46786 | 6.536539 | 8.023137 | 0.7131678 | 307.7393 | 309.0691 | 306.2906
3820 | [8 empty] | 7.973448 | 9.442521 | 6.642753 | 8.019574 | 0.712851 | 307.6526 | 309.045 | 306.3912
3821 | [8 empty] | 8.075928 | 9.358779 | 6.620377 | 8.018362 | 0.7127432 | 307.7497 | 308.9657 | 306.37
3822 | [8 empty] | 8.071743 | 9.282668 | 6.635058 | 7.99649 | 0.7107991 | 307.7457 | 308.8935 | 306.3839
3823 | [8 empty] | 8.073288 | 9.188527 | 6.622631 | 7.961482 | 0.7076873 | 307.7472 | 308.8043 | 306.3722
3824 | [8 empty] | 8.126508 | 9.152338 | 6.615902 | 7.964916 | 0.7079925 | 307.7976 | 308.77 | 306.3658
3825 | [8 empty] | 8.186586 | 9.064572 | 6.549546 | 7.933568 | 0.705206 | 307.8546 | 308.6868 | 306.3029
3826 | [8 empty] | 8.175639 | 9.002176 | 6.722245 | 7.966687 | 0.7081499 | 307.8442 | 308.6277 | 306.4666
3827 | [8 empty] | 8.141866 | 8.973844 | 6.728395 | 7.948035 | 0.706492 | 307.8122 | 308.6008 | 306.4724
3828 | [8 empty] | 7.963789 | 8.861093 | 6.769284 | 7.864722 | 0.6990864 | 307.6434 | 308.4939 | 306.5112
3829 | [8 empty] | 7.972901 | 8.818498 | 6.806148 | 7.865849 | 0.6991866 | 307.652 | 308.4536 | 306.5461
3830 | [8 empty] | 8.039418 | 8.845446 | 6.906053 | 7.930305 | 0.704916 | 307.7151 | 308.4791 | 306.6408
3831 | [8 empty] | 8.0135 | 9.009646 | 6.969994 | 7.997713 | 0.7109078 | 307.6905 | 308.6347 | 306.7014
3832 | [8 empty] | 7.851972 | 9.203144 | 7.027657 | 8.027591 | 0.7135636 | 307.5374 | 308.8181 | 306.7561
3833 | [8 empty] | 7.756028 | 9.374362 | 6.939053 | 8.023148 | 0.7131687 | 307.4465 | 308.9804 | 306.6721
3834 | [8 empty] | 7.947788 | 9.455142 | 6.886606 | 8.096512 | 0.71969 | 307.6282 | 309.057 | 306.6224
3835 | [8 empty] | 8.017589 | 9.463481 | 6.908693 | 8.129921 | 0.7226596 | 307.6944 | 309.0649 | 306.6433
3836 | [8 empty] | 7.913209 | 9.489721 | 7.019189 | 8.140706 | 0.7236184 | 307.5955 | 309.0898 | 306.748
3837 | [8 empty] | 7.854129 | 9.433571 | 7.03474 | 8.10748 | 0.7206649 | 307.5395 | 309.0366 | 306.7628
3838 | [8 empty] | 7.913177 | 9.485728 | 7.013781 | 8.137562 | 0.7233388 | 307.5954 | 309.086 | 306.7429
3839 | [8 empty] | 8.065368 | 9.405786 | 6.975725 | 8.148959 | 0.7243519 | 307.7397 | 309.0102 | 306.7068
3840 | [8 empty] | 8.046469 | 9.298412 | 6.907695 | 8.084192 | 0.7185948 | 307.7218 | 308.9084 | 306.6424
3841 | [8 empty] | 7.928084 | 9.253176 | 6.898744 | 8.026668 | 0.7134816 | 307.6096 | 308.8656 | 306.6339
3842 | [8 empty] | 7.905064 | 9.295933 | 6.894365 | 8.031787 | 0.7139366 | 307.5877 | 308.9061 | 306.6297
3843 | [8 empty] | 7.932817 | 9.296995 | 6.902092 | 8.043968 | 0.7150194 | 307.614 | 308.9071 | 306.6371
3844 | [8 empty] | 7.849332 | 9.236982 | 6.998874 | 8.028396 | 0.7136352 | 307.5349 | 308.8502 | 306.7288
3845 | [8 empty] | 7.594823 | 9.183311 | 7.005667 | 7.927934 | 0.7047052 | 307.2937 | 308.7993 | 306.7352
3846 | [8 empty] | 7.845082 | 9.07085 | 6.941533 | 7.952488 | 0.7068879 | 307.5309 | 308.6927 | 306.6744
3847 | [8 empty] | 7.903872 | 8.359865 | 6.944623 | 7.73612 | 0.6876551 | 307.5866 | 308.0188 | 306.6774
3848 | [8 empty] | 7.755223 | 7.724991 | 6.911526 | 7.463913 | 0.663459 | 307.4457 | 307.4171 | 306.646
3849 | [8 empty] | 7.755932 | 7.238605 | 6.863071 | 7.285869 | 0.6476328 | 307.4464 | 306.956 | 306.6001
3850 | [8 empty] | 7.772352 | 7.125501 | 6.888087 | 7.26198 | 0.6455093 | 307.4619 | 306.8488 | 306.6238
3851 | [8 empty] | 7.753903 | 7.702872 | 6.825305 | 7.42736 | 0.6602098 | 307.4445 | 307.3961 | 306.5643
3852 | [8 empty] | 7.691217 | 8.090642 | 6.78609 | 7.52265 | 0.66868 | 307.385 | 307.7636 | 306.5271
3853 | [8 empty] | 7.696208 | 8.521747 | 6.810366 | 7.676107 | 0.6823206 | 307.3898 | 308.1723 | 306.5501
3854 | [8 empty] | 7.791025 | 8.912446 | 6.901416 | 7.868296 | 0.6994041 | 307.4796 | 308.5426 | 306.6364
3855 | [8 empty] | 7.94093 | 9.150181 | 7.013169 | 8.03476 | 0.7142009 | 307.6217 | 308.7679 | 306.7423
3856 | [8 empty] | 7.980177 | 9.338238 | 7.038797 | 8.119071 | 0.7216952 | 307.6589 | 308.9462 | 306.7666
3857 | [8 empty] | 7.883428 | 9.627005 | 7.016614 | 8.175682 | 0.7267273 | 307.5672 | 309.2199 | 306.7456
3858 | [8 empty] | 8.024511 | 9.357234 | 6.97566 | 8.119135 | 0.7217009 | 307.701 | 308.9642 | 306.7068
3859 | [8 empty] | 8.110378 | 9.336178 | 6.963362 | 8.136639 | 0.7232568 | 307.7823 | 308.9442 | 306.6951
3860 | [8 empty] | 8.060667 | 9.282217 | 6.955538 | 8.099474 | 0.7199533 | 307.7352 | 308.8931 | 306.6877
3861 | [8 empty] | 7.940222 | 9.20221 | 6.969672 | 8.037368 | 0.7144327 | 307.6211 | 308.8173 | 306.7011
3862 | [8 empty] | 8.060506 | 8.925646 | 6.982293 | 7.989482 | 0.7101761 | 307.7351 | 308.5551 | 306.7131
3863 | [8 empty] | 8.226573 | 9.389688 | 6.989988 | 8.202083 | 0.729074 | 307.8925 | 308.995 | 306.7204
3864 | [8 empty] | 8.296181 | 9.321883 | 6.90792 | 8.175328 | 0.7266958 | 307.9585 | 308.9307 | 306.6426
3865 | [8 empty] | 8.094344 | 9.288013 | 6.923825 | 8.10206 | 0.7201832 | 307.7672 | 308.8986 | 306.6577
3866 | [8 empty] | 7.949365 | 9.321657 | 7.002802 | 8.091275 | 0.7192244 | 307.6297 | 308.9305 | 306.7325
3867 | [8 empty] | 7.994858 | 9.36847 | 6.984353 | 8.115894 | 0.7214128 | 307.6729 | 308.9749 | 306.715
3868 | [8 empty] | 8.0352 | 9.424105 | 7.056151 | 8.171819 | 0.7263839 | 307.7111 | 309.0276 | 306.7831
3869 | [8 empty] | 7.867298 | 9.362997 | 7.016453 | 8.082249 | 0.7184222 | 307.5519 | 308.9697 | 306.7455
3870 | [8 empty] | 7.80107 | 9.440139 | 6.91774 | 8.052983 | 0.7158207 | 307.4892 | 309.0428 | 306.6519
3871 | [8 empty] | 7.94972 | 9.510069 | 6.96407 | 8.141286 | 0.7236699 | 307.6301 | 309.1091 | 306.6958
3872 | [8 empty] | 7.920453 | 9.548285 | 6.882582 | 8.117107 | 0.7215206 | 307.6023 | 309.1453 | 306.6186
3873 | [8 empty] | 7.771418 | 9.538111 | 6.821409 | 8.043646 | 0.7149908 | 307.4611 | 309.1357 | 306.5606
3874 | [8 empty] | 7.865817 | 9.696935 | 6.841628 | 8.134793 | 0.7230927 | 307.5505 | 309.2862 | 306.5797
3875 | [8 empty] | 7.960602 | 9.537661 | 6.770733 | 8.089665 | 0.7190813 | 307.6404 | 309.1352 | 306.5125
3876 | [8 empty] | 7.952295 | 9.382733 | 6.629843 | 7.98829 | 0.7100703 | 307.6325 | 308.9884 | 306.379
3877 | [8 empty] | 8.004646 | 9.291586 | 6.63992 | 7.978717 | 0.7092193 | 307.6821 | 308.902 | 306.3885
3878 | [8 empty] | 8.147242 | 9.163993 | 6.731099 | 8.014112 | 0.7123655 | 307.8173 | 308.781 | 306.475
3879 | [8 empty] | 8.15542 | 9.337884 | 6.757725 | 8.083677 | 0.718549 | 307.825 | 308.9459 | 306.5002
3880 | [8 empty] | 8.152844 | 8.256548 | 6.779554 | 7.729649 | 0.6870799 | 307.8226 | 307.9209 | 306.5209
3881 | [8 empty] | 7.932141 | 7.363236 | 6.660815 | 7.318731 | 0.6505538 | 307.6134 | 307.0742 | 306.4084
3882 | [8 empty] | 7.851425 | 6.875917 | 6.558046 | 7.095129 | 0.6306782 | 307.5369 | 306.6122 | 306.3109
3883 | [8 empty] | 7.992605 | 6.684576 | 6.546712 | 7.074631 | 0.6288561 | 307.6707 | 306.4309 | 306.3002
3884 | [8 empty] | 8.360219 | 6.611684 | 6.586571 | 7.186158 | 0.6387696 | 308.0192 | 306.3618 | 306.338
3885 | [8 empty] | 8.092477 | 6.542752 | 6.677074 | 7.104101 | 0.6314757 | 307.7654 | 306.2964 | 306.4238
3886 | [8 empty] | 7.958831 | 6.565805 | 6.694814 | 7.07315 | 0.6287244 | 307.6387 | 306.3183 | 306.4406
3887 | [8 empty] | 8.136263 | 6.537665 | 6.679425 | 7.117784 | 0.632692 | 307.8069 | 306.2916 | 306.426
3888 | [8 empty] | 8.190643 | 6.48744 | 6.645458 | 7.107847 | 0.6318086 | 307.8584 | 306.244 | 306.3938
3889 | [8 empty] | 7.978921 | 6.582096 | 6.627396 | 7.062804 | 0.6278048 | 307.6577 | 306.3337 | 306.3767
3890 | [8 empty] | 7.826988 | 7.623992 | 6.762651 | 7.404544 | 0.6581817 | 307.5137 | 307.3213 | 306.5049
3891 | [8 empty] | 7.815043 | 7.568518 | 6.806116 | 7.396559 | 0.6574719 | 307.5024 | 307.2687 | 306.5461
3892 | [8 empty] | 7.951587 | 8.059894 | 6.801254 | 7.604245 | 0.6759329 | 307.6318 | 307.7345 | 306.5415
3893 | [8 empty] | 7.937356 | 8.419717 | 6.901835 | 7.75297 | 0.6891528 | 307.6183 | 308.0756 | 306.6368
3894 | [8 empty] | 7.82496 | 8.654169 | 6.830295 | 7.769808 | 0.6906496 | 307.5118 | 308.2978 | 306.569
3895 | [8 empty] | 7.871548 | 8.83833 | 6.846876 | 7.852251 | 0.6979779 | 307.556 | 308.4724 | 306.5847
3896 | [8 empty] | 7.998336 | 9.083053 | 6.822955 | 7.968114 | 0.7082768 | 307.6761 | 308.7043 | 306.562
3897 | [8 empty] | 7.906158 | 9.214767 | 6.790276 | 7.9704 | 0.70848 | 307.5888 | 308.8292 | 306.5311
3898 | [8 empty] | 7.777599 | 9.362514 | 6.784255 | 7.97479 | 0.7088702 | 307.4669 | 308.9692 | 306.5254
3899 | [8 empty] | 7.827149 | 9.392875 | 6.83989 | 8.019971 | 0.7128863 | 307.5139 | 308.998 | 306.5781
3900 | [8 empty] | 7.901715 | 9.362643 | 6.734158 | 7.999505 | 0.7110671 | 307.5846 | 308.9693 | 306.4779
3901 | [8 empty] | 7.759216 | 7.416907 | 6.729972 | 7.302032 | 0.6490695 | 307.4495 | 307.125 | 306.4739
3902 | [8 empty] | 7.774959 | 9.154013 | 6.825401 | 7.918124 | 0.7038333 | 307.4644 | 308.7716 | 306.5644
3903 | [8 empty] | 7.792538 | 9.356139 | 6.877108 | 8.008595 | 0.7118751 | 307.4811 | 308.9632 | 306.6134
3904 | [8 empty] | 7.748559 | 9.237561 | 6.850386 | 7.945502 | 0.7062668 | 307.4394 | 308.8508 | 306.588
3905 | [8 empty] | 7.685454 | 8.99007 | 6.777558 | 7.817694 | 0.6949062 | 307.3796 | 308.6162 | 306.519
3906 | [8 empty] | 7.694019 | 8.883695 | 6.782227 | 7.786647 | 0.6921464 | 307.3877 | 308.5154 | 306.5234375
3907 | [8 empty] | 7.790993 | 8.901531 | 6.759593 | 7.817372 | 0.6948775 | 307.4796 | 308.5323 | 306.502
3908 | [8 empty] | 7.934684 | 8.902787 | 6.801222 | 7.879564 | 0.7004057 | 307.6158 | 308.5334 | 306.5414
3909 | [8 empty] | 7.913853 | 8.868434 | 6.797938 | 7.860075 | 0.6986733 | 307.5961 | 308.5009 | 306.5383
3910 | [8 empty] | 7.819036 | 8.877577 | 6.715227 | 7.803947 | 0.6936841 | 307.5062 | 308.5096 | 306.4599
3911 | [8 empty] | 7.841895 | 8.750178 | 6.667802 | 7.753291 | 0.6891815 | 307.5279 | 308.3888 | 306.415
3912 | [8 empty] | 8.016494 | 9.975945 | 6.673146 | 8.221862 | 0.7308322 | 307.6934 | 309.5507 | 306.42
3913 | [8 empty] | 7.980113 | 8.73218 | 6.644138 | 7.785477 | 0.6920424 | 307.6589 | 308.3717 | 306.3925
3914 | [8 empty] | 7.785069 | 8.639745 | 6.752091 | 7.725635 | 0.6867231 | 307.474 | 308.2841 | 306.4949
3915 | [8 empty] | 7.77702 | 8.620878 | 6.834384 | 7.744094 | 0.6883639 | 307.4664 | 308.2662 | 306.5729
3916 | [8 empty] | 7.870743 | 8.592353 | 6.82054 | 7.761212 | 0.6898855 | 307.5552 | 308.2392 | 306.5598
3917 | [8 empty] | 7.954967 | 8.595894 | 6.888956 | 7.813273 | 0.6945131 | 307.635 | 308.2426 | 306.6246
3918 | [8 empty] | 7.847883 | 8.575257 | 6.79034 | 7.737827 | 0.6878068 | 307.5335 | 308.223 | 306.5311
3919 | [8 empty] | 7.769583 | 8.579474 | 6.748356 | 7.699138 | 0.6843678 | 307.4593 | 308.227 | 306.4913
3920 | [8 empty] | 7.888193 | 8.654716 | 6.748807 | 7.763905 | 0.6901249 | 307.5717 | 308.2983 | 306.4918
3921 | [8 empty] | 7.874767 | 8.71122 | 6.68287 | 7.756286 | 0.6894476 | 307.559 | 308.3519 | 306.4293
3922 | [8 empty] | 7.759344 | 8.718046 | 6.663166 | 7.713519 | 0.6856461 | 307.4496 | 308.3583 | 306.4106
3923 | [8 empty] | 7.716749 | 8.200462 | 6.740243 | 7.552485 | 0.671332 | 307.4092 | 307.8677 | 306.4836
3924 | [8 empty] | 7.906287 | 8.957102 | 6.704473 | 7.855954 | 0.698307 | 307.5889 | 308.5849 | 306.4497
3925 | [8 empty] | 7.970711 | 8.937945 | 6.66645 | 7.858369 | 0.6985217 | 307.65 | 308.5668 | 306.4137
3926 | [8 empty] | 7.809313 | 8.850694 | 6.751512 | 7.803839 | 0.6936746 | 307.497 | 308.4841 | 306.4943
3927 | [8 empty] | 7.872288 | 8.924938 | 6.789052 | 7.862093 | 0.6988527 | 307.5567 | 308.5544 | 306.5299
3928 | [8 empty] | 7.89299 | 8.933663 | 6.753862 | 7.860172 | 0.6986819 | 307.5763 | 308.5627 | 306.4966
3929 | [8 empty] | 7.79373 | 8.928254 | 6.765968 | 7.829317 | 0.6959393 | 307.4822 | 308.5576 | 306.508
3930 | [8 empty] | 7.816879 | 9.002273 | 6.724628 | 7.847926 | 0.6975935 | 307.5042 | 308.6277 | 306.4688
3931 | [8 empty] | 7.891155 | 9.173749 | 6.650963 | 7.905289 | 0.7026924 | 307.5746 | 308.7903 | 306.399
3932 | [8 empty] | 7.895791 | 9.247381 | 6.673726 | 7.938966 | 0.7056859 | 307.5789 | 308.8601 | 306.4206
3933 | [8 empty] | 7.853131 | 9.368631 | 6.796747 | 8.00617 | 0.7116596 | 307.5385 | 308.975 | 306.5372
3934 | [8 empty] | 7.713465 | 9.370917 | 6.723759 | 7.936047 | 0.7054264 | 307.4061 | 308.9772 | 306.468
3935 | [8 empty] | 7.659859 | 9.311644 | 6.746199 | 7.905901 | 0.7027467 | 307.3553 | 308.921 | 306.4893
3936 | [8 empty] | 7.817845 | 9.377292 | 6.746779 | 7.980638 | 0.7093901 | 307.5051 | 308.9832 | 306.4898
3937 | [8 empty] | 7.825443 | 9.528002 | 6.676785 | 8.010076 | 0.7120068 | 307.5123 | 309.1261 | 306.4235
3938 | [8 empty] | 7.659247 | 9.619954 | 6.654279 | 7.977827 | 0.7091402 | 307.3547 | 309.2132 | 306.4022
3939 | [8 empty] | 7.606799 | 9.545452 | 6.701479 | 7.951243 | 0.7067772 | 307.305 | 309.1426 | 306.4469
3940 | [8 empty] | 7.75342 | 9.457686 | 6.639695 | 7.950267 | 0.7066904 | 307.444 | 309.0594 | 306.3883
3941 | [8 empty] | 7.876892 | 9.496482 | 6.697197 | 8.023524 | 0.7132021 | 307.561 | 309.0962 | 306.4428
3942 | [8 empty] | 7.811148 | 9.576843 | 6.720088 | 8.036026 | 0.7143135 | 307.4987 | 309.1724 | 306.4645
3943 | [8 empty] | 7.691829 | 9.636084 | 6.589437 | 7.97245 | 0.7086622 | 307.3856 | 309.2285 | 306.3407
3944 | [8 empty] | 7.641217 | 9.637468 | 6.553699 | 7.944128 | 0.7061447 | 307.3376 | 309.2298 | 306.3068
3945 | [8 empty] | 7.717876 | 9.662034 | 6.604794 | 7.994901 | 0.7106579 | 307.4103 | 309.2531 | 306.3553
3946 | [8 empty] | 7.7672 | 9.576811 | 6.65927 | 8.001094 | 0.7112083 | 307.4571 | 309.1723 | 306.4069
3947 | [8 empty] | 7.692699 | 9.528002 | 6.7207 | 7.980467 | 0.7093748 | 307.3864 | 309.1261 | 306.4651
3948 | [8 empty] | 7.657637 | 9.511614 | 6.73654 | 7.968597 | 0.7083197 | 307.3532 | 309.1105 | 306.4801
3949 | [8 empty] | 7.805674 | 9.509167 | 6.704634 | 8.006492 | 0.7116882 | 307.4935 | 309.1082 | 306.4499
3950 | [8 empty] | 7.885231 | 9.503211 | 6.781744 | 8.056728 | 0.7161536 | 307.5689 | 309.1026 | 306.523
3951 | [8 empty] | 7.746691 | 9.433635 | 6.886477 | 8.022268 | 0.7130905 | 307.4376 | 309.0366 | 306.6223
3952 | [8 empty] | 7.786003 | 9.256943 | 6.859916 | 7.967621 | 0.7082329 | 307.4749 | 308.8691 | 306.5971
3953 | [8 empty] | 7.980853 | 9.133729 | 6.810076 | 7.974886 | 0.7088788 | 307.6596 | 308.7523 | 306.5498
3954 | [8 empty] | 7.847851 | 9.118404 | 6.760494 | 7.908916 | 0.7030148 | 307.5335 | 308.7378 | 306.5028
3955 | [8 empty] | 7.914594 | 9.144837 | 6.812587 | 7.957339 | 0.707319 | 307.5968 | 308.7629 | 306.5522
3956 | [8 empty] | 8.052425 | 9.101694 | 6.915776 | 8.023298 | 0.7131821 | 307.7274 | 308.722 | 306.65
3957 | [8 empty] | 7.998303 | 9.127386 | 7.036157 | 8.053949 | 0.7159066 | 307.6761 | 308.7463 | 306.7641
3958 | [8 empty] | 7.887356 | 8.997669 | 6.973729 | 7.952918 | 0.706926 | 307.571 | 308.6234 | 306.705
3959 | [8 empty] | 7.687322 | 8.875291 | 6.906568 | 7.82306 | 0.6953831 | 307.3813 | 308.5074 | 306.6413
3960 | [8 empty] | 7.541216 | 8.854525 | 6.913458 | 7.769733 | 0.6906429 | 307.2429 | 308.4877 | 306.6478
3961 | [8 empty] | 7.723253 | 8.985949 | 6.989955 | 7.899719 | 0.7021973 | 307.4154 | 308.6123 | 306.7203
3962 | [8 empty] | 7.806254 | 9.049086 | 6.95293 | 7.93609 | 0.7054302 | 307.4941 | 308.6721 | 306.6852
3963 | [8 empty] | 7.645918 | 9.027257 | 6.963973 | 7.879049 | 0.7003599 | 307.3421 | 308.6514 | 306.6957
3964 | [8 empty] | 7.643922 | 9.04197 | 6.850965 | 7.845619 | 0.6973884 | 307.3402 | 308.6654 | 306.5886
3965 | [8 empty] | 7.815301 | 9.121623 | 6.730842 | 7.889255 | 0.7012671 | 307.5027 | 308.7409 | 306.4747
3966 | [8 empty] | 7.906448 | 9.330801 | 6.597808 | 7.945019 | 0.7062239 | 307.5891 | 308.9391 | 306.3486
3967 | [8 empty] | 7.689479 | 8.242704 | 6.526043 | 7.486075 | 0.6654289 | 307.3834 | 307.9078 | 306.2806
3968 | [8 empty] | 7.603676 | 9.590269 | 6.59491 | 7.929618 | 0.704855 | 307.3021 | 309.1851 | 306.3459
3969 | [8 empty] | 7.636484 | 9.716445 | 6.656887 | 8.003272 | 0.711402 | 307.3332 | 309.3046875 | 306.4046
3970 | [8 empty] | 7.738385 | 9.69745 | 6.706598 | 8.047477 | 0.7153313 | 307.4297 | 309.2867 | 306.4518
3971 | [8 empty] | 7.712306 | 9.725911 | 6.736412 | 8.058209 | 0.7162853 | 307.405 | 309.3137 | 306.48
3972 | [8 empty] | 7.710117 | 10.3501 | 6.795813 | 8.285342 | 0.7364748 | 307.403 | 309.9053 | 306.5363
3973 | [8 empty] | 7.71031 | 9.297414 | 6.754828 | 7.92085 | 0.7040756 | 307.4031 | 308.9075 | 306.4975
3974 | [8 empty] | 7.839448 | 9.150632 | 6.824081 | 7.938054 | 0.7056048 | 307.5255 | 308.7684 | 306.5631
3975 | [8 empty] | 7.811534 | 9.221013 | 6.903928 | 7.978825 | 0.7092289 | 307.4991 | 308.8351 | 306.6388
3976 | [8 empty] | 7.679144 | 9.128578 | 6.789793 | 7.865838 | 0.6991856 | 307.3736 | 308.7475 | 306.5306
3977 | [8 empty] | 7.73626 | 9.084501 | 6.714422 | 7.845061 | 0.6973387 | 307.4277 | 308.7057 | 306.4592
3978 | [8 empty] | 7.814271 | 9.054205 | 6.691337 | 7.853271 | 0.6980685 | 307.5017 | 308.677 | 306.4373
3979 | [8 empty] | 7.717747 | 9.008358 | 6.745459 | 7.823854 | 0.6954537 | 307.4102 | 308.6335 | 306.4886
3980 | [8 empty] | 7.768327 | 9.053207 | 6.805762 | 7.875765 | 0.700068 | 307.4581 | 308.676 | 306.5457
3981 | [8 empty] | 7.830948 | 9.156363 | 6.880682 | 7.955998 | 0.7071998 | 307.5175 | 308.7738 | 306.6168
3982 | [8 empty] | 7.780594 | 9.042453 | 6.865099 | 7.896049 | 0.701871 | 307.4698 | 308.6658 | 306.602
3983 | [8 empty] | 7.694469 | 8.96808 | 6.818254 | 7.826935 | 0.6957275 | 307.3881 | 308.5953 | 306.5576
3984 | [8 empty] | 7.706478 | 9.035563 | 6.798389 | 7.84681 | 0.6974942 | 307.3995 | 308.6593 | 306.5388
3985 | [8 empty] | 7.728533 | 9.249345 | 6.815646 | 7.931175 | 0.7049933 | 307.4204 | 308.8619 | 306.5551
3986 | [8 empty] | 7.900524 | 9.343905 | 6.807565 | 8.017331 | 0.7126517 | 307.5834 | 308.9516 | 306.5475
3987 | [8 empty] | 7.964176 | 9.314671 | 6.759142 | 8.012663 | 0.7122367 | 307.6438 | 308.9239 | 306.5016
3988 | [8 empty] | 7.824026 | 9.189042 | 6.695201 | 7.902756 | 0.7024672 | 307.5109 | 308.8048 | 306.4409
3989 | [8 empty] | 7.87921 | 9.238398 | 6.580261 | 7.89929 | 0.7021591 | 307.5632 | 308.8515625 | 306.332
3990 | [8 empty] | 8.089193 | 9.412933 | 6.606951 | 8.036359 | 0.714343 | 307.7623 | 309.017 | 306.3573
3991 | [8 empty] | 8.074028 | 9.512033 | 6.594073 | 8.060045 | 0.7164484 | 307.7479 | 309.1109 | 306.3451
3992 | [8 empty] | 7.871226 | 9.639336 | 6.650802 | 8.053788 | 0.7158923 | 307.5557 | 309.2316 | 306.3989
3993 | [8 empty] | 7.82013 | 9.748835 | 6.732677 | 8.100547 | 0.7200486 | 307.5072 | 309.3354 | 306.4765
3994 | [8 empty] | 7.886132 | 9.71989 | 6.762555 | 8.122859 | 0.7220319 | 307.5698 | 309.308 | 306.5048
3995 | [8 empty] | 7.929983 | 9.651796 | 6.842401 | 8.141393 | 0.7236794 | 307.6114 | 309.2434 | 306.5805
3996 | [8 empty] | 7.85091 | 9.557654 | 6.92199 | 8.110185 | 0.7209053 | 307.5364 | 309.1542 | 306.6559
3997 | [8 empty] | 7.732235 | 9.446707 | 6.918287 | 8.03241 | 0.713992 | 307.4239 | 309.049 | 306.6524
3998 | [8 empty] | 7.793118 | 9.406752 | 6.90953 | 8.036466 | 0.7143526 | 307.4816 | 309.0111 | 306.6441
3999 | [8 empty] | 7.856576 | 9.285823 | 7.036833 | 8.059744 | 0.7164217 | 307.5418 | 308.8965 | 306.7648
4000 | [8 empty] | 7.757187 | 9.195706 | 6.955828 | 7.969574 | 0.7084066 | 307.4476 | 308.8111 | 306.688
4001 | [8 empty] | 7.704901 | 9.06454 | 6.848937 | 7.872792 | 0.6998038 | 307.398 | 308.6868 | 306.5867
4002 | [8 empty] | 7.834747 | 9.090683 | 6.843721 | 7.92305 | 0.7042712 | 307.5211 | 308.7115 | 306.5817
4003 | [8 empty] | 7.790703 | 9.087946 | 6.927624 | 7.935424 | 0.7053711 | 307.4793 | 308.709 | 306.6613
4004 | [8 empty] | 7.570772 | 9.300376 | 6.992145 | 7.954431 | 0.7070605 | 307.2709 | 308.9103 | 306.7224
4005 | [8 empty] | 7.566071 | 9.402727 | 6.978333 | 7.982377 | 0.7095446 | 307.2664 | 309.0073 | 306.7093
4006 | [8 empty] | 7.596175 | 9.441491 | 6.822278 | 7.953315 | 0.7069613 | 307.295 | 309.0441 | 306.5614
4007 | [8 empty] | 7.558151 | 9.468278 | 6.773823 | 7.933418 | 0.7051927 | 307.2589 | 309.0695 | 306.5155
4008 | [8 empty] | 7.48014 | 9.563418 | 6.839181 | 7.960913 | 0.7076367 | 307.185 | 309.1596 | 306.5774
4009 | [8 empty] | 7.581204 | 9.610231 | 6.889568 | 8.027001 | 0.7135112 | 307.2808 | 309.204 | 306.6252
4010 | [8 empty] | 7.719067 | 9.60392 | 6.874951 | 8.065979 | 0.716976 | 307.4114 | 309.198 | 306.6113
4011 | [8 empty] | 7.889996 | 9.493359 | 6.853863 | 8.079073 | 0.7181398 | 307.5735 | 309.0932 | 306.5913
4012 | [8 empty] | 7.894632 | 9.450281 | 6.8462 | 8.063704 | 0.7167737 | 307.5779 | 309.0524 | 306.5841
4013 | [8 empty] | 7.842314 | 9.502728 | 6.796006 | 8.047016 | 0.7152903 | 307.5283 | 309.1021 | 306.5365
4014 | [8 empty] | 7.89225 | 9.515027 | 6.829845 | 8.07904 | 0.7181369 | 307.5756 | 309.1138 | 306.5686
4015 | [8 empty] | 8.020776 | 9.518923 | 6.897843 | 8.145847 | 0.7240753 | 307.6974 | 309.1175 | 306.633
4016 | [8 empty] | 7.915431 | 9.55128 | 6.950934 | 8.139215 | 0.7234858 | 307.5976 | 309.1481 | 306.6833
4017 | [8 empty] | 7.789641 | 9.570951 | 6.991597 | 8.117397 | 0.7215464 | 307.4783 | 309.1668 | 306.7219
4018 | [8 empty] | 7.839512 | 9.55231 | 6.978333 | 8.123385 | 0.7220787 | 307.5256 | 309.1491 | 306.7093
4019 | [8 empty] | 7.925991 | 9.488562 | 6.826013 | 8.080189 | 0.718239 | 307.6076 | 309.0887 | 306.5649
4020 | [8 empty] | 7.861277 | 9.439463 | 6.774403 | 8.025048 | 0.7133376 | 307.5462 | 309.0421 | 306.516
4021 | [8 empty] | 7.772931 | 9.450313 | 6.769799 | 7.997681 | 0.710905 | 307.4625 | 309.0524 | 306.5117
4022 | [8 empty] | 7.759377 | 9.34735 | 6.794525 | 7.967084 | 0.7081852 | 307.4496 | 308.9548 | 306.5351
4023 | [8 empty] | 7.856029 | 9.138623 | 6.852511 | 7.949054 | 0.7065826 | 307.5413 | 308.757 | 306.5901
4024 | [8 empty] | 7.879049 | 8.987817 | 6.76674 | 7.877869 | 0.700255 | 307.5631 | 308.614 | 306.5088
4025 | [8 empty] | 7.726923 | 8.971364 | 6.637602 | 7.77863 | 0.6914338 | 307.4189 | 308.5984 | 306.3864
4026 | [8 empty] | 7.717071 | 8.935047 | 6.705471 | 7.785863 | 0.6920767 | 307.4095 | 308.564 | 306.4507
4027 | [8 empty] | 7.865752 | 9.090393 | 6.826528 | 7.927558 | 0.7046718 | 307.5505 | 308.7113 | 306.5654
4028 | [8 empty] | 7.829532 | 8.41492 | 6.883483 | 7.709312 | 0.6852721 | 307.5161 | 308.071 | 306.6194
4029 | [8 empty] | 7.658539 | 7.742055 | 6.860334 | 7.420309 | 0.659583 | 307.3541 | 307.4332 | 306.5975
4030 | [8 empty] | 7.73655 | 7.274343 | 6.770926 | 7.260606 | 0.6453872 | 307.428 | 306.9899 | 306.5127
4031 | [8 empty] | 7.866332 | 6.983001 | 6.708433 | 7.185922 | 0.6387486 | 307.551 | 306.7137 | 306.4535
4032 | [8 empty] | 7.831624 | 6.925467 | 6.599804 | 7.118965 | 0.6327969 | 307.5181 | 306.6592 | 306.3505
4033 | [8 empty] | 7.753195 | 6.897778 | 6.702091 | 7.117688 | 0.6326834 | 307.4438 | 306.633 | 306.4475
4034 | [8 empty] | 7.812436 | 7.611822 | 6.861558 | 7.428605 | 0.6603205 | 307.4999 | 307.3098 | 306.5986
4035 | [8 empty] | 7.919648 | 8.283979 | 6.902221 | 7.70195 | 0.6846177 | 307.6015625 | 307.9469 | 306.6372
4036 | [8 empty] | 7.928889 | 8.674742 | 6.889955 | 7.831195 | 0.6961062 | 307.6103 | 308.3173 | 306.6255
4037 | [8 empty] | 7.773865 | 8.84683 | 6.870894 | 7.83053 | 0.6960471 | 307.4634 | 308.4804 | 306.6075
4038 | [8 empty] | 7.732622 | 8.918209 | 6.907147 | 7.852659 | 0.6980142 | 307.4243 | 308.5481 | 306.6418
4039 | [8 empty] | 7.859828 | 8.955943 | 6.938442 | 7.918071 | 0.7038285 | 307.5449 | 308.5838 | 306.6715
4040 | [8 empty] | 7.866622 | 9.054656 | 6.999453 | 7.973577 | 0.7087624 | 307.5513 | 308.6774 | 306.7293
4041 | [8 empty] | 7.726504 | 9.141907 | 6.967096 | 7.945169 | 0.7062373 | 307.4185 | 308.7601 | 306.6987
4042 | [8 empty] | 7.660084 | 9.18946 | 7.078108 | 7.975884 | 0.7089675 | 307.3555 | 308.8052 | 306.8039
4043 | [8 empty] | 7.904838 | 9.189074 | 7.087574 | 8.060495 | 0.7164885 | 307.5875 | 308.8048 | 306.8129
4044 | [8 empty] | 8.010924 | 9.176936 | 7.08194 | 8.089933 | 0.7191052 | 307.6881 | 308.7933 | 306.8075
4045 | [8 empty] | 7.800845 | 9.241425 | 7.059241 | 8.033837 | 0.7141189 | 307.489 | 308.8544 | 306.786
4046 | [8 empty] | 7.616394 | 9.215089 | 7.080684 | 7.970722 | 0.7085086 | 307.3141 | 308.8295 | 306.8063
4047 | [8 empty] | 7.543277 | 9.117406 | 7.129493 | 7.930058 | 0.7048941 | 307.2448 | 308.7369 | 306.8526
4048 | [8 empty] | 7.57528 | 9.066182 | 7.177852 | 7.939771 | 0.7057574 | 307.2751 | 308.6883 | 306.8984375
4049 | [8 empty] | 7.572607 | 9.065924 | 7.136254 | 7.924929 | 0.7044381 | 307.2726 | 308.6881 | 306.859
4050 | [8 empty] | 7.469194 | 9.045222 | 7.01143 | 7.841949 | 0.6970621 | 307.1746 | 308.6685 | 306.7407
4051 | [8 empty] | 7.519226 | 9.117052 | 7.004476 | 7.880251 | 0.7004668 | 307.222 | 308.7365 | 306.7341
4052 | [8 empty] | 7.677792 | 9.230124 | 7.00615 | 7.971355 | 0.7085649 | 307.3723 | 308.8437 | 306.7357
4053 | [8 empty] | 7.748623 | 9.204979 | 6.937798 | 7.9638 | 0.7078933 | 307.4395 | 308.8199 | 306.6709
4054 | [8 empty] | 7.675087 | 9.194547 | 6.869188 | 7.912941 | 0.7033725 | 307.3698 | 308.81 | 306.6059
4055 | [8 empty] | 7.800877 | 9.078577 | 6.808756 | 7.89607 | 0.7018729 | 307.489 | 308.7001 | 306.5486
4056 | [8 empty] | 7.878727 | 9.443358 | 6.793753 | 8.038613 | 0.7145434 | 307.5628 | 309.0458 | 306.5344
4057 | [8 empty] | 7.733008 | 9.574783 | 6.767867 | 8.025219 | 0.7133528 | 307.4247 | 309.1704 | 306.5098
4058 | [8 empty] | 7.796241 | 9.654243 | 6.759786 | 8.07009 | 0.7173413 | 307.4846 | 309.2457 | 306.5022
4059 | [8 empty] | 7.879307 | 9.711004 | 6.747262 | 8.112524 | 0.7211133 | 307.5633 | 309.2995 | 306.4903
4060 | [8 empty] | 7.895212 | 9.688403 | 6.794171 | 8.125928 | 0.7223048 | 307.5784 | 309.2781 | 306.5348
4061 | [8 empty] | 8.075767 | 9.593907 | 6.727107 | 8.13226 | 0.7228676 | 307.7495 | 309.1885 | 306.4712
4062 | [8 empty] | 7.788192 | 9.534699 | 6.648774 | 7.990555 | 0.7102715 | 307.477 | 309.1324 | 306.3969
4063 | [8 empty] | 7.688642 | 9.428645 | 6.766096 | 7.961128 | 0.7076558 | 307.3826 | 309.0319 | 306.5081
4064 | [8 empty] | 7.779016 | 9.400216 | 6.789117 | 7.989449 | 0.7101733 | 307.4683 | 309.0049 | 306.53
4065 | [8 empty] | 7.825411 | 9.274651 | 6.835833 | 7.978632 | 0.7092117 | 307.5122 | 308.8859 | 306.5742
4066 | [8 empty] | 7.692377 | 9.25205 | 7.020155 | 7.988194 | 0.7100617 | 307.3861 | 308.8645 | 306.749
4067 | [8 empty] | 7.683426 | 8.993 | 7.014006 | 7.896811 | 0.7019387 | 307.3777 | 308.619 | 306.7431
4068 | [8 empty] | 7.863788 | 9.066954 | 6.917675 | 7.949473 | 0.7066198 | 307.5486 | 308.6891 | 306.6518
4069 | [8 empty] | 7.935167 | 9.068822 | 6.909562 | 7.971184 | 0.7085497 | 307.6163 | 308.6908 | 306.6441
4070 | [8 empty] | 7.734425 | 9.044836 | 6.870347 | 7.883203 | 0.7007291 | 307.426 | 308.6681 | 306.607
4071 | [8 empty] | 7.635776 | 8.960353 | 6.92537 | 7.8405 | 0.6969333 | 307.3325 | 308.588 | 306.6591
4072 | [8 empty] | 7.632395 | 9.052788 | 6.894687 | 7.859957 | 0.6986628 | 307.3293 | 308.6756 | 306.63
4073 | [8 empty] | 7.705867 | 9.133117 | 6.800514 | 7.879833 | 0.7004296 | 307.3989 | 308.7518 | 306.5408
4074 | [8 empty] | 7.630431 | 9.150664 | 6.793785 | 7.858294 | 0.698515 | 307.3274 | 308.7684 | 306.5344
4075 | [8 empty] | 7.556509 | 9.272494 | 6.878943 | 7.902649 | 0.7024577 | 307.2574 | 308.8839 | 306.6151
4076 | [8 empty] | 7.592279 | 9.334053 | 6.952093 | 7.959475 | 0.7075089 | 307.2913 | 308.9422 | 306.6844
4077 | [8 empty] | 7.681494 | 9.2308 | 7.079396 | 7.99723 | 0.7108649 | 307.3758 | 308.8444 | 306.8051
4078 | [8 empty] | 7.58481 | 9.113671 | 7.140601 | 7.94636 | 0.7063431 | 307.2842 | 308.7333 | 306.8631
4079 | [8 empty] | 7.442889 | 9.063896 | 7.071701 | 7.859495 | 0.6986218 | 307.1497 | 308.6862 | 306.7978
4080 | [8 empty] | 7.578821 | 9.138076 | 7.034547 | 7.917148 | 0.7037465 | 307.2785 | 308.7565 | 306.7626
4081 | [8 empty] | 7.607765 | 9.12172 | 7.04353 | 7.924338 | 0.7043856 | 307.3059 | 308.741 | 306.7711
4082 | [8 empty] | 7.516715 | 9.167471 | 7.21903 | 7.967739 | 0.7082434 | 307.2196 | 308.7843 | 306.9375
4083 | [8 empty] | 7.608506 | 9.174779 | 7.134902 | 7.972729 | 0.708687 | 307.3066 | 308.7913 | 306.8577
4084 | [8 empty] | 7.591925 | 9.22478 | 6.987412 | 7.934705 | 0.7053072 | 307.2909 | 308.8387 | 306.7179
4085 | [8 empty] | 7.500392 | 9.265411 | 6.893882 | 7.886562 | 0.7010277 | 307.2042 | 308.8772 | 306.6293
4086 | [8 empty] | 7.421672 | 9.200826 | 6.812459 | 7.811652 | 0.6943691 | 307.1295 | 308.8159 | 306.5521
4087 | [8 empty] | 7.431138 | 9.200761 | 6.86188 | 7.83126 | 0.696112 | 307.1385 | 308.8159 | 306.5989
4088 | [8 empty] | 7.499393 | 9.199409 | 6.922473 | 7.873758 | 0.6998896 | 307.2032 | 308.8146 | 306.6564
4089 | [8 empty] | 7.655802 | 9.254014 | 6.883419 | 7.931078 | 0.7049847 | 307.3515 | 308.8664 | 306.6194
4090 | [8 empty] | 7.705963 | 9.330383 | 6.927366 | 7.987904 | 0.7100359 | 307.399 | 308.9388 | 306.661
4091 | [8 empty] | 7.680206 | 9.195481 | 6.818962 | 7.898217 | 0.7020637 | 307.3746 | 308.8109 | 306.5583
4092 | [8 empty] | 7.772963 | 9.090973 | 6.722471 | 7.862136 | 0.6988565 | 307.4625 | 308.7118 | 306.4668
4093 | [8 empty] | 7.964594 | 9.139106 | 6.773598 | 7.959099 | 0.7074755 | 307.6442 | 308.7574 | 306.5153
4094 | [8 empty] | 7.912211 | 9.188076 | 6.706276 | 7.935521 | 0.7053797 | 307.5945 | 308.8039 | 306.4514
4095 | [8 empty] | 7.752068 | 9.236273 | 6.701608 | 7.89665 | 0.7019244 | 307.4427 | 308.8495 | 306.447
4096 | [8 empty] | 7.727599 | 9.474331 | 6.749741 | 7.98389 | 0.7096791 | 307.4195 | 309.0752 | 306.4926
4097 | [8 empty] | 7.867233 | 9.576393 | 6.724563 | 8.056063 | 0.7160945 | 307.5519 | 309.1719 | 306.4688
4098 | [8 empty] | 8.01379 | 9.545581 | 6.717158 | 8.092176 | 0.7193046 | 307.6908 | 309.1427 | 306.4618
4099 | [8 empty] | 7.921162 | 9.644552 | 6.829716 | 8.13181 | 0.7228275 | 307.603 | 309.2365 | 306.5685
4100 | [8 empty] | 7.743343 | 9.634249 | 6.924501 | 8.100698 | 0.720062 | 307.4344 | 309.2268 | 306.6583
4101 | [8 empty] | 7.793698 | 9.536791 | 6.944752 | 8.091747 | 0.7192664 | 307.4822 | 309.1344 | 306.6775
4102 | [8 empty] | 7.889449 | 9.38019 | 6.93197 | 8.067203 | 0.7170847 | 307.5729 | 308.986 | 306.6654
4103 | [8 empty] | 7.843183 | 9.344484 | 6.882743 | 8.02347 | 0.7131973 | 307.5291 | 308.9521 | 306.6187
4104 | [8 empty] | 7.774187 | 10.47469 | 6.911365 | 8.386749 | 0.7454888 | 307.4637 | 310.0234 | 306.6458
4105 | [8 empty] | 7.888998 | 9.526682 | 6.933967 | 8.116549 | 0.721471 | 307.5725 | 309.1248 | 306.6673
4106 | [8 empty] | 7.847948 | 9.484086 | 6.994463 | 8.108832 | 0.7207851 | 307.5336 | 309.0844 | 306.7246
4107 | [8 empty] | 7.759055 | 9.589078 | 6.885962 | 8.078032 | 0.7180472 | 307.4493 | 309.184 | 306.6218
4108 | [8 empty] | 7.82467 | 9.597352 | 6.745072 | 8.055698 | 0.7160621 | 307.5115 | 309.1918 | 306.4882
4109 | [8 empty] | 7.8493 | 9.463642 | 6.626848 | 7.97993 | 0.7093271 | 307.5349 | 309.0651 | 306.3762
4110 | [8 empty] | 7.788997 | 9.356494 | 6.489725 | 7.878405 | 0.7003027 | 307.4777 | 308.9635 | 306.2462
4111 | [8 empty] | 7.727985 | 8.983792 | 6.561555 | 7.757777 | 0.6895802 | 307.4199 | 308.6102 | 306.3143
4112 | [8 empty] | 7.727567 | 8.249787 | 6.753991 | 7.577115 | 0.6735213 | 307.4195 | 307.9145 | 306.4967
4113 | [8 empty] | 7.845598 | 7.688642 | 6.75721 | 7.430483 | 0.6604874 | 307.5314 | 307.3826 | 306.4997
4114 | [8 empty] | 7.976474 | 7.300937 | 6.775852 | 7.351088 | 0.65343 | 307.6554 | 307.0151 | 306.5174
4115 | [8 empty] | 8.188421 | 7.743858 | 6.749258 | 7.560512 | 0.6720455 | 307.8563 | 307.4349 | 306.4921875
4116 | [8 empty] | 7.908476 | 7.674958 | 6.593944 | 7.39246 | 0.6571075 | 307.591 | 307.3696 | 306.345
4117 | [8 empty] | 7.956899 | 8.396633 | 6.595393 | 7.649642 | 0.6799681 | 307.6369 | 308.0537 | 306.3463
4118 | [8 empty] | 8.081176 | 8.842065 | 6.605792 | 7.843011 | 0.6971565 | 307.7547 | 308.4759 | 306.3562
4119 | [8 empty] | 7.953454 | 9.080702 | 6.62379 | 7.885982 | 0.7009762 | 307.6336 | 308.7021 | 306.3733
4120 | [8 empty] | 7.780497 | 9.251856 | 6.676881 | 7.903078 | 0.7024958 | 307.4697 | 308.8643 | 306.4236
4121 | [8 empty] | 7.882269 | 9.265894 | 6.67086 | 7.939674 | 0.7057488 | 307.5661 | 308.8776 | 306.4179
4122 | [8 empty] | 8.030145 | 8.858292 | 6.608336 | 7.832258 | 0.6962007 | 307.7063 | 308.4913 | 306.3586
4123 | [8 empty] | 8.073256 | 9.606367 | 6.608851 | 8.096158 | 0.7196585 | 307.7472 | 309.2003 | 306.3591
4124 | [8 empty] | 7.930595 | 9.513288 | 6.676945 | 8.040276 | 0.7146912 | 307.6119 | 309.1121 | 306.4236
4125 | [8 empty] | 7.830304 | 9.275199 | 6.696006 | 7.933836 | 0.7052299 | 307.5169 | 308.8864 | 306.4417
4126 | [8 empty] | 7.951136 | 9.091037 | 6.747358 | 7.929844 | 0.704875 | 307.6314 | 308.7119 | 306.4904
4127 | [8 empty] | 8.049398 | 9.069884 | 6.667029 | 7.928771 | 0.7047796 | 307.7245 | 308.6918 | 306.4142
4128 | [8 empty] | 7.848205 | 9.163092 | 6.631968 | 7.881088 | 0.7005412 | 307.5338 | 308.7802 | 306.381
4129 | [8 empty] | 7.802841 | 9.252887 | 6.724274 | 7.926667 | 0.7045926 | 307.4908 | 308.8653 | 306.4685
4130 | [8 empty] | 7.834071 | 9.333312 | 6.74871 | 7.972031 | 0.708625 | 307.5204 | 308.9415 | 306.4917
4131 | [8 empty] | 7.759505 | 9.392457 | 6.73229 | 7.961417 | 0.7076816 | 307.4498 | 308.9976 | 306.4761
4132 | [8 empty] | 7.634456 | 9.425812 | 6.678813 | 7.913027 | 0.7033802 | 307.3312 | 309.0292 | 306.4254
4133 | [8 empty] | 7.700426 | 9.09973 | 6.6754 | 7.825185 | 0.695572 | 307.3938 | 308.7201 | 306.4222
4134 | [8 empty] | 7.62206 | 9.52533 | 6.728234 | 7.958541 | 0.7074259 | 307.3195 | 309.1235 | 306.4723
4135 | [8 empty] | 7.493019 | 9.45437 | 6.741048 | 7.896145 | 0.7018796 | 307.1972 | 309.0563 | 306.4844
4136 | [8 empty] | 7.565717 | 9.419694 | 6.77627 | 7.920561 | 0.7040498 | 307.2661 | 309.0234 | 306.5178
4137 | [8 empty] | 7.655544 | 10.19951 | 6.747487 | 8.200849 | 0.7289643 | 307.3512 | 309.7626 | 306.4905
4138 | [8 empty] | 7.678854 | 9.077579 | 6.677622 | 7.811352 | 0.6943424 | 307.3733 | 308.6991 | 306.4243
4139 | [8 empty] | 7.5728 | 8.012566 | 6.65576 | 7.413709 | 0.6589964 | 307.2728 | 307.6896 | 306.4036
4140 | [8 empty] | 7.509052 | 7.454512 | 6.534124 | 7.165896 | 0.6369685 | 307.2124 | 307.1607 | 306.2883
4141 | [8 empty] | 7.421543 | 7.170929 | 6.528296 | 7.040256 | 0.6258006 | 307.1294 | 306.8919 | 306.2827
4142 | [8 empty] | 7.543727 | 6.891371 | 6.515386 | 6.983495 | 0.6207551 | 307.2452 | 306.6269 | 306.2705
4143 | [8 empty] | 7.572157 | 6.812942 | 6.467414 | 6.950837 | 0.6178522 | 307.2722 | 306.5526 | 306.225
4144 | [8 empty] | 7.376888 | 7.271735 | 6.567608 | 7.072077 | 0.6286291 | 307.0871 | 306.9874 | 306.32
4145 | [8 empty] | 7.384196 | 7.679402 | 6.587795 | 7.217131 | 0.6415227 | 307.094 | 307.3738 | 306.3391
4146 | [8 empty] | 7.481525 | 8.299658 | 6.545167 | 7.442117 | 0.6615215 | 307.1863 | 307.9618 | 306.2987
4147 | [8 empty] | 7.573477 | 8.735303 | 6.515965 | 7.608248 | 0.6762887 | 307.2734375 | 308.3747 | 306.2711
4148 | [8 empty] | 7.637354 | 8.942581 | 6.749 | 7.776312 | 0.6912277 | 307.334 | 308.5712 | 306.4919
4149 | [8 empty] | 7.641281 | 8.594542 | 6.859916 | 7.69858 | 0.6843182 | 307.3377 | 308.2413 | 306.5971
4150 | [8 empty] | 7.768134 | 7.840768 | 6.765324 | 7.458075 | 0.66294 | 307.4579 | 307.5268 | 306.5074
4151 | [8 empty] | 7.920872 | 7.395368 | 6.6669 | 7.327713 | 0.6513523 | 307.6027 | 307.1046 | 306.4141
4152 | [8 empty] | 7.850169 | 7.116325 | 6.711685 | 7.22606 | 0.6423164 | 307.5357 | 306.8401 | 306.4566
4153 | [8 empty] | 7.68906 | 6.950258 | 6.783611 | 7.140976 | 0.6347535 | 307.383 | 306.6827 | 306.5247
4154 | [8 empty] | 7.82966 | 6.856116 | 6.850708 | 7.178828 | 0.6381181 | 307.5163 | 306.5935 | 306.5883
4155 | [8 empty] | 7.852037 | 7.601552 | 6.947553 | 7.467047 | 0.6637375 | 307.5375 | 307.3 | 306.6801
4156 | [8 empty] | 7.767554 | 8.07728 | 6.837475 | 7.56077 | 0.6720684 | 307.4574 | 307.751 | 306.5758
4157 | [8 empty] | 7.664108 | 8.552365 | 6.7962 | 7.670891 | 0.681857 | 307.3593 | 308.2013 | 306.5367
4158 | [8 empty] | 7.828437 | 8.804074 | 6.803798 | 7.812103 | 0.6944091 | 307.5151 | 308.4399 | 306.5439
4159 | [8 empty] | 7.898238 | 8.9581 | 6.920605 | 7.925648 | 0.704502 | 307.5813 | 308.5859 | 306.6546
4160 | [8 empty] | 7.838933 | 8.960933 | 6.900354 | 7.900073 | 0.7022287 | 307.5251 | 308.5886 | 306.6354
4161 | [8 empty] | 7.992637 | 9.027675 | 6.775304 | 7.931872 | 0.7050553 | 307.6707 | 308.6518 | 306.5169
4162 | [8 empty] | 8.053133 | 9.044771 | 6.602476 | 7.900127 | 0.7022335 | 307.7281 | 308.668 | 306.3531
4163 | [8 empty] | 7.996983 | 9.077161 | 6.59169 | 7.888611 | 0.7012099 | 307.6749 | 308.6987 | 306.3428
4164 | [8 empty] | 7.861148 | 9.128932 | 6.519571 | 7.83655 | 0.6965823 | 307.5461 | 308.7478 | 306.2745
4165 | [8 empty] | 7.741443 | 9.089556 | 6.476203 | 7.769068 | 0.6905838 | 307.4326 | 308.7105 | 306.2334
4166 | [8 empty] | 7.765816 | 8.792258 | 6.689116 | 7.749063 | 0.6888056 | 307.4557 | 308.4287 | 306.4352
4167 | [8 empty] | 7.8644 | 8.166399 | 6.678781 | 7.56986 | 0.6728764 | 307.5492 | 307.8354 | 306.4254
4168 | [8 empty] | 7.795018 | 7.490282 | 6.740629 | 7.341976 | 0.6526201 | 307.4834 | 307.1946 | 306.484
4169 | [8 empty] | 7.66076 | 7.165971 | 6.764229 | 7.196987 | 0.6397322 | 307.3562 | 306.8872 | 306.5064
4170 | [8 empty] | 7.75078 | 6.882163 | 6.939408 | 7.190784 | 0.6391808 | 307.4415 | 306.6182 | 306.6724
4171 | [8 empty] | 8.021291 | 7.861921 | 6.902704 | 7.595305 | 0.6751383 | 307.6979 | 307.5468 | 306.6376
4172 | [8 empty] | 7.971291 | 8.69728 | 6.933065 | 7.867212 | 0.6993077 | 307.6505 | 308.3387 | 306.6664
4173 | [8 empty] | 7.807123 | 9.043258 | 6.925628 | 7.925336 | 0.7044743 | 307.4949 | 308.6666 | 306.6594
4174 | [8 empty] | 7.734457 | 9.29545 | 6.854442 | 7.96145 | 0.7076844 | 307.426 | 308.9056 | 306.5919
4175 | [8 empty] | 7.779821 | 9.479321 | 6.806438 | 8.02186 | 0.7130542 | 307.469 | 309.0799 | 306.5464
4176 | [8 empty] | 7.890253 | 9.521981 | 6.851384 | 8.087873 | 0.718922 | 307.5737 | 309.1204 | 306.589
4177 | [8 empty] | 7.728855 | 9.341104 | 7.076885 | 8.048948 | 0.715462 | 307.4207 | 308.9489 | 306.8027
4178 | [8 empty] | 7.648558 | 8.375705 | 7.027013 | 7.683759 | 0.6830008 | 307.3446 | 308.0338 | 306.7555
4179 | [8 empty] | 7.773736 | 7.794438 | 7.005377 | 7.524517 | 0.668846 | 307.4633 | 307.4829 | 306.735
4180 | [8 empty] | 7.870968 | 7.441054 | 6.922215 | 7.411412 | 0.6587922 | 307.5554 | 307.1479 | 306.6561
4181 | [8 empty] | 7.751199 | 7.169577 | 7.158405 | 7.359727 | 0.654198 | 307.4419 | 306.8906 | 306.88
4182 | [8 empty] | 7.716717 | 7.074148 | 6.94179 | 7.244218 | 0.6439305 | 307.4092 | 306.8001 | 306.6747
4183 | [8 empty] | 7.859152 | 6.981874 | 6.897843 | 7.24629 | 0.6441146 | 307.5442 | 306.7127 | 306.633
4184 | [8 empty] | 7.825861 | 6.97125 | 6.83432 | 7.210477 | 0.6409313 | 307.5127 | 306.7026 | 306.5728
4185 | [8 empty] | 7.775475 | 6.924501 | 6.809883 | 7.169953 | 0.6373291 | 307.4649 | 306.6583 | 306.5497
4186 | [8 empty] | 7.965463 | 6.824919 | 6.624917 | 7.138433 | 0.6345274 | 307.645 | 306.5639 | 306.3743
4187 | [8 empty] | 8.025928 | 6.77231 | 6.521342 | 7.106527 | 0.6316913 | 307.7023 | 306.514 | 306.2762
4188 | [8 empty] | 7.923415 | 6.807533 | 6.586281 | 7.105743 | 0.6316216 | 307.6051 | 306.5474 | 306.3377
4189 | [8 empty] | 7.772126 | 6.781068 | 6.596101 | 7.049765 | 0.6266458 | 307.4617 | 306.5223 | 306.347
4190 | [8 empty] | 7.634456 | 6.866645 | 6.663101 | 7.054734 | 0.6270875 | 307.3312 | 306.6035 | 306.4105
4191 | [8 empty] | 8.043217 | 6.945911 | 6.671633 | 7.220254 | 0.6418003 | 307.7187 | 306.6786 | 306.4186
4192 | [8 empty] | 8.867146 | 6.836831 | 6.987509 | 7.563828 | 0.6723403 | 308.4997 | 306.5752 | 306.718
4193 | [8 empty] | 9.094997 | 6.854764 | 6.950226 | 7.633329 | 0.6785181 | 308.7156 | 306.5922 | 306.6827
4194 | [8 empty] | 8.575289 | 6.961172 | 6.964617 | 7.500359 | 0.6666986 | 308.223 | 306.6931 | 306.6963
4195 | [8 empty] | 8.401205 | 7.03342 | 6.953252 | 7.462626 | 0.6633445 | 308.058 | 306.7615 | 306.6855
4196 | [8 empty] | 8.272903 | 6.926561 | 7.060465 | 7.419977 | 0.6595535 | 307.9364 | 306.6602 | 306.7872
4197 | [8 empty] | 7.785777 | 6.77128 | 7.141792 | 7.23295 | 0.6429289 | 307.4747 | 306.5131 | 306.8643
4198 | [8 empty] | 7.949462 | 6.722696 | 6.978075 | 7.216744 | 0.6414884 | 307.6298 | 306.467 | 306.7091
4199 | [8 empty] | 7.94254 | 6.78976 | 6.882292 | 7.204864 | 0.6404324 | 307.6233 | 306.5306 | 306.6183
4200 | [8 empty] | 8.006578 | 6.682387 | 6.832002 | 7.173655 | 0.6376583 | 307.684 | 306.4288 | 306.5706
4201 | [8 empty] | 7.96395 | 6.59726 | 6.832259 | 7.131157 | 0.6338806 | 307.6436 | 306.3481 | 306.5709
4202 | [8 empty] | 7.822545 | 6.610783 | 6.823244 | 7.085524 | 0.6298244 | 307.5095 | 306.3609 | 306.5623
4203 | [8 empty] | 7.770194 | 6.716708 | 6.802285 | 7.096396 | 0.6307907 | 307.4599 | 306.4613 | 306.5424
4204 | [8 empty] | 7.887807 | 6.679553 | 6.684705 | 7.084022 | 0.6296908 | 307.5714 | 306.4261 | 306.431
4205 | [8 empty] | 7.885102 | 6.648967 | 6.536635 | 7.023568 | 0.6243172 | 307.5688 | 306.3971 | 306.2906
4206 | [8 empty] | 7.762564 | 6.667576 | 6.572051 | 7.00073 | 0.6222871 | 307.4527 | 306.4148 | 306.3242
4207 | [8 empty] | 7.8578 | 6.668381 | 6.648935 | 7.058372 | 0.6274108 | 307.5429 | 306.4155 | 306.3971
4208 | [8 empty] | 7.926313 | 6.753121 | 6.672631 | 7.117355 | 0.6326538 | 307.6079 | 306.4958 | 306.4196
4209 | [8 empty] | 7.837967 | 6.743817 | 6.75985 | 7.113878 | 0.6323447 | 307.5241 | 306.487 | 306.5022
4210 | [8 empty] | 7.830208 | 6.806567 | 6.853058 | 7.163277 | 0.6367358 | 307.5168 | 306.5465 | 306.5906
4211 | [8 empty] | 7.890672 | 6.801512 | 6.70985 | 7.134011 | 0.6341343 | 307.5741 | 306.5417 | 306.4548
4212 | [8 empty] | 7.785809 | 6.771183 | 6.642528 | 7.066507 | 0.6281339 | 307.4747 | 306.513 | 306.391
4213 | [8 empty] | 7.708636 | 6.761042 | 6.602508 | 7.024062 | 0.624361 | 307.4016 | 306.5034 | 306.3531
4214 | [8 empty] | 7.642762 | 6.545006 | 6.659785 | 6.949185 | 0.6177053 | 307.3391 | 306.2986 | 306.4074
4215 | [8 empty] | 7.678886 | 7.901812 | 6.749837 | 7.443512 | 0.6616455 | 307.3734 | 307.5847 | 306.4927
4216 | [8 empty] | 7.817684 | 8.259896 | 6.786283 | 7.621288 | 0.6774478 | 307.5049 | 307.9241 | 306.5273
4217 | [8 empty] | 7.921806 | 8.821427 | 6.866387 | 7.869873 | 0.6995443 | 307.6036 | 308.4563 | 306.6032
4218 | [8 empty] | 7.795468 | 9.154946 | 6.906664 | 7.95236 | 0.7068764 | 307.4839 | 308.7725 | 306.6414
4219 | [8 empty] | 8.030757 | 9.423333 | 6.896104 | 8.116731 | 0.7214872 | 307.7069 | 309.0269 | 306.6314
4220 | [8 empty] | 8.012083 | 9.534666 | 6.946813 | 8.164521 | 0.7257352 | 307.6892 | 309.1324 | 306.6794
4221 | [8 empty] | 8.004356 | 9.33885 | 7.024856 | 8.122687 | 0.7220167 | 307.6819 | 308.9468 | 306.7534
4222 | [8 empty] | 7.760503 | 9.606914 | 6.886316 | 8.084578 | 0.7186292 | 307.4507 | 309.2009 | 306.6221
4223 | [8 empty] | 7.69946 | 9.458104 | 6.82846 | 7.995341 | 0.710697 | 307.3929 | 309.0598 | 306.5673
4224 | [8 empty] | 7.802197 | 9.218984 | 6.835479 | 7.95222 | 0.706864 | 307.4902 | 308.8332 | 306.5739
4225 | [8 empty] | 7.916493 | 9.374523 | 6.867578 | 8.052865 | 0.7158102 | 307.5986 | 308.9806 | 306.6043
4226 | [8 empty] | 7.974575 | 9.170111 | 6.944849 | 8.029845 | 0.713764 | 307.6536 | 308.7868 | 306.6776
4227 | [8 empty] | 7.726987 | 9.014668 | 6.888377 | 7.876677 | 0.7001491 | 307.4189 | 308.6395 | 306.6241
4228 | [8 empty] | 7.709022 | 8.985595 | 6.785929 | 7.826849 | 0.6957199 | 307.4019 | 308.6119 | 306.5269
4229 | [8 empty] | 7.808154 | 8.912864 | 6.727365 | 7.816127 | 0.6947669 | 307.4959 | 308.543 | 306.4714
4230 | [8 empty] | 7.74872 | 8.884145 | 6.749226 | 7.79403 | 0.6928027 | 307.4395 | 308.5158 | 306.4922
4231 | [8 empty] | 7.60754 | 8.920881 | 6.785285 | 7.771235 | 0.6907765 | 307.3057 | 308.5506 | 306.5263
4232 | [8 empty] | 7.681784 | 8.399627 | 6.65267 | 7.578027 | 0.6736024 | 307.3761 | 308.0565 | 306.4006
4233 | [8 empty] | 7.796788 | 9.041487 | 6.629939 | 7.822738 | 0.6953545 | 307.4851 | 308.6649 | 306.3791
4234 | [8 empty] | 7.706478 | 9.065441 | 6.566867 | 7.779596 | 0.6915196 | 307.3995 | 308.6876 | 306.3193
4235 | [8 empty] | 7.712274 | 9.018371 | 6.439918 | 7.723521 | 0.6865352 | 307.405 | 308.643 | 306.199
4236 | [8 empty] | 7.860472 | 9.025035 | 6.48979 | 7.791766 | 0.6926014 | 307.5455 | 308.6493 | 306.2462
4237 | [8 empty] | 7.844632 | 9.121398 | 6.536249 | 7.834093 | 0.6963638 | 307.5305 | 308.7407 | 306.2903
4238 | [8 empty] | 7.761308 | 9.341973 | 6.557434 | 7.886905 | 0.7010582 | 307.4515 | 308.9497 | 306.3104
4239 | [8 empty] | 7.693986 | 9.407009 | 6.655567 | 7.918854 | 0.7038982 | 307.3877 | 309.0114 | 306.4034
4240 | [8 empty] | 7.799525 | 9.30176 | 6.632998 | 7.911428 | 0.703238 | 307.4877 | 308.9116 | 306.382
4241 | [8 empty] | 7.855514 | 9.1355 | 6.518251 | 7.836422 | 0.6965708 | 307.5408 | 308.754 | 306.2732
4242 | [8 empty] | 7.723961 | 9.073555 | 6.48876 | 7.762092 | 0.6899637 | 307.4161 | 308.6953125 | 306.2453
4243 | [8 empty] | 7.687837 | 9.098474 | 6.453602 | 7.746638 | 0.68859 | 307.3818 | 308.7189 | 306.2119
4244 | [8 empty] | 7.824413 | 9.066021 | 6.477942 | 7.789458 | 0.6923963 | 307.5113 | 308.6882 | 306.235
4245 | [8 empty] | 8.059572 | 9.00179 | 6.617157 | 7.89284 | 0.7015858 | 307.7342 | 308.6273 | 306.367
4246 | [8 empty] | 8.033043 | 9.061578 | 6.530325 | 7.874982 | 0.6999984 | 307.709 | 308.684 | 306.2847
4247 | [8 empty] | 7.847272 | 9.109711 | 6.471052 | 7.809345 | 0.694164 | 307.533 | 308.7296 | 306.2285
4248 | [8 empty] | 7.937775 | 9.059034 | 6.593622 | 7.863477 | 0.6989757 | 307.6187 | 308.6815 | 306.3447
4249 | [8 empty] | 7.996565 | 9.155526 | 6.735414 | 7.962501 | 0.7077779 | 307.6745 | 308.773 | 306.4791
4250 | [8 empty] | 8.003809 | 9.458169 | 6.715742 | 8.05924 | 0.7163769 | 307.6813 | 309.0599 | 306.4604
4251 | [8 empty] | 7.900524 | 9.581319 | 6.700932 | 8.060925 | 0.7165266 | 307.5834 | 309.1766 | 306.4464
4252 | [8 empty] | 7.761823 | 9.517345 | 6.675078125 | 7.984749 | 0.7097555 | 307.452 | 309.116 | 306.421875
4253 | [8 empty] | 7.795082 | 9.346899 | 6.738794 | 7.960258 | 0.7075785 | 307.4835 | 308.9544 | 306.4823
4254 | [8 empty] | 7.820098 | 9.078384 | 6.80779 | 7.902091 | 0.7024081 | 307.5072 | 308.6999 | 306.5477
4255 | [8 empty] | 7.732267 | 8.258512 | 6.809142 | 7.599974 | 0.6755532 | 307.424 | 307.9228 | 306.549
4256 | [8 empty] | 7.693568 | 7.673477 | 6.802349 | 7.389798 | 0.6568709 | 307.3873 | 307.3682 | 306.5425
4257 | [8 empty] | 7.837323 | 7.262817 | 6.724885 | 7.275008 | 0.6466674 | 307.5235 | 306.979 | 306.4691
4258 | [8 empty] | 7.872224 | 7.112204 | 6.707564 | 7.230664 | 0.6427257 | 307.5566 | 306.8362 | 306.4527
4259 | [8 empty] | 7.922578 | 7.646916 | 6.711782 | 7.427092 | 0.6601859 | 307.6043 | 307.343 | 306.4567
4260 | [8 empty] | 7.9182 | 7.867813 | 6.683964 | 7.489992 | 0.6657771 | 307.6002 | 307.5524 | 306.4303
4261 | [8 empty] | 7.949881 | 8.296117 | 6.828267 | 7.691421 | 0.6836819 | 307.6302 | 307.9584 | 306.5671
4262 | [8 empty] | 7.906448 | 8.64422 | 6.826818 | 7.792496 | 0.6926663 | 307.5891 | 308.2884 | 306.5657
4263 | [8 empty] | 7.847272 | 8.776289 | 6.850997 | 7.824853 | 0.6955424 | 307.533 | 308.4135 | 306.5886
4264 | [8 empty] | 7.909314 | 8.803784 | 6.836219 | 7.849772 | 0.6977575 | 307.5918 | 308.4396 | 306.5746
4265 | [8 empty] | 8.067976 | 8.784402 | 6.745233 | 7.86587 | 0.6991885 | 307.7422 | 308.4212 | 306.4884
4266 | [8 empty] | 8.138678 | 8.910643 | 6.683031 | 7.910784 | 0.7031808 | 307.8092 | 308.5409 | 306.4294
4267 | [8 empty] | 8.033751 | 8.957746 | 6.552057 | 7.847851 | 0.6975868 | 307.7097 | 308.5855 | 306.3053
4268 | [8 empty] | 7.937646 | 8.960611 | 6.495006 | 7.797754 | 0.6931337 | 307.6186 | 308.5883 | 306.2512
4269 | [8 empty] | 8.101331 | 8.967887 | 6.678298 | 7.915839 | 0.7036301 | 307.7738 | 308.5952 | 306.4249
4270 | [8 empty] | 8.200108 | 8.562893 | 6.57189 | 7.778297 | 0.6914042 | 307.8674 | 308.2113 | 306.3241
4271 | [8 empty] | 8.049366 | 9.225649 | 6.444007 | 7.906341 | 0.7027858 | 307.7245 | 308.8395 | 306.2029
4272 | [8 empty] | 7.87393 | 9.062962 | 6.416351 | 7.784414 | 0.6919479 | 307.5582 | 308.6853 | 306.1766
4273 | [8 empty] | 7.923802 | 9.04197 | 6.493911 | 7.819894 | 0.6951017 | 307.6055 | 308.6654 | 306.2502
4274 | [8 empty] | 7.968039 | 9.115989 | 6.484703 | 7.856244 | 0.6983328 | 307.6474 | 308.7355 | 306.2414
4275 | [8 empty] | 7.912855 | 9.150922 | 6.476783 | 7.846853 | 0.6974981 | 307.5951 | 308.7686 | 306.2339
4276 | [8 empty] | 7.745532 | 9.088043 | 6.563551 | 7.799042 | 0.6932482 | 307.4365 | 308.709 | 306.3162
4277 | [8 empty] | 7.684006 | 8.924455 | 6.598097 | 7.735519 | 0.6876017 | 307.3782 | 308.554 | 306.3489
4278 | [8 empty] | 7.712113 | 8.874326 | 6.643558 | 7.743332 | 0.6882962 | 307.4048 | 308.5065 | 306.392
4279 | [8 empty] | 7.705545 | 8.900887 | 6.65209 | 7.752841 | 0.6891414 | 307.3986 | 308.5316 | 306.4001
4280 | [8 empty] | 7.588995 | 8.934951 | 6.62247 | 7.715472 | 0.6858197 | 307.2881 | 308.5639 | 306.372
4281 | [8 empty] | 7.672415 | 8.915762 | 6.607692 | 7.731956 | 0.687285 | 307.3672 | 308.5457 | 306.358
4282 | [8 empty] | 7.739898 | 8.968435 | 6.496648 | 7.734993 | 0.687555 | 307.4312 | 308.5957 | 306.2527
4283 | [8 empty] | 7.676407 | 8.865407 | 6.417123 | 7.652979 | 0.6802648 | 307.371 | 308.498 | 306.1774
4284 | [8 empty] | 7.564751 | 8.79039 | 6.328327 | 7.561156 | 0.6721028 | 307.2652 | 308.4269 | 306.0932
4285 | [8 empty] | 7.757702 | 8.89976 | 6.485798 | 7.71442 | 0.6857262 | 307.4481 | 308.5306 | 306.2425
4286 | [8 empty] | 7.837967 | 8.973393 | 6.438051 | 7.749804 | 0.6888714 | 307.5241 | 308.6004 | 306.1972
4287 | [8 empty] | 7.745758 | 9.06425 | 6.691884 | 7.833964 | 0.6963524 | 307.4367 | 308.6865 | 306.4378
4288 | [8 empty] | 7.818102 | 9.036272 | 6.695007 | 7.849794 | 0.6977594 | 307.5053 | 308.66 | 306.4408
4289 | [8 empty] | 7.924542 | 9.00224 | 6.508206 | 7.811663 | 0.69437 | 307.6062 | 308.6277 | 306.2637
4290 | [8 empty] | 7.994247 | 9.055106 | 6.533866 | 7.861073 | 0.6987621 | 307.6723 | 308.6778 | 306.288
4291 | [8 empty] | 7.91073 | 9.013606 | 6.666514 | 7.863617 | 0.6989881 | 307.5931 | 308.6385 | 306.4138
4292 | [8 empty] | 7.854773 | 8.945189 | 6.706051 | 7.835338 | 0.6964745 | 307.5401 | 308.5736 | 306.4512
4293 | [8 empty] | 7.863627 | 9.11541 | 6.680133 | 7.88639 | 0.7010124 | 307.5485 | 308.735 | 306.4267
4294 | [8 empty] | 7.945759 | 9.171656 | 6.618059 | 7.911825 | 0.7032733 | 307.6263 | 308.7883 | 306.3678
4295 | [8 empty] | 7.92129 | 9.149698 | 6.535605 | 7.868865 | 0.6994546 | 307.6031 | 308.7675 | 306.2897
4296 | [8 empty] | 7.769905 | 9.097831 | 6.571825 | 7.813187 | 0.6945055 | 307.4596 | 308.7183 | 306.324
4297 | [8 empty] | 7.785648 | 9.254561 | 6.664904 | 7.901705 | 0.7023737 | 307.4745 | 308.8669 | 306.4122
4298 | [8 empty] | 7.906287 | 9.015537 | 6.796071 | 7.905965 | 0.7027525 | 307.5889 | 308.6403 | 306.5366
4299 | [8 empty] | 7.968747 | 9.526424 | 6.775176 | 8.090116 | 0.7191214 | 307.6481 | 309.1246 | 306.5168
4300 | [8 empty] | 7.840672 | 9.543681 | 6.746747 | 8.0437 | 0.7149955 | 307.5267 | 309.1409 | 306.4898
4301 | [8 empty] | 7.767876 | 9.344806 | 6.79958 | 7.970754 | 0.7085115 | 307.4577 | 308.9524 | 306.5399
4302 | [8 empty] | 7.79051 | 9.073394 | 6.882614 | 7.915506 | 0.7036005 | 307.4792 | 308.6952 | 306.6186
4303 | [8 empty] | 7.798334 | 8.964957 | 6.947457 | 7.903583 | 0.7025407 | 307.4866 | 308.5924 | 306.6801
4304 | [8 empty] | 7.802101 | 8.885272 | 6.853702 | 7.847025 | 0.6975133 | 307.4901 | 308.5168 | 306.5912
4305 | [8 empty] | 7.721965 | 8.813926 | 6.721247 | 7.752379 | 0.6891004 | 307.4142 | 308.4492 | 306.4656
4306 | [8 empty] | 7.813723 | 8.889554 | 6.620409 | 7.774562 | 0.6910722 | 307.5012 | 308.5209 | 306.3701
4307 | [8 empty] | 7.787194 | 8.784595 | 6.569958 | 7.713916 | 0.6856814 | 307.476 | 308.4214 | 306.3222
4308 | [8 empty] | 7.771675 | 8.828511 | 6.511683 | 7.703956 | 0.6847961 | 307.4613 | 308.463 | 306.267
4309 | [8 empty] | 7.769905 | 8.965988 | 6.639115 | 7.791669 | 0.6925928 | 307.4596 | 308.5934 | 306.3878
4310 | [8 empty] | 7.935167 | 9.053947 | 6.571632 | 7.853582 | 0.6980962 | 307.6163 | 308.6767 | 306.3238
4311 | [8 empty] | 7.903905 | 9.067309 | 6.479197 | 7.816804 | 0.694827 | 307.5866 | 308.6894 | 306.2362
4312 | [8 empty] | 7.813562 | 8.988074 | 6.494587 | 7.765408 | 0.6902585 | 307.501 | 308.6143 | 306.2508
4313 | [8 empty] | 7.896435 | 9.007424 | 6.487407 | 7.797089 | 0.6930746 | 307.5796 | 308.6326 | 306.244
4314 | [8 empty] | 7.980885 | 9.729195 | 6.504954 | 8.071678 | 0.7174825 | 307.6596 | 309.3168 | 306.2606
4315 | [8 empty] | 7.962051 | 8.989072 | 6.524851 | 7.825325 | 0.6955844 | 307.6418 | 308.6152 | 306.2795
4316 | [8 empty] | 7.802229 | 8.958422 | 6.552057 | 7.770903 | 0.6907469 | 307.4903 | 308.5862 | 306.3053
4317 | [8 empty] | 7.679724 | 9.129801 | 6.589082 | 7.799536 | 0.6932921 | 307.3741 | 308.7486 | 306.3404
4318 | [8 empty] | 7.670676 | 9.320885 | 6.608851 | 7.866804 | 0.6992715 | 307.3656 | 308.9297 | 306.3591
4319 | [8 empty] | 7.789963 | 9.38943 | 6.552733 | 7.910709 | 0.7031741 | 307.4786 | 308.9947 | 306.3059
4320 | [8 empty] | 7.741218 | 8.99036 | 6.726205 | 7.819261 | 0.6950454 | 307.4324 | 308.6165 | 306.4703
4321 | [8 empty] | 7.624379 | 8.496795 | 6.711685 | 7.610953 | 0.6765291 | 307.3217 | 308.1486 | 306.4566
4322 | [8 empty] | 7.714109 | 7.784586 | 6.639308 | 7.379334 | 0.6559408 | 307.4067 | 307.4735 | 306.388
4323 | [8 empty] | 7.871226 | 7.374505 | 6.568863 | 7.271531 | 0.6463583 | 307.5557 | 307.0848 | 306.3212
4324 | [8 empty] | 7.811888 | 7.116743 | 6.445585 | 7.124739 | 0.6333101 | 307.4994 | 306.8405 | 306.2043
4325 | [8 empty] | 7.734489 | 7.210563 | 6.621246 | 7.188766 | 0.6390014 | 307.4261 | 306.9294 | 306.3708
4326 | [8 empty] | 7.741347 | 6.989118 | 6.603571 | 7.111345 | 0.6321196 | 307.4326 | 306.7195 | 306.3541
4327 | [8 empty] | 7.784457 | 6.833547 | 6.627203 | 7.081736 | 0.6294876 | 307.4734 | 306.5721 | 306.3765
4328 | [8 empty] | 7.850266 | 6.660397 | 6.604215 | 7.038292 | 0.625626 | 307.5358 | 306.408 | 306.3547
4329 | [8 empty] | 7.761212 | 6.746199 | 6.519571 | 7.008994 | 0.6230217 | 307.4514 | 306.4893 | 306.2745
4330 | [8 empty] | 7.718455 | 6.773147 | 6.448128 | 6.97991 | 0.6204365 | 307.4109 | 306.5148 | 306.2068
4331 | [8 empty] | 7.802616 | 6.902704 | 6.718994 | 7.141438 | 0.6347945 | 307.4906 | 306.6376 | 306.4635
4332 | [8 empty] | 7.853357 | 6.848325 | 6.71748 | 7.139721 | 0.6346418 | 307.5387 | 306.5861 | 306.4621
4333 | [8 empty] | 7.763626 | 6.765227 | 6.750932 | 7.093262 | 0.6305122 | 307.4537 | 306.5073 | 306.4938
4334 | [8 empty] | 7.763401 | 6.793817 | 6.719348 | 7.092189 | 0.6304168 | 307.4535 | 306.5344 | 306.4638
4335 | [8 empty] | 7.865881 | 6.761299 | 6.710107 | 7.112429 | 0.6322159 | 307.5506 | 306.5036 | 306.4551
4336 | [8 empty] | 7.866042 | 6.880585 | 6.85837 | 7.201666 | 0.6401481 | 307.5508 | 306.6167 | 306.5956
4337 | [8 empty] | 7.876828 | 6.784867 | 6.67598 | 7.112558 | 0.6322274 | 307.561 | 306.5259 | 306.4227
4338 | [8 empty] | 7.996694 | 6.81262 | 6.641465 | 7.15026 | 0.6355786 | 307.6746 | 306.5522 | 306.39
4339 | [8 empty] | 8.007769 | 6.694235 | 6.626945 | 7.10965 | 0.6319689 | 307.6851 | 306.44 | 306.3763
4340 | [8 empty] | 7.910859 | 6.645941 | 6.714003 | 7.090268 | 0.630246 | 307.5932 | 306.3943 | 306.4588
4341 | [8 empty] | 8.102683 | 6.714969 | 6.742819 | 7.186824 | 0.6388288 | 307.7751 | 306.4597 | 306.4861
4342 | [8 empty] | 7.9248 | 6.843753 | 6.930747 | 7.2331 | 0.6429422 | 307.6064 | 306.5818 | 306.6642
4343 | [8 empty] | 7.898496 | 6.824275 | 6.755117 | 7.159296 | 0.6363819 | 307.5815 | 306.5633 | 306.4977
4344 | [8 empty] | 7.883074 | 6.752381 | 6.755439 | 7.130298 | 0.6338043 | 307.5669 | 306.4951 | 306.498
4345 | [8 empty] | 7.805707 | 6.720442 | 6.919414 | 7.148521 | 0.6354241 | 307.4936 | 306.4649 | 306.6535
4346 | [8 empty] | 7.746756 | 6.748614 | 6.732323 | 7.075897 | 0.6289687 | 307.4377 | 306.4916 | 306.4761
4347 | [8 empty] | 7.98066 | 6.811074 | 6.902865 | 7.231533 | 0.6428029 | 307.6594 | 306.5508 | 306.6378
4348 | [8 empty] | 8.091382 | 6.79562 | 6.784287 | 7.223763 | 0.6421123 | 307.7643 | 306.5361 | 306.5254
4349 | [8 empty] | 7.948045 | 6.718414 | 6.761331 | 7.142597 | 0.6348975 | 307.6285 | 306.463 | 306.5036
4350 | [8 empty] | 7.812822 | 6.640628 | 6.748678 | 7.067376 | 0.6282112 | 307.5003 | 306.3892 | 306.4916
4351 | [8 empty] | 7.779177 | 6.508303 | 6.76468 | 7.017386 | 0.6237677 | 307.4684 | 306.2638 | 306.5068
4352 | [8 empty] | 8.01717 | 6.481676 | 6.728974 | 7.07594 | 0.6289725 | 307.694 | 306.2386 | 306.473
4353 | [8 empty] | 7.966301 | 6.604891 | 6.616095 | 7.062429 | 0.6277714 | 307.6458 | 306.3553 | 306.366
4354 | [8 empty] | 7.844664 | 6.590467 | 6.583802 | 7.006311 | 0.6227832 | 307.5305 | 306.3417 | 306.3354
4355 | [8 empty] | 7.845501 | 6.531741 | 6.58641 | 6.987884 | 0.6211453 | 307.5313 | 306.286 | 306.3378
4356 | [8 empty] | 7.87554 | 6.578876 | 6.556951 | 7.003789 | 0.622559 | 307.5598 | 306.3307 | 306.3099
4357 | [8 empty] | 7.8559 | 6.677235 | 6.638375 | 7.05717 | 0.627304 | 307.5411 | 306.4239 | 306.3871
4358 | [8 empty] | 7.874993 | 6.783128 | 6.731164 | 7.129761 | 0.6337566 | 307.5592 | 306.5243 | 306.475
4359 | [8 empty] | 7.856158 | 6.775626 | 6.674434 | 7.102073 | 0.6312954 | 307.5414 | 306.5172 | 306.4213
4360 | [8 empty] | 7.914014 | 6.719927 | 6.700062 | 7.111335 | 0.6321186 | 307.5962 | 306.4644 | 306.4456
4361 | [8 empty] | 7.771901 | 6.761009 | 6.669862 | 7.067591 | 0.6282303 | 307.4615 | 306.5033 | 306.4169
4362 | [8 empty] | 7.792957 | 6.755858 | 6.617157 | 7.055324 | 0.6271399 | 307.4815 | 306.4984 | 306.367
4363 | [8 empty] | 7.871258 | 6.685123 | 6.613841 | 7.056741 | 0.6272658 | 307.5557 | 306.4314 | 306.3638
4364 | [8 empty] | 7.76778 | 6.668446 | 6.837765 | 7.09133 | 0.6303404 | 307.4576 | 306.4156 | 306.5761
4365 | [8 empty] | 7.718745 | 6.792916 | 6.827398 | 7.113019 | 0.6322684 | 307.4111 | 306.5336 | 306.5663
4366 | [8 empty] | 7.737451 | 6.83007 | 6.896007 | 7.154509 | 0.6359564 | 307.4289 | 306.5688 | 306.6313
4367 | [8 empty] | 7.719679 | 6.875112 | 6.831229 | 7.142007 | 0.634845 | 307.412 | 306.6115 | 306.5699
4368 | [8 empty] | 7.761566 | 6.813843 | 6.781937 | 7.119115 | 0.6328102 | 307.4517 | 306.5534 | 306.5232
4369 | [8 empty] | 7.879275 | 6.651543 | 6.963877 | 7.164898 | 0.6368798 | 307.5633 | 306.3996 | 306.6956
4370 | [8 empty] | 7.808443 | 6.567897 | 6.998133 | 7.124825 | 0.6333177 | 307.4962 | 306.3203 | 306.7281
4371 | [8 empty] | 7.793923 | 6.568606 | 6.869413 | 7.077314 | 0.6290946 | 307.4824 | 306.321 | 306.6061
4372 | [8 empty] | 7.92641 | 6.475076 | 6.741531 | 7.047672 | 0.6264598 | 307.608 | 306.2323 | 306.4849
4373 | [8 empty] | 7.931175 | 6.468991 | 6.729071 | 7.043079 | 0.6260515 | 307.6125 | 306.2265 | 306.4731
4374 | [8 empty] | 7.895147 | 6.489532 | 6.764036 | 7.049572 | 0.6266286 | 307.5783 | 306.246 | 306.5062
4375 | [8 empty] | 7.793472 | 6.564581 | 7.03738 | 7.131811 | 0.6339388 | 307.482 | 306.3171 | 306.7653
4376 | [8 empty] | 7.850459 | 6.531355 | 6.978655 | 7.12015625 | 0.6329028 | 307.536 | 306.2856 | 306.7096
4377 | [8 empty] | 7.891155 | 6.626526 | 6.761879 | 7.093187 | 0.6305055 | 307.5746 | 306.3759 | 306.5042
4378 | [8 empty] | 7.878727 | 6.617898 | 6.607531 | 7.034719 | 0.6253083 | 307.5628 | 306.3677 | 306.3578
4379 | [8 empty] | 7.805224 | 6.544813 | 6.517575 | 6.955871 | 0.6182996 | 307.4931 | 306.2984 | 306.2726
4380 | [8 empty] | 7.898689 | 6.513357 | 6.70325 | 7.038432 | 0.6256384 | 307.5817 | 306.2686 | 306.4486
4381 | [8 empty] | 7.958445 | 6.568058 | 6.6216 | 7.049368 | 0.6266105 | 307.6383 | 306.3204 | 306.3712
4382 | [8 empty] | 7.916236 | 6.574111 | 6.584511 | 7.024953 | 0.6244402 | 307.5983 | 306.3262 | 306.336
4383 | [8 empty] | 7.760214 | 6.57952 | 6.471921 | 6.937218 | 0.6166416 | 307.4504 | 306.3313 | 306.2293
4384 | [8 empty] | 7.847014 | 6.602927 | 6.359557 | 6.936499 | 0.6165777 | 307.5327 | 306.3535 | 306.1228
4385 | [8 empty] | 8.004582 | 6.688375 | 6.413002 | 7.03532 | 0.6253617 | 307.6821 | 306.4345 | 306.1735
4386 | [8 empty] | 7.956159 | 6.820958 | 6.570731 | 7.115949 | 0.6325288 | 307.6362 | 306.5602 | 306.323
4387 | [8 empty] | 7.827536 | 6.76629 | 6.553087 | 7.048971 | 0.6265752 | 307.5143 | 306.5083 | 306.3062
4388 | [8 empty] | 7.950943 | 6.774725 | 6.583126 | 7.102931 | 0.6313717 | 307.6312 | 306.5163 | 306.3347
4389 | [8 empty] | 7.836679 | 6.878686 | 6.634028 | 7.116464 | 0.6325746 | 307.5229 | 306.6149 | 306.383
4390 | [8 empty] | 7.770033 | 6.945267 | 6.69768 | 7.13766 | 0.6344587 | 307.4597 | 306.678 | 306.4433
4391 | [8 empty] | 7.9918 | 6.999357 | 6.761718 | 7.250958 | 0.6445296 | 307.67 | 306.7292 | 306.504
4392 | [8 empty] | 8.023127 | 6.837282 | 6.748324 | 7.202911 | 0.6402587 | 307.6996 | 306.5756 | 306.4913
4393 | [8 empty] | 8.096566 | 6.696263 | 6.784931 | 7.192587 | 0.639341 | 307.7693 | 306.442 | 306.526
4394 | [8 empty] | 8.053101 | 6.689695 | 6.858467 | 7.200421 | 0.6400374 | 307.7281 | 306.4357 | 306.5957
4395 | [8 empty] | 7.908798 | 6.73712 | 6.699 | 7.114973 | 0.632442 | 307.5913 | 306.4807 | 306.4445
4396 | [8 empty] | 8.145439 | 6.745491 | 6.620989 | 7.17064 | 0.6373902 | 307.8156 | 306.4886 | 306.3706
4397 | [8 empty] | 8.204036 | 6.935254 | 6.623049 | 7.254113 | 0.6448101 | 307.8711 | 306.6685 | 306.3726
4398 | [8 empty] | 8.109573 | 6.937444 | 6.672438 | 7.239818 | 0.6435394 | 307.7816 | 306.6706 | 306.4194
4399 | [8 empty] | 7.909056 | 6.778878 | 6.704698 | 7.130878 | 0.6338558 | 307.5915 | 306.5203 | 306.45
4400 | [8 empty] | 7.903454 | 6.797487 | 6.728234 | 7.143058 | 0.6349385 | 307.5862 | 306.5379 | 306.4723
4401 | [8 empty] | 8.042476 | 6.856245 | 6.699612 | 7.199444 | 0.6399506 | 307.718 | 306.5936 | 306.4451
4402 | [8 empty] | 8.170713 | 6.866645 | 6.648871 | 7.228743 | 0.6425549 | 307.8395 | 306.6035 | 306.397
4403 | [8 empty] | 8.101331 | 6.774113 | 6.650352 | 7.175265 | 0.6378013 | 307.7738 | 306.5157 | 306.3984375
4404 | [8 empty] | 8.002907 | 6.685606 | 6.708884 | 7.132466 | 0.633997 | 307.6805 | 306.4319 | 306.4539
4405 | [8 empty] | 8.018555 | 6.665162 | 6.698163 | 7.127293 | 0.6335372 | 307.6953125 | 306.4125 | 306.4438
4406 | [8 empty] | 8.04341 | 6.696714 | 6.745748 | 7.161957 | 0.6366184 | 307.7189 | 306.4424 | 306.4889
4407 | [8 empty] | 7.996178 | 6.64314 | 6.689599 | 7.109639 | 0.6319679 | 307.6741 | 306.3916 | 306.4356
4408 | [8 empty] | 7.893183 | 7.154574 | 6.679811 | 7.242523 | 0.6437798 | 307.5765 | 306.8764 | 306.4264
4409 | [8 empty] | 7.951297 | 7.385387 | 6.687152 | 7.341279 | 0.6525581 | 307.6316 | 307.0952 | 306.4333
4410 | [8 empty] | 7.949108 | 8.08211 | 6.469056 | 7.500091 | 0.6666748 | 307.6295 | 307.7556 | 306.2266
4411 | [8 empty] | 7.809538 | 8.530472 | 6.464033 | 7.601348 | 0.6756753 | 307.4972 | 308.1805 | 306.2218
4412 | [8 empty] | 7.859635 | 8.845671 | 6.46062 | 7.721975 | 0.6863978 | 307.5447 | 308.4793 | 306.2186
4413 | [8 empty] | 7.870678 | 8.704974 | 6.608207 | 7.727953 | 0.6869292 | 307.5551 | 308.3459 | 306.3585
4414 | [8 empty] | 7.798366 | 9.407589 | 6.670088 | 7.958681 | 0.7074383 | 307.4866 | 309.0119 | 306.4171
4415 | [8 empty] | 7.820581 | 9.567925 | 6.731647 | 8.040051 | 0.7146712 | 307.5077 | 309.1639 | 306.4755
4416 | [8 empty] | 7.960409 | 9.480062 | 6.669057 | 8.036509 | 0.7143564 | 307.6402 | 309.0806 | 306.4162
4417 | [8 empty] | 8.072676 | 9.644358 | 6.598291 | 8.105108 | 0.7204541 | 307.7466 | 309.2364 | 306.3491
4418 | [8 empty] | 8.143347 | 9.66696 | 6.74343 | 8.184579 | 0.7275181 | 307.8136 | 309.2578 | 306.4867
4419 | [8 empty] | 8.102297 | 9.761101 | 6.757178 | 8.206859 | 0.7294985 | 307.7747 | 309.347 | 306.4997
4420 | [8 empty] | 8.012888 | 9.760908 | 6.652444 | 8.14208 | 0.7237405 | 307.6899 | 309.3468 | 306.4004
4421 | [8 empty] | 8.112793 | 9.88995 | 6.608304 | 8.203682 | 0.7292162 | 307.7846 | 309.4691 | 306.3586
4422 | [8 empty] | 8.163308 | 9.828584 | 6.633803 | 8.208565 | 0.7296502 | 307.8325 | 309.411 | 306.3828
4423 | [8 empty] | 8.029469 | 9.788017 | 6.67569 | 8.164392 | 0.7257237 | 307.7057 | 309.3725 | 306.4225
4424 | [8 empty] | 7.858959 | 10.05524 | 7.042371 | 8.318858 | 0.739454 | 307.544 | 309.6258 | 306.77
4425 | [8 empty] | 8.01775 | 8.905137 | 6.854281 | 7.925723 | 0.7045087 | 307.6945 | 308.5357 | 306.5917
4426 | [8 empty] | 8.133301 | 8.106192 | 6.686637 | 7.642043 | 0.6792927 | 307.8041 | 307.7784 | 306.4328
4427 | [8 empty] | 8.095117 | 7.548364 | 6.541561 | 7.395014 | 0.6573346 | 307.7679 | 307.2496 | 306.2953
4428 | [8 empty] | 7.964884 | 7.169835 | 6.51339 | 7.216036 | 0.6414254 | 307.6444 | 306.8908 | 306.2686
4429 | [8 empty] | 7.954613 | 7.054348 | 6.524272 | 7.177744 | 0.6380217 | 307.6347 | 306.7814 | 306.2789
4430 | [8 empty] | 7.973802 | 7.164716 | 6.595554 | 7.244691 | 0.6439725 | 307.6529 | 306.886 | 306.3465
4431 | [8 empty] | 7.98256 | 7.132809 | 6.629102 | 7.248157 | 0.6442806 | 307.6612 | 306.8557 | 306.3783
4432 | [8 empty] | 7.864883 | 7.013781 | 6.482739 | 7.120467 | 0.6329304 | 307.5497 | 306.7429 | 306.2396
4433 | [8 empty] | 7.834136 | 7.071766 | 6.443202 | 7.116368 | 0.632566 | 307.5205 | 306.7979 | 306.2021
4434 | [8 empty] | 7.923061 | 7.033774 | 6.460073 | 7.138969 | 0.6345751 | 307.6048 | 306.7619 | 306.2181
4435 | [8 empty] | 7.950975 | 6.839278 | 6.468701 | 7.086318 | 0.629895 | 307.6313 | 306.5775 | 306.2263
4436 | [8 empty] | 7.824445 | 7.863885 | 6.553087 | 7.413806 | 0.6590049 | 307.5113 | 307.5487 | 306.3062
4437 | [8 empty] | 7.913338 | 8.502204 | 6.639791 | 7.685111 | 0.683121 | 307.5956 | 308.1537 | 306.3884
4438 | [8 empty] | 7.945534 | 8.920656 | 6.680777 | 7.848989 | 0.6976879 | 307.6261 | 308.5504 | 306.4273
4439 | [8 empty] | 7.81118 | 9.274136 | 6.779007 | 7.954774 | 0.7070911 | 307.4987 | 308.8854 | 306.5204
4440 | [8 empty] | 7.914207 | 9.449959 | 6.7943 | 8.052822 | 0.7158064 | 307.5964 | 309.0521 | 306.5349
4441 | [8 empty] | 8.00339 | 8.332402 | 6.739792 | 7.691861 | 0.683721 | 307.6809 | 307.9928 | 306.4832
4442 | [8 empty] | 8.004421 | 9.518729 | 6.789535 | 8.104228 | 0.7203759 | 307.6819 | 309.1173 | 306.5304
4443 | [8 empty] | 7.958058 | 9.886634 | 6.778782 | 8.207825 | 0.7295844 | 307.638 | 309.466 | 306.5202
4444 | [8 empty] | 7.834941 | 9.967864 | 6.55093 | 8.117912 | 0.7215921 | 307.5213 | 309.543 | 306.3042
4445 | [8 empty] | 7.768391 | 10.02005 | 6.494651 | 8.094366 | 0.7194992 | 307.4582 | 309.5925 | 306.2509
4446 | [8 empty] | 7.861309 | 12.21908 | 6.541883 | 8.874089 | 0.788808 | 307.5463 | 311.6768 | 306.2956
4447 | [8 empty] | 7.832462 | 9.775267 | 6.639501 | 8.08241 | 0.7184365 | 307.5189 | 309.3604 | 306.3882
4448 | [8 empty] | 7.736324 | 9.631673 | 6.650448 | 8.006148 | 0.7116576 | 307.4278 | 309.2243 | 306.3985
4449 | [8 empty] | 7.70899 | 9.76754 | 6.650062 | 8.042197 | 0.714862 | 307.4019 | 309.3531 | 306.3982
4450 | [8 empty] | 7.85751 | 9.771887 | 6.598806 | 8.076068 | 0.7178727 | 307.5427 | 309.3572 | 306.3496
4451 | [8 empty] | 7.97319 | 9.74774 | 6.555212 | 8.092048 | 0.7192931 | 307.6523 | 309.3344 | 306.3083
4452 | [8 empty] | 7.886808 | 9.410422 | 6.612843 | 7.970025 | 0.7084466 | 307.5704 | 309.0146 | 306.3629
4453 | [8 empty] | 7.806318 | 9.682929 | 6.779426 | 8.089558 | 0.7190718 | 307.4941 | 309.2729 | 306.5208
4454 | [8 empty] | 7.83977 | 9.698705 | 6.769091 | 8.102522 | 0.7202242 | 307.5258 | 309.2879 | 306.511
4455 | [8 empty] | 7.949172 | 9.628196 | 6.764261 | 8.113876 | 0.7212335 | 307.6295 | 309.221 | 306.5064
4456 | [8 empty] | 7.986842 | 9.640108 | 6.693816 | 8.106922 | 0.7206153 | 307.6653 | 309.2323 | 306.4396
4457 | [8 empty] | 7.86807 | 11.14415 | 6.786251 | 8.599489 | 0.7643991 | 307.5527 | 310.658 | 306.5273
4458 | [8 empty] | 7.910279 | 9.539689 | 6.697519 | 8.049162 | 0.7154811 | 307.5927 | 309.1371 | 306.4431
4459 | [8 empty] | 7.93169 | 9.328258 | 6.644395 | 7.968114 | 0.7082768 | 307.613 | 308.9367 | 306.3928
4460 | [8 empty] | 7.851039 | 9.34896 | 6.623725 | 7.941241 | 0.7058881 | 307.5365 | 308.9564 | 306.3732
4461 | [8 empty] | 7.764399 | 9.366796 | 6.708079 | 7.946425 | 0.7063489 | 307.4544 | 308.9733 | 306.4532
4462 | [8 empty] | 7.868103 | 9.491974 | 6.744139 | 8.034739 | 0.714199 | 307.5527 | 309.0919 | 306.4873
4463 | [8 empty] | 7.9465 | 9.595903 | 6.689051 | 8.077151 | 0.717969 | 307.627 | 309.1904 | 306.4351
4464 | [8 empty] | 7.817233 | 9.622401 | 6.708916 | 8.049517 | 0.7155126 | 307.5045 | 309.2155 | 306.4539
4465 | [8 empty] | 7.970422 | 9.698383 | 6.710365 | 8.12639 | 0.7223458 | 307.6497 | 309.2876 | 306.4553
4466 | [8 empty] | 7.992251 | 9.750927 | 6.721762 | 8.15498 | 0.7248871 | 307.6704 | 309.3374 | 306.4661
4467 | [8 empty] | 7.889191 | 9.698802 | 6.781325 | 8.123106 | 0.7220539 | 307.5727 | 309.288 | 306.5226
4468 | [8 empty] | 7.752132 | 9.810941 | 6.693655 | 8.085576 | 0.7187179 | 307.4428 | 309.3943 | 306.4395
4469 | [8 empty] | 7.602711 | 9.997581 | 6.640886 | 8.080393 | 0.7182571 | 307.3011 | 309.5712 | 306.3895
4470 | [8 empty] | 7.579787 | 9.96297 | 6.601478 | 8.048078 | 0.7153848 | 307.2794 | 309.5384 | 306.3521
4471 | [8 empty] | 7.755352 | 9.967574 | 6.619926 | 8.114284 | 0.7212697 | 307.4458 | 309.5427 | 306.3696
4472 | [8 empty] | 7.78626 | 9.982803 | 6.604054 | 8.124372 | 0.7221664 | 307.4751 | 309.5572 | 306.3546
4473 | [8 empty] | 7.706672 | 10.03924 | 6.626591 | 8.124168 | 0.7221483 | 307.3997 | 309.6107 | 306.3759
4474 | [8 empty] | 7.781624 | 9.39133 | 6.634382 | 7.935779 | 0.7054025 | 307.4707 | 308.9965 | 306.3833
4475 | [8 empty] | 7.993699 | 9.834412 | 6.688504 | 8.172205 | 0.7264182 | 307.6718 | 309.4165 | 306.4346
4476 | [8 empty] | 8.007833 | 10.04932 | 6.553441 | 8.203532 | 0.7292028 | 307.6852 | 309.6202 | 306.3066
4477 | [8 empty] | 7.938065 | 10.03667 | 6.63802 | 8.204251 | 0.7292667 | 307.619 | 309.6082 | 306.3867
4478 | [8 empty] | 7.932817 | 9.949352 | 6.689663 | 8.19061 | 0.7280543 | 307.614 | 309.5255 | 306.4357
4479 | [8 empty] | 8.009636 | 9.867058 | 6.722921 | 8.199872 | 0.7288775 | 307.6869 | 309.4474 | 306.4672
4480 | [8 empty] | 8.103906 | 9.85814 | 6.641948 | 8.201332 | 0.7290073 | 307.7762 | 309.439 | 306.3905
4481 | [8 empty] | 8.036037 | 9.809621 | 6.544072 | 8.12991 | 0.7226587 | 307.7119 | 309.393 | 306.2977
4482 | [8 empty] | 7.899622 | 9.710618 | 6.534092 | 8.048111 | 0.7153876 | 307.5826 | 309.2992 | 306.2882
4483 | [8 empty] | 7.921806 | 9.551215 | 6.565032 | 8.012684 | 0.7122386 | 307.6036 | 309.1481 | 306.3176
4484 | [8 empty] | 8.002682 | 9.427035 | 6.573306 | 8.001008 | 0.7112007 | 307.6803 | 309.0304 | 306.3254
4485 | [8 empty] | 7.968522 | 9.371787 | 6.710655 | 8.016988 | 0.7126211 | 307.6479 | 308.978 | 306.4556
4486 | [8 empty] | 7.947627 | 9.179351 | 6.805504 | 7.977494 | 0.7091106 | 307.6281 | 308.7956 | 306.5455
4487 | [8 empty] | 8.077377 | 9.489045 | 6.76146 | 8.109294 | 0.7208261 | 307.7511 | 309.0891 | 306.5038
4488 | [8 empty] | 8.080403 | 9.45775 | 6.733965 | 8.090706 | 0.7191739 | 307.7539 | 309.0595 | 306.4777
4489 | [8 empty] | 8.016301 | 9.395934 | 6.651253 | 8.021163 | 0.7129922 | 307.6932 | 309.0009 | 306.3993
4490 | [8 empty] | 8.036713 | 9.333119 | 6.819542 | 8.063125 | 0.7167222 | 307.7125 | 308.9413 | 306.5588
4491 | [8 empty] | 8.002746 | 9.279706 | 6.853219 | 8.045224 | 0.715131 | 307.6803 | 308.8907 | 306.5907
4492 | [8 empty] | 7.991993 | 9.304207 | 6.723565 | 8.006588 | 0.7116968 | 307.6701 | 308.9139 | 306.4678
4493 | [8 empty] | 7.857768 | 9.299024 | 6.581774 | 7.912855 | 0.7033649 | 307.5429 | 308.909 | 306.3334
4494 | [8 empty] | 7.834329 | 9.289075 | 6.560042 | 7.894482 | 0.7017317 | 307.5207 | 308.8996 | 306.3128
4495 | [8 empty] | 7.866557 | 9.347801 | 6.64095 | 7.951769 | 0.7068239 | 307.5512 | 308.9553 | 306.3895
4496 | [8 empty] | 7.974543 | 9.49381 | 6.773212 | 8.080521 | 0.7182686 | 307.6536 | 309.0937 | 306.5149
4497 | [8 empty] | 7.886969 | 9.593972 | 6.898004 | 8.126315 | 0.7223391 | 307.5706 | 309.1886 | 306.6332
4498 | [8 empty] | 7.762596 | 9.620018 | 6.756051 | 8.046222 | 0.7152197 | 307.4527 | 309.2133 | 306.4986
4499 | [8 empty] | 7.850942 | 9.645904 | 6.618349 | 8.038398 | 0.7145243 | 307.5364 | 309.2378 | 306.3681
4500 | [8 empty] | 7.906512 | 9.725718 | 6.514613 | 8.048948 | 0.715462 | 307.5891 | 309.3135 | 306.2698
4501 | [8 empty] | 7.777213 | 9.73792 | 7.121766 | 8.2123 | 0.7299822 | 307.4666 | 309.325 | 306.8453
4502 | [8 empty] | 7.698333 | 9.659201 | 7.026852 | 8.128129 | 0.7225003 | 307.3918 | 309.2504 | 306.7553
4503 | [8 empty] | 7.775378 | 9.59043 | 6.845524 | 8.070444 | 0.7173728 | 307.4648 | 309.1852 | 306.5834
4504 | [8 empty] | 7.828469 | 9.596901 | 6.712683 | 8.046018 | 0.7152016 | 307.5151 | 309.1914 | 306.4575
4505 | [8 empty] | 7.824155 | 9.564094 | 6.608851 | 7.999033 | 0.7110252 | 307.511 | 309.1603 | 306.3591
4506 | [8 empty] | 7.694823 | 9.509296 | 6.556661 | 7.92026 | 0.7040231 | 307.3885 | 309.1083 | 306.3096
4507 | [8 empty] | 7.648171 | 9.377743 | 6.461747 | 7.82922 | 0.6959307 | 307.3442 | 308.9836 | 306.2197
4508 | [8 empty] | 7.700619 | 9.281541 | 6.829877 | 7.937346 | 0.7055418 | 307.394 | 308.8925 | 306.5686
4509 | [8 empty] | 7.704386 | 9.405625 | 6.791918 | 7.967309 | 0.7082053 | 307.3975 | 309.0101 | 306.5326
4510 | [8 empty] | 7.652164 | 9.571982 | 6.810398 | 8.011514 | 0.7121346 | 307.348 | 309.1678 | 306.5501
4511 | [8 empty] | 7.767265 | 9.682929 | 6.77392 | 8.074705 | 0.7177515 | 307.4571 | 309.2729 | 306.5156
4512 | [8 empty] | 7.87847 | 9.68367 | 6.868802 | 8.143647 | 0.7238797 | 307.5625 | 309.2736 | 306.6055
4513 | [8 empty] | 7.791283 | 9.596773 | 6.822568 | 8.070208 | 0.7173518 | 307.4799 | 309.1913 | 306.5617
4514 | [8 empty] | 7.824509 | 9.553276 | 6.758949 | 8.045578 | 0.7151625 | 307.5114 | 309.15 | 306.5014
4515 | [8 empty] | 7.809667 | 9.558459 | 6.71674 | 8.028289 | 0.7136257 | 307.4973 | 309.1549 | 306.4614
4516 | [8 empty] | 7.638835 | 9.591428 | 6.712651 | 7.980971 | 0.7094197 | 307.3354 | 309.1862 | 306.4575
4517 | [8 empty] | 7.57969 | 9.595871 | 6.575914 | 7.917159 | 0.7037474 | 307.2793 | 309.1904 | 306.3279
4518 | [8 empty] | 7.594146 | 9.590977 | 6.499642 | 7.894921875 | 0.7017708 | 307.293 | 309.1858 | 306.2556
4519 | [8 empty] | 7.60329 | 9.658782 | 6.929073 | 8.063715 | 0.7167747 | 307.3017 | 309.25 | 306.6626
4520 | [8 empty] | 7.679144 | 9.780161 | 6.8311 | 8.096802 | 0.7197157 | 307.3736 | 309.3651 | 306.5698
4521 | [8 empty] | 7.731269 | 9.789176 | 6.80045 | 8.106965 | 0.7206191 | 307.423 | 309.3736 | 306.5407
4522 | [8 empty] | 7.608474 | 9.85125 | 6.777011 | 8.078912 | 0.7181255 | 307.3066 | 309.4325 | 306.5185
4523 | [8 empty] | 7.649073 | 9.889563 | 7.383359 | 8.307332 | 0.7384295 | 307.3451 | 309.4688 | 307.0932
4524 | [8 empty] | 7.873833 | 9.899576 | 6.875595 | 8.216335 | 0.7303409 | 307.5581 | 309.4783 | 306.6119
4525 | [8 empty] | 7.944761 | 9.816221 | 6.759883 | 8.173622 | 0.7265441 | 307.6254 | 309.3993 | 306.5023
4526 | [8 empty] | 7.848044 | 9.801733 | 6.762555 | 8.137444 | 0.7233284 | 307.5337 | 309.3855 | 306.5048
4527 | [8 empty] | 7.873608 | 9.824753 | 6.748807 | 8.149056 | 0.7243605 | 307.5579 | 309.4073 | 306.4918
4528 | [8 empty] | 7.990737 | 9.790625 | 6.647808 | 8.143057 | 0.7238273 | 307.6689 | 309.375 | 306.396
4529 | [8 empty] | 8.170295 | 9.732221 | 6.65634 | 8.186285 | 0.7276698 | 307.8391 | 309.3196 | 306.4041
4530 | [8 empty] | 8.051717 | 9.928939 | 6.669476 | 8.216711 | 0.7303743 | 307.7267 | 309.5061 | 306.4166
4531 | [8 empty] | 7.91102 | 9.800992 | 6.701318 | 8.137777 | 0.7233579 | 307.5934 | 309.3848 | 306.4467
4532 | [8 empty] | 7.886647 | 9.693425 | 6.721891 | 8.100655 | 0.7200582 | 307.5703 | 309.2829 | 306.4662
4533 | [8 empty] | 7.880852 | 9.659523 | 6.742786 | 8.094387 | 0.7195011 | 307.5648 | 309.2507 | 306.4861
4534 | [8 empty] | 7.812919 | 9.766993 | 7.044721 | 8.208211 | 0.7296187 | 307.5004 | 309.3526 | 306.7722
4535 | [8 empty] | 7.725538 | 9.789369 | 6.990245 | 8.168384 | 0.7260786 | 307.4176 | 309.3738 | 306.7206
4536 | [8 empty] | 7.823801 | 9.824753 | 6.874919 | 8.174491 | 0.7266214 | 307.5107 | 309.4073 | 306.6113
4537 | [8 empty] | 7.82438 | 9.718506 | 6.848454 | 8.130447 | 0.7227064 | 307.5113 | 309.3066 | 306.5862
4538 | [8 empty] | 7.697464 | 9.613289 | 6.840308 | 8.050354 | 0.715587 | 307.391 | 309.2069 | 306.5785
4539 | [8 empty] | 7.685809 | 9.633283 | 6.840534 | 8.053208 | 0.7158407 | 307.3799 | 309.2259 | 306.5787
4540 | [8 empty] | 7.755899 | 9.705048 | 6.816161 | 8.092369 | 0.7193217 | 307.4464 | 309.2939 | 306.5556
4541 | [8 empty] | 7.756962 | 9.183214 | 6.768962 | 7.903046 | 0.702493 | 307.4474 | 308.7993 | 306.5109
4542 | [8 empty] | 7.792377 | 9.955437 | 6.731164 | 8.159659 | 0.725303 | 307.4809 | 309.5312 | 306.475
4543 | [8 empty] | 7.759988 | 9.846067 | 6.763521 | 8.123192 | 0.7220615 | 307.4502 | 309.4276 | 306.5057
4544 | [8 empty] | 7.873286 | 9.767637 | 6.719766 | 8.12023 | 0.7217982 | 307.5576 | 309.3532 | 306.4642
4545 | [8 empty] | 7.980402 | 9.599863 | 6.991823 | 8.190696 | 0.7280619 | 307.6591 | 309.1942 | 306.7221
4546 | [8 empty] | 7.937421 | 9.404659 | 6.920283 | 8.087454 | 0.7188848 | 307.6184 | 309.0092 | 306.6543
4547 | [8 empty] | 7.853904 | 9.262481 | 6.796425 | 7.970937 | 0.7085277 | 307.5392 | 308.8744 | 306.5369
4548 | [8 empty] | 7.924607 | 9.174747 | 6.726141 | 7.941832 | 0.7059406 | 307.6063 | 308.7912 | 306.4703
4549 | [8 empty] | 8.018555 | 9.133182 | 6.723759 | 7.958498 | 0.7074221 | 307.6953125 | 308.7518 | 306.468
4550 | [8 empty] | 7.89328 | 9.122171 | 6.798711 | 7.938054 | 0.7056048 | 307.5766 | 308.7414 | 306.5390625
4551 | [8 empty] | 7.77863 | 9.134083 | 6.854346 | 7.922353 | 0.7042091 | 307.4679 | 308.7527 | 306.5918
4552 | [8 empty] | 7.861116 | 9.189042 | 7.029138 | 8.026432 | 0.7134606 | 307.5461 | 308.8048 | 306.7575
4553 | [8 empty] | 7.930241 | 9.17729 | 6.861075 | 7.989535 | 0.7101809 | 307.6116 | 308.7936 | 306.5982
4554 | [8 empty] | 7.996114 | 9.38312 | 6.840823 | 8.073352 | 0.7176313 | 307.674 | 308.9887 | 306.579
4555 | [8 empty] | 7.859925 | 9.508716 | 6.901352 | 8.089998 | 0.7191109 | 307.545 | 309.1078 | 306.6364
4556 | [8 empty] | 7.817973 | 9.508716 | 7.185643 | 8.170778 | 0.7262913 | 307.5052 | 309.1078 | 306.9058
4557 | [8 empty] | 7.91469 | 9.561454 | 7.050516 | 8.175553 | 0.7267159 | 307.5969 | 309.1578 | 306.7777
4558 | [8 empty] | 7.946146 | 9.707624 | 6.988474 | 8.214081 | 0.7301406 | 307.6267 | 309.2963 | 306.7189
4559 | [8 empty] | 7.855289 | 9.85946 | 6.968899 | 8.227883 | 0.7313673 | 307.5406 | 309.4402 | 306.7004
4560 | [8 empty] | 7.842024 | 10.02166 | 6.811493 | 8.22506 | 0.7311165 | 307.528 | 309.594 | 306.5512
4561 | [8 empty] | 7.976217 | 10.05141 | 6.75164 | 8.259757 | 0.7342006 | 307.6552 | 309.6222 | 306.4944
4562 | [8 empty] | 7.968554 | 10.01664 | 6.647551 | 8.210915 | 0.7298591 | 307.6479 | 309.5892 | 306.3958
4563 | [8 empty] | 7.840543 | 9.945681 | 7.023697 | 8.269974 | 0.7351088 | 307.5266 | 309.522 | 306.7523
4564 | [8 empty] | 7.933525 | 10.02273 | 6.983742 | 8.313331 | 0.7389628 | 307.6147 | 309.595 | 306.7144
4565 | [8 empty] | 7.88639 | 10.09922 | 6.882936 | 8.289517 | 0.7368459 | 307.57 | 309.6675 | 306.6189
4566 | [8 empty] | 7.810729 | 10.11819 | 6.698324 | 8.20908 | 0.729696 | 307.4983 | 309.6855 | 306.4439
4567 | [8 empty] | 7.833299 | 10.0047 | 6.928847 | 8.255614 | 0.7338324 | 307.5197 | 309.5779 | 306.6624
4568 | [8 empty] | 7.87715 | 9.858526 | 6.902221 | 8.212632 | 0.7300118 | 307.5613 | 309.4394 | 306.6372
4569 | [8 empty] | 8.047435 | 9.658653 | 6.793463 | 8.166517 | 0.7259126 | 307.7227 | 309.2499 | 306.5341
4570 | [8 empty] | 8.120101 | 9.56506 | 6.812394 | 8.165852 | 0.7258535 | 307.7916 | 309.1612 | 306.552
4571 | [8 empty] | 8.012631 | 9.41303 | 6.736991 | 8.054217 | 0.7159304 | 307.6897 | 309.0171 | 306.4806
4572 | [8 empty] | 7.985908 | 9.313286 | 6.685767 | 7.994987 | 0.7106655 | 307.6644 | 308.9225 | 306.432
4573 | [8 empty] | 8.161666 | 9.253627 | 6.673307 | 8.029534 | 0.7137363 | 307.831 | 308.866 | 306.4202
4574 | [8 empty] | 8.126766 | 9.315605 | 6.836541 | 8.09297 | 0.7193752 | 307.7979 | 308.9247 | 306.5749
4575 | [8 empty] | 7.940994 | 9.404466 | 6.834996 | 8.060152 | 0.716458 | 307.6218 | 309.009 | 306.5735
4576 | [8 empty] | 7.907446 | 9.386532 | 6.699547 | 7.997842 | 0.7109193 | 307.59 | 308.992 | 306.4451
4577 | [8 empty] | 8.016333 | 9.507654 | 6.629843 | 8.051277 | 0.715669 | 307.6932 | 309.1068 | 306.379
4578 | [8 empty] | 8.014273 | 9.721919 | 6.643719 | 8.126637 | 0.7223677 | 307.6913 | 309.3099 | 306.3922
4579 | [8 empty] | 7.894181 | 9.533507 | 6.610911 | 8.012867 | 0.7122548 | 307.5774 | 309.1313 | 306.3611
4580 | [8 empty] | 7.773092 | 9.572465 | 6.685059 | 8.010205 | 0.7120182 | 307.4626 | 309.1682 | 306.4313
4581 | [8 empty] | 7.826119 | 9.458458 | 6.727976 | 8.004185 | 0.7114831 | 307.5129 | 309.0602 | 306.472
4582 | [8 empty] | 7.912533 | 9.408039 | 6.675046 | 7.998539 | 0.7109813 | 307.5948 | 309.0124 | 306.4218
4583 | [8 empty] | 7.845147 | 9.352759 | 6.662039 | 7.953315 | 0.7069613 | 307.5309 | 308.96 | 306.4095
4584 | [8 empty] | 7.803067 | 9.417924 | 6.59858 | 7.939857 | 0.7057651 | 307.4911 | 309.0217 | 306.3494
4585 | [8 empty] | 7.916042 | 9.509232 | 6.642657 | 8.022644 | 0.7131239 | 307.5981 | 309.1083 | 306.3911
4586 | [8 empty] | 7.97348 | 9.489495 | 6.645748 | 8.036241 | 0.7143325 | 307.6526 | 309.0896 | 306.3941
4587 | [8 empty] | 7.90384 | 9.421819 | 6.597228 | 7.974296 | 0.7088263 | 307.5866 | 309.0254 | 306.3481
4588 | [8 empty] | 7.862211 | 9.441298 | 6.597679 | 7.967062 | 0.7081833 | 307.5471 | 309.0439 | 306.3485
4589 | [8 empty] | 7.891799 | 10.35039 | 6.725207 | 8.322464 | 0.7397746 | 307.5752 | 309.9056 | 306.4694
4590 | [8 empty] | 7.762886 | 9.577841 | 6.548033 | 7.96292 | 0.7078151 | 307.453 | 309.1733 | 306.3015
4591 | [8 empty] | 7.740477 | 9.183118 | 6.561845 | 7.82848 | 0.6958649 | 307.4317 | 308.7992 | 306.3145
4592 | [8 empty] | 7.867652 | 9.133407 | 6.657885 | 7.886315 | 0.7010058 | 307.5523 | 308.752 | 306.4056
4593 | [8 empty] | 8.026056 | 9.137045 | 6.764744 | 7.975949 | 0.7089732 | 307.7024 | 308.7555 | 306.5069
4594 | [8 empty] | 8.018941 | 9.169821 | 6.855795 | 8.014852 | 0.7124313 | 307.6957 | 308.7866 | 306.5932
4595 | [8 empty] | 7.965818 | 9.063606 | 6.912105 | 7.98051 | 0.7093786 | 307.6453 | 308.6859 | 306.6465
4596 | [8 empty] | 7.859313 | 9.085081 | 7.03635 | 7.993581 | 0.7105406 | 307.5444 | 308.7062 | 306.7643
4597 | [8 empty] | 7.924961 | 9.302662 | 6.900354 | 8.042659 | 0.714903 | 307.6066 | 308.9125 | 306.6354
4598 | [8 empty] | 8.051008 | 9.401922 | 6.866258 | 8.106396 | 0.7205686 | 307.7261 | 309.0066 | 306.6031
4599 | [8 empty] | 7.978793 | 9.397415 | 6.856245 | 8.077484 | 0.7179986 | 307.6576 | 309.0023 | 306.5936
4600 | [8 empty] | 7.892926 | 9.392553 | 6.891242 | 8.058907 | 0.7163473 | 307.5762 | 308.9977 | 306.6268
4601 | [8 empty] | 8.04238 | 9.456752 | 6.933934 | 8.144355 | 0.7239427 | 307.7179 | 309.0585 | 306.6672
4602 | [8 empty] | 8.161248 | 9.55231 | 6.820314 | 8.177957 | 0.7269295 | 307.8306 | 309.1491 | 306.5595
4603 | [8 empty] | 8.113726 | 9.417408 | 6.750642 | 8.093926 | 0.7194601 | 307.7855 | 309.0212 | 306.4935
4604 | [8 empty] | 7.99547 | 9.364478 | 6.824114 | 8.061354 | 0.7165648 | 307.6734 | 308.9711 | 306.5631
4605 | [8 empty] | 7.99811 | 9.296029 | 6.901545 | 8.065228 | 0.7169092 | 307.6759 | 308.9062 | 306.6365
4606 | [8 empty] | 8.069618 | 9.124875 | 6.906696 | 8.03373 | 0.7141093 | 307.7437 | 308.744 | 306.6414
4607 | [8 empty] | 8.151782 | 8.989491 | 7.01832 | 8.053198 | 0.7158398 | 307.8216 | 308.6156 | 306.7472
4608 | [8 empty] | 8.064016 | 8.288615 | 6.950902 | 7.767844 | 0.690475 | 307.7384 | 307.9513 | 306.6833
4609 | [8 empty] | 8.057093 | 7.606188 | 6.850225 | 7.504502 | 0.6670668 | 307.7318 | 307.3044 | 306.5879
4610 | [8 empty] | 8.122065 | 7.101128 | 6.811557 | 7.344917 | 0.6528815 | 307.7934 | 306.8257 | 306.5512
4611 | [8 empty] | 8.040867 | 6.780134 | 6.879942 | 7.233647 | 0.6429909 | 307.7165 | 306.5215 | 306.6161
4612 | [8 empty] | 7.937421 | 6.584382 | 6.893657 | 7.138487 | 0.6345321 | 307.6184 | 306.3359 | 306.6291
4613 | [8 empty] | 8.030499 | 6.504471 | 6.875788 | 7.13692 | 0.6343929 | 307.7066 | 306.2602 | 306.6121
4614 | [8 empty] | 8.069843 | 6.451863 | 6.760687 | 7.094131 | 0.6305894 | 307.7439 | 306.2103 | 306.503
4615 | [8 empty] | 7.977891 | 6.430066 | 6.742529 | 7.050162 | 0.6266811 | 307.6568 | 306.1896 | 306.4858
4616 | [8 empty] | 8.085072 | 6.458978 | 6.75354 | 7.099197 | 0.6310397 | 307.7584 | 306.217 | 306.4962
4617 | [8 empty] | 8.156032 | 6.520827 | 6.790887 | 7.155915 | 0.6360814 | 307.8256 | 306.2757 | 306.5316
4618 | [8 empty] | 8.153681 | 6.526848 | 6.880135 | 7.186888 | 0.6388345 | 307.8234 | 306.2814 | 306.6162
4619 | [8 empty] | 8.072547 | 6.402925 | 6.870959 | 7.115477 | 0.6324869 | 307.7465 | 306.1639 | 306.6075
4620 | [8 empty] | 7.922675 | 6.30286 | 6.74871 | 6.991415 | 0.6214591 | 307.6044 | 306.0691 | 306.4917
4621 | [8 empty] | 7.932849 | 6.375494 | 6.650706 | 6.986349 | 0.6210088 | 307.6141 | 306.1379 | 306.3988
4622 | [8 empty] | 8.063468 | 6.571214 | 6.768994 | 7.134559 | 0.634183 | 307.7379 | 306.3234 | 306.5109
4623 | [8 empty] | 8.020937 | 7.220093 | 6.860946 | 7.367325 | 0.6548734 | 307.6976 | 306.9385 | 306.5981
4624 | [8 empty] | 7.875057 | 7.386192 | 6.773115 | 7.344788 | 0.65287 | 307.5593 | 307.0959 | 306.5148
4625 | [8 empty] | 7.91176 | 8.068587 | 6.718961 | 7.566436 | 0.6725721 | 307.5941 | 307.7427 | 306.4635
4626 | [8 empty] | 8.10983 | 8.625708 | 6.663455 | 7.799665 | 0.6933035 | 307.7818 | 308.2708 | 306.4109
4627 | [8 empty] | 8.067235 | 8.929606 | 6.599643 | 7.865495 | 0.6991551 | 307.7415 | 308.5589 | 306.3504
4628 | [8 empty] | 7.954903 | 9.181733 | 6.661846 | 7.932827 | 0.7051402 | 307.635 | 308.7979 | 306.4093
4629 | [8 empty] | 7.885327 | 9.118597 | 6.981263 | 7.995062 | 0.7106722 | 307.569 | 308.738 | 306.7121
4630 | [8 empty] | 7.920003 | 9.184019 | 6.934965 | 8.012996 | 0.7122663 | 307.6019 | 308.8 | 306.6682
4631 | [8 empty] | 7.985103 | 9.005235 | 6.914617 | 7.968318 | 0.7082949 | 307.6636 | 308.6306 | 306.6489
4632 | [8 empty] | 7.880788 | 8.883598 | 6.851158 | 7.871848 | 0.6997198 | 307.5647 | 308.5153 | 306.5888
4633 | [8 empty] | 7.741894 | 8.810577 | 6.867836 | 7.806769 | 0.693935 | 307.4331 | 308.446 | 306.6046
4634 | [8 empty] | 7.83449 | 8.386942 | 6.994688 | 7.738707 | 0.687885 | 307.5208 | 308.0445 | 306.7248
4635 | [8 empty] | 7.947691 | 8.915054 | 6.869735 | 7.910827 | 0.7031846 | 307.6281 | 308.5451 | 306.6064
4636 | [8 empty] | 7.849461 | 8.778092 | 6.79488 | 7.807477 | 0.693998 | 307.535 | 308.4153 | 306.5354
4637 | [8 empty] | 7.797819 | 8.753011 | 6.834835 | 7.795221 | 0.6929086 | 307.4861 | 308.3915 | 306.5733
4638 | [8 empty] | 8.024028 | 8.755812 | 6.795008 | 7.858283 | 0.698514 | 307.7005 | 308.3941 | 306.5356
4639 | [8 empty] | 8.073964 | 8.736044 | 6.712554 | 7.840854 | 0.6969648 | 307.7478 | 308.3754 | 306.4574
4640 | [8 empty] | 8.008928 | 8.773262 | 6.822085 | 7.868092 | 0.6993859 | 307.6862 | 308.4107 | 306.5612
4641 | [8 empty] | 8.114789 | 8.873843 | 6.909433 | 7.966021 | 0.7080908 | 307.7865 | 308.506 | 306.644
4642 | [8 empty] | 8.149045 | 8.924648 | 6.945332 | 8.006342 | 0.7116748 | 307.819 | 308.5542 | 306.678
4643 | [8 empty] | 8.03578 | 9.02951 | 6.917225 | 7.994172 | 0.710593 | 307.7116 | 308.6536 | 306.6514
4644 | [8 empty] | 7.883589 | 9.092808 | 6.807468 | 7.927955 | 0.7047071 | 307.5674 | 308.7136 | 306.5474
4645 | [8 empty] | 7.738868 | 9.255495 | 6.743173 | 7.912512 | 0.7033344 | 307.4302 | 308.8678 | 306.4864
4646 | [8 empty] | 7.775539 | 9.408748 | 6.698646 | 7.960977 | 0.7076424 | 307.465 | 309.013 | 306.4442
4647 | [8 empty] | 7.81778 | 9.27156 | 6.807694 | 7.965678 | 0.7080603 | 307.505 | 308.883 | 306.5476
4648 | [8 empty] | 7.729885 | 9.087882 | 6.789954 | 7.86924 | 0.699488 | 307.4217 | 308.7089 | 306.5308
4649 | [8 empty] | 7.623252 | 8.988911 | 6.714647 | 7.775603 | 0.6911647 | 307.3206 | 308.6151 | 306.4594
4650 | [8 empty] | 7.698429 | 8.924938 | 6.711202 | 7.77819 | 0.6913946 | 307.3919 | 308.5544 | 306.4561
4651 | [8 empty] | 7.725442 | 8.926676 | 6.627718 | 7.759945 | 0.6897729 | 307.4175 | 308.5561 | 306.377
4652 | [8 empty] | 7.636388 | 8.943869 | 6.620957 | 7.733738 | 0.6874434 | 307.3331 | 308.5724 | 306.3706
4653 | [8 empty] | 7.658699 | 8.923811 | 6.735059 | 7.772523 | 0.690891 | 307.3542 | 308.5534 | 306.4787
4654 | [8 empty] | 7.762789 | 8.834016 | 6.795878 | 7.797561 | 0.6931165 | 307.4529 | 308.4683 | 306.5364
4655 | [8 empty] | 7.896821 | 8.779766 | 6.932421 | 7.869669 | 0.6995262 | 307.5799 | 308.4168 | 306.6658
4656 | [8 empty] | 7.976442 | 8.992292 | 7.043176 | 8.00397 | 0.711464 | 307.6554 | 308.6183 | 306.7708
4657 | [8 empty] | 7.889706 | 8.714826 | 6.864069 | 7.822867 | 0.695366 | 307.5732 | 308.3553 | 306.601
4658 | [8 empty] | 7.887517 | 8.783661 | 6.847102 | 7.839427 | 0.6968379 | 307.5711 | 308.4205 | 306.5849
4659 | [8 empty] | 7.925669 | 8.794447 | 6.75618 | 7.825432 | 0.695594 | 307.6073 | 308.4308 | 306.4987
4660 | [8 empty] | 7.905772 | 8.810545 | 6.691434 | 7.802584 | 0.693563 | 307.5884 | 308.446 | 306.4374
4661 | [8 empty] | 8.036939 | 8.7854 | 6.684995 | 7.835778 | 0.6965136 | 307.7127 | 308.4222 | 306.4313
4662 | [8 empty] | 7.960248 | 8.834081 | 6.868061 | 7.887463 | 0.7011078 | 307.64 | 308.4683 | 306.6048
4663 | [8 empty] | 8.071517 | 8.834145 | 6.669444 | 7.858369 | 0.6985217 | 307.7455 | 308.4684 | 306.4165
4664 | [8 empty] | 7.91498 | 8.797731 | 6.607241 | 7.773317 | 0.6909615 | 307.5971 | 308.4339 | 306.3576
4665 | [8 empty] | 7.932334 | 8.860385 | 6.633706 | 7.808808 | 0.6941163 | 307.6136 | 308.4933 | 306.3827
4666 | [8 empty] | 7.980885 | 8.899277 | 6.872633 | 7.917599 | 0.7037865 | 307.6596 | 308.5301 | 306.6091
4667 | [8 empty] | 7.919938 | 8.767885 | 6.788537 | 7.825454 | 0.6955959 | 307.6018 | 308.4056 | 306.5294
4668 | [8 empty] | 7.810021 | 8.619236 | 6.706727 | 7.711995 | 0.6855106 | 307.4977 | 308.2647 | 306.4519
4669 | [8 empty] | 7.747335 | 8.647762 | 6.734834 | 7.709977 | 0.6853313 | 307.4382 | 308.2917 | 306.4785
4670 | [8 empty] | 7.710793 | 8.742612 | 6.756631 | 7.736678 | 0.6877047 | 307.4036 | 308.3816 | 306.4992
4671 | [8 empty] | 7.825668 | 8.709997 | 6.879104 | 7.804923 | 0.693771 | 307.5125 | 308.3507 | 306.6153
4672 | [8 empty] | 7.887774 | 8.796025 | 6.833032 | 7.838944 | 0.696795 | 307.5714 | 308.4323 | 306.5716
4673 | [8 empty] | 7.748204 | 8.065432 | 6.792014 | 7.535217 | 0.6697971 | 307.4391 | 307.7397 | 306.5327
4674 | [8 empty] | 7.766878 | 8.715985 | 6.725626 | 7.736163 | 0.6876589 | 307.4568 | 308.3564 | 306.4698
4675 | [8 empty] | 7.921934 | 8.809322 | 6.698549 | 7.809935 | 0.6942164 | 307.6037 | 308.4449 | 306.4441
4676 | [8 empty] | 7.956127 | 8.823552 | 6.703797 | 7.827825 | 0.6958067 | 307.6361 | 308.4583 | 306.4491
4677 | [8 empty] | 7.858927 | 8.876772 | 6.77392 | 7.83654 | 0.6965813 | 307.544 | 308.5088 | 306.5156
4678 | [8 empty] | 7.840414 | 8.83701 | 6.696328 | 7.791251 | 0.6925556 | 307.5265 | 308.4711 | 306.442
4679 | [8 empty] | 7.867201 | 8.808291 | 6.670184 | 7.781892 | 0.6917238 | 307.5518 | 308.4439 | 306.4172
4680 | [8 empty] | 7.918876 | 8.744028 | 6.607466 | 7.75679 | 0.6894925 | 307.6008 | 308.383 | 306.3578
4681 | [8 empty] | 7.899912 | 8.794705 | 6.494941 | 7.729853 | 0.687098 | 307.5829 | 308.431 | 306.2511
4682 | [8 empty] | 7.766363 | 8.892355 | 6.476429 | 7.711716 | 0.6854858 | 307.4563 | 308.5236 | 306.2336
4683 | [8 empty] | 7.774927 | 8.958679 | 6.462327 | 7.731978 | 0.6872869 | 307.4644 | 308.5864 | 306.2202
4684 | [8 empty] | 7.714721 | 9.016471 | 6.637312 | 7.789501 | 0.6924001 | 307.4073 | 308.6412 | 306.3861
4685 | [8 empty] | 7.694534 | 9.003367 | 6.577009 | 7.758303 | 0.689627 | 307.3882 | 308.6288 | 306.3289
4686 | [8 empty] | 7.670644 | 9.000502 | 6.512939 | 7.728028 | 0.6869358 | 307.3655 | 308.6261 | 306.2682
4687 | [8 empty] | 7.792957 | 8.917178 | 6.457014 | 7.722383 | 0.6864341 | 307.4815 | 308.5471 | 306.2152
4688 | [8 empty] | 7.843215 | 8.758162 | 6.559011 | 7.72013 | 0.6862337 | 307.5291 | 308.3964 | 306.3119
4689 | [8 empty] | 7.717811 | 8.550852 | 6.676752 | 7.648472 | 0.6798642 | 307.4102 | 308.1999 | 306.4235
4690 | [8 empty] | 7.858283 | 8.9694 | 6.689051 | 7.838911 | 0.6967921 | 307.5434 | 308.5966 | 306.4351
4691 | [8 empty] | 7.871129 | 8.978415 | 6.730713 | 7.860086 | 0.6986743 | 307.5556 | 308.6051 | 306.4746
4692 | [8 empty] | 7.728179 | 8.935981 | 6.687313 | 7.783824 | 0.6918955 | 307.4201 | 308.5649 | 306.4335
4693 | [8 empty] | 7.628757 | 9.029221 | 6.719895 | 7.792624 | 0.6926777 | 307.3258 | 308.6533 | 306.4644
4694 | [8 empty] | 7.601004 | 9.124779 | 6.747616 | 7.824466 | 0.6955081 | 307.2995 | 308.7439 | 306.4906
4695 | [8 empty] | 7.662048 | 9.170433 | 7.195592 | 8.009357 | 0.7119429 | 307.3574 | 308.7871 | 306.9153
4696 | [8 empty] | 7.752036 | 9.254335 | 7.004025 | 8.003465 | 0.7114192 | 307.4427 | 308.8667 | 306.7337
4697 | [8 empty] | 7.760793 | 9.209551 | 6.865067 | 7.945137 | 0.7062344 | 307.451 | 308.8242 | 306.602
4698 | [8 empty] | 7.669485 | 9.231315 | 6.764519 | 7.88844 | 0.7011946 | 307.3644 | 308.8448 | 306.5067
4699 | [8 empty] | 7.771031 | 9.29442 | 6.227746 | 7.764399 | 0.6901688 | 307.4607 | 308.9047 | 305.9979
4700 | [8 empty] | 7.881464 | 9.077579 | 6.952415 | 7.970486 | 0.7084876 | 307.5654 | 308.6991 | 306.6848
4701 | [8 empty] | 7.826924 | 9.499766 | 6.975081 | 8.10059 | 0.7200525 | 307.5137 | 309.0993 | 306.7062
4702 | [8 empty] | 7.742184 | 9.579837 | 6.934256 | 8.085426 | 0.7187045 | 307.4333 | 309.1752 | 306.6675
4703 | [8 empty] | 7.72644 | 9.442972 | 6.874178 | 8.01453 | 0.7124027 | 307.4184 | 309.0455 | 306.6106
4704 | [8 empty] | 7.797851 | 9.306268 | 6.802478 | 7.968865 | 0.7083436 | 307.4861 | 308.9159 | 306.5426
4705 | [8 empty] | 7.815977 | 9.260163 | 6.644106 | 7.906749 | 0.7028221 | 307.5033 | 308.8722 | 306.3925
4706 | [8 empty] | 7.744083 | 10.06957 | 6.640693 | 8.151449 | 0.7245733 | 307.4352 | 309.6394 | 306.3893
4707 | [8 empty] | 7.653902 | 9.297317 | 6.628845 | 7.860021 | 0.6986686 | 307.3497 | 308.9074 | 306.3781
4708 | [8 empty] | 7.680657 | 9.317987 | 6.573564 | 7.857403 | 0.6984358 | 307.375 | 308.927 | 306.3257
4709 | [8 empty] | 7.690091 | 9.41303 | 6.550608 | 7.884576 | 0.7008512 | 307.384 | 309.0171 | 306.3039
4710 | [8 empty] | 7.661726 | 9.474782 | 6.593622 | 7.910043 | 0.703115 | 307.3571 | 309.0756 | 306.3447
4711 | [8 empty] | 7.650232 | 9.449572 | 6.572308 | 7.890704 | 0.7013959 | 307.3462 | 309.0517 | 306.3245
4712 | [8 empty] | 7.756318 | 9.352888 | 6.641304 | 7.916837 | 0.7037188 | 307.4467 | 308.9601 | 306.3899
4713 | [8 empty] | 7.686646 | 9.391426 | 6.743978 | 7.940683 | 0.7058385 | 307.3807 | 308.9966 | 306.4872
4714 | [8 empty] | 7.64859 | 9.476392 | 6.798614 | 7.974532 | 0.7088473 | 307.3446 | 309.0771 | 306.539
4715 | [8 empty] | 7.741572 | 9.439463 | 6.8264 | 8.002478 | 0.7113314 | 307.4328 | 309.0421 | 306.5653
4716 | [8 empty] | 7.698816 | 9.424814 | 6.801544 | 7.975058 | 0.708894 | 307.3922 | 309.0283 | 306.5417
4717 | [8 empty] | 7.639317 | 9.599477 | 6.928139 | 8.055645 | 0.7160573 | 307.3358 | 309.1938 | 306.6617
4718 | [8 empty] | 7.615009 | 9.458877 | 6.923567 | 7.999151 | 0.7110357 | 307.3128 | 309.0605 | 306.6574
4719 | [8 empty] | 7.599105 | 9.466411 | 6.996523 | 8.02068 | 0.7129493 | 307.2977 | 309.0677 | 306.7265625
4720 | [8 empty] | 7.638416 | 9.526231 | 6.959466 | 8.041371 | 0.7147885 | 307.335 | 309.1244 | 306.6914
4721 | [8 empty] | 7.674089 | 9.477197 | 6.482127 | 7.877804 | 0.7002493 | 307.3688 | 309.0779 | 306.239
4722 | [8 empty] | 7.637675 | 9.408104 | 7.297846 | 8.114542 | 0.7212926 | 307.3343 | 309.0124 | 307.0122
4723 | [8 empty] | 7.61311 | 9.342359 | 8.231789 | 8.395753 | 0.7462891 | 307.311 | 308.9501 | 307.8974
4724 | [8 empty] | 7.759216 | 9.408136 | 8.785915 | 8.651089 | 0.7689857 | 307.4495 | 309.0125 | 308.4227
4725 | [8 empty] | 7.858508 | 9.397769 | 9.19371 | 8.816662 | 0.7837033 | 307.5436 | 309.0026 | 308.8092
4726 | [8 empty] | 7.727116 | 9.432444 | 9.359134 | 8.839565 | 0.7857391 | 307.4191 | 309.0355 | 308.966
4727 | [8 empty] | 7.708668 | 9.297382 | 9.384343 | 8.796797 | 0.7819376 | 307.4016 | 308.9075 | 308.9899
4728 | [8 empty] | 7.762017 | 8.691194 | 9.81445 | 8.755887 | 0.7783011 | 307.4521 | 308.3329 | 309.3976
4729 | [8 empty] | 7.833943 | 9.1657 | 8.682695 | 8.560779 | 0.7609581 | 307.5203 | 308.7827 | 308.3248
4730 | [8 empty] | 7.844406 | 9.241908 | 7.889803 | 8.325372 | 0.7400331 | 307.5302 | 308.8549 | 307.5733
4731 | [8 empty] | 7.792249 | 9.317536 | 7.434293 | 8.181359 | 0.7272319 | 307.4808 | 308.9266 | 307.1415
4732 | [8 empty] | 7.685744 | 9.39558 | 7.061946 | 8.047757 | 0.7153561 | 307.3799 | 309.0005 | 306.7886
4733 | [8 empty] | 7.769486 | 9.516701 | 6.855923 | 8.04737 | 0.7153218 | 307.4592 | 309.1154 | 306.5933
4734 | [8 empty] | 7.830111 | 9.48106 | 6.742593 | 8.017921 | 0.7127041 | 307.5167 | 309.0816 | 306.4859
4735 | [8 empty] | 7.744051 | 9.232024 | 6.666289 | 7.880788 | 0.7005145 | 307.4351 | 308.8455 | 306.4135
4736 | [8 empty] | 7.804322 | 9.087045 | 6.72099 | 7.870786 | 0.6996254 | 307.4922 | 308.7081 | 306.4654
4737 | [8 empty] | 7.823833 | 9.164283 | 6.79269 | 7.926935 | 0.7046165 | 307.5107 | 308.7813 | 306.5334
4738 | [8 empty] | 7.671739 | 9.255623 | 6.832002 | 7.919788 | 0.7039812 | 307.3666 | 308.8679 | 306.5706
4739 | [8 empty] | 7.582652 | 9.303499 | 6.882485 | 7.922879 | 0.7042559 | 307.2821 | 308.9133 | 306.6185
4740 | [8 empty] | 7.622157 | 9.419469 | 6.824951 | 7.955526 | 0.7071578 | 307.3196 | 309.0232 | 306.5639
4741 | [8 empty] | 7.522703 | 9.45482 | 6.858628 | 7.945384 | 0.7062563 | 307.2253 | 309.0567 | 306.5959
4742 | [8 empty] | 7.482877 | 9.404176 | 6.915583 | 7.934212 | 0.7052633 | 307.1876 | 309.0087 | 306.6498
4743 | [8 empty] | 7.54508 | 9.503275 | 6.97653 | 8.008295 | 0.7118484 | 307.2465 | 309.1026 | 306.7076
4744 | [8 empty] | 7.603644 | 9.732704 | 7.029106 | 8.121818 | 0.7219394 | 307.302 | 309.3201 | 306.7574
4745 | [8 empty] | 7.743375 | 9.339333 | 6.890148 | 7.990952 | 0.7103068 | 307.4345 | 308.9472 | 306.6257
4746 | [8 empty] | 7.790253 | 9.126195 | 6.804377 | 7.906942 | 0.7028393 | 307.4789 | 308.7452 | 306.5444
4747 | [8 empty] | 7.712918 | 9.06557 | 6.814036 | 7.864175 | 0.6990377 | 307.4056 | 308.6877 | 306.5536
4748 | [8 empty] | 7.752197 | 9.032666 | 6.814745 | 7.866536 | 0.6992476 | 307.4428 | 308.6566 | 306.5543
4749 | [8 empty] | 7.874928 | 9.137367 | 6.841049 | 7.951115 | 0.7067658 | 307.5592 | 308.7558 | 306.5792
4750 | [8 empty] | 7.867298 | 9.42887 | 6.901642 | 8.065937 | 0.7169721 | 307.5519 | 309.0321 | 306.6366
4751 | [8 empty] | 7.769711 | 9.406365 | 6.830166 | 8.002081 | 0.7112961 | 307.4594 | 309.0108 | 306.5689
4752 | [8 empty] | 7.794985 | 9.488433 | 6.739213 | 8.007544 | 0.7117817 | 307.4834 | 309.0886 | 306.4827
4753 | [8 empty] | 7.877955 | 9.531769 | 6.588889 | 7.999538 | 0.71107 | 307.562 | 309.1296 | 306.3402
4754 | [8 empty] | 7.901297 | 9.53267 | 6.51809 | 7.984019 | 0.7096906 | 307.5842 | 309.1305 | 306.2731
4755 | [8 empty] | 7.819615 | 9.527294 | 6.635252 | 7.994053 | 0.7105825 | 307.5067 | 309.1254 | 306.3841
4756 | [8 empty] | 7.687418 | 9.469791 | 6.559205 | 7.905471 | 0.7027086 | 307.3814 | 309.0709 | 306.312
4757 | [8 empty] | 7.698429 | 9.54307 | 6.537472 | 7.926324 | 0.7045621 | 307.3919 | 309.1404 | 306.2914
4758 | [8 empty] | 7.735906 | 9.556914 | 6.548419 | 7.947079 | 0.7064071 | 307.4274 | 309.1535 | 306.3018
4759 | [8 empty] | 7.704225 | 9.424878 | 6.571793 | 7.900299 | 0.7022488 | 307.3974 | 309.0283 | 306.324
4760 | [8 empty] | 7.599942 | 9.356365 | 6.646971 | 7.867759 | 0.6993564 | 307.2985 | 308.9634 | 306.3952
4761 | [8 empty] | 7.686324 | 9.582767 | 7.510984 | 8.260025 | 0.7342244 | 307.3804 | 309.178 | 307.2142
4762 | [8 empty] | 7.723542 | 9.314027 | 7.101676 | 8.046415 | 0.7152369 | 307.4157 | 308.9232 | 306.8262
4763 | [8 empty] | 7.636355 | 9.141746 | 7.044914 | 7.941005 | 0.7058671 | 307.333 | 308.7599 | 306.7724
4764 | [8 empty] | 7.719582 | 9.090039 | 6.938055 | 7.915892 | 0.7036349 | 307.4119 | 308.7109375 | 306.6711
4765 | [8 empty] | 7.734843 | 8.959935 | 6.875016 | 7.856598 | 0.6983643 | 307.4264 | 308.5876 | 306.6114
4766 | [8 empty] | 7.65754 | 8.895929 | 7.487996 | 8.013822 | 0.7123397 | 307.3531 | 308.5269 | 307.1924
4767 | [8 empty] | 7.605254 | 9.015119 | 8.197758 | 8.27271 | 0.735352 | 307.3036 | 308.6399 | 307.8652
4768 | [8 empty] | 7.664752 | 9.082634 | 8.801434 | 8.516273 | 0.7570021 | 307.36 | 308.7039 | 308.4374
4769 | [8 empty] | 7.707992 | 9.013992 | 9.025293 | 8.582425 | 0.7628823 | 307.4009 | 308.6389 | 308.6496
4770 | [8 empty] | 7.785616 | 8.92468 | 9.051082 | 8.587126 | 0.7633001 | 307.4745 | 308.5542 | 308.674
4771 | [8 empty] | 7.849075 | 8.857616 | 9.253756 | 8.653482 | 0.7691984 | 307.5347 | 308.4906 | 308.8661
4772 | [8 empty] | 7.817265 | 9.915031 | 10.0953 | 9.275864 | 0.8245212 | 307.5045 | 309.4929 | 309.6638
4773 | [8 empty] | 7.870936 | 8.913315 | 9.608846 | 8.797699 | 0.7820177 | 307.5554 | 308.5434 | 309.2027
4774 | [8 empty] | 7.973062 | 8.885143 | 9.466926 | 8.775044 | 0.7800039 | 307.6522 | 308.5167 | 309.0682
4775 | [8 empty] | 7.949977 | 9.117534 | 9.211547 | 8.759686 | 0.7786388 | 307.6303 | 308.737 | 308.8261
4776 | [8 empty] | 7.824123 | 9.281155 | 8.975003 | 8.693427 | 0.772749 | 307.511 | 308.8921 | 308.6019
4777 | [8 empty] | 7.777342 | 8.833984 | 8.424418 | 8.345248 | 0.7417998 | 307.4667 | 308.4682 | 308.08
4778 | [8 empty] | 7.779338 | 8.324385 | 7.816718 | 7.97348 | 0.7087538 | 307.4686 | 307.9852 | 307.504
4779 | [8 empty] | 7.759377 | 7.631848 | 7.34276 | 7.577995 | 0.6735995 | 307.4496 | 307.3288 | 307.0547
4780 | [8 empty] | 7.729016 | 7.19865 | 7.046009 | 7.324558 | 0.6510718 | 307.4209 | 306.9182 | 306.7735
4781 | [8 empty] | 7.661565 | 7.054187 | 6.865775 | 7.193842 | 0.6394526 | 307.3569 | 306.7812 | 306.6026
4782 | [8 empty] | 7.714882 | 6.958951 | 6.81072 | 7.161517 | 0.6365793 | 307.4075 | 306.6909 | 306.5504
4783 | [8 empty] | 7.763433 | 8.472004 | 6.782033 | 7.67249 | 0.6819991 | 307.4535 | 308.1251 | 306.5233
4784 | [8 empty] | 7.696948 | 7.594887 | 6.807983 | 7.366606 | 0.6548094 | 307.3905 | 307.2937 | 306.5479
4785 | [8 empty] | 7.69302 | 8.130983 | 6.889665 | 7.571223 | 0.6729976 | 307.3867 | 307.8019 | 306.6253
4786 | [8 empty] | 7.782815 | 8.601689 | 6.932711 | 7.772405 | 0.6908805 | 307.4719 | 308.248 | 306.6661
4787 | [8 empty] | 7.762918 | 9.034372 | 6.921249 | 7.90618 | 0.7027715 | 307.453 | 308.6582 | 306.6552
4788 | [8 empty] | 7.686646 | 9.445 | 6.901191 | 8.010946 | 0.7120841 | 307.3807 | 309.0474 | 306.6362
4789 | [8 empty] | 7.741443 | 9.324619 | 6.875112 | 7.980392 | 0.7093681 | 307.4326 | 308.9333 | 306.6115
4790 | [8 empty] | 7.675119 | 9.274168 | 6.89356 | 7.947616 | 0.7064548 | 307.3698 | 308.8855 | 306.629
4791 | [8 empty] | 7.64698 | 9.348477 | 6.958757 | 7.984738 | 0.7097545 | 307.3431 | 308.9559 | 306.6908
4792 | [8 empty] | 7.646111 | 9.341297 | 7.062332 | 8.01658 | 0.7125849 | 307.3423 | 308.9491 | 306.7889
4793 | [8 empty] | 7.667489 | 9.174103 | 6.96877 | 7.936787 | 0.7054922 | 307.3625 | 308.7906 | 306.7003
4794 | [8 empty] | 7.838386 | 8.036745 | 7.615718 | 7.830283 | 0.6960252 | 307.5245 | 307.7126 | 307.3135
4795 | [8 empty] | 7.911374 | 9.028738 | 7.098424 | 8.012845 | 0.7122529 | 307.5937 | 308.6528 | 306.8232
4796 | [8 empty] | 7.767522 | 9.14796 | 6.986768 | 7.967417 | 0.7082148 | 307.4574 | 308.7658 | 306.7173
4797 | [8 empty] | 7.797078 | 9.090522 | 7.05599 | 7.981197 | 0.7094397 | 307.4854 | 308.7114 | 306.7829
4798 | [8 empty] | 7.936262 | 9.019176 | 6.995461 | 7.983633 | 0.7096562 | 307.6173 | 308.6438 | 306.7256
4799 | [8 empty] | 8.028471 | 9.047894 | 7.353223 | 8.143196 | 0.7238397 | 307.7047 | 308.671 | 307.0647
4800 | [8 empty] | 7.922095 | 9.045834 | 7.105668 | 8.024532 | 0.7132918 | 307.6039 | 308.669 | 306.83
4801 | [8 empty] | 7.857413 | 9.073877 | 6.95615 | 7.96248 | 0.707776 | 307.5426 | 308.6956 | 306.6883
4802 | [8 empty] | 7.940415 | 9.087077 | 6.841145 | 7.956212 | 0.7072189 | 307.6212 | 308.7081 | 306.5793
4803 | [8 empty] | 8.094312 | 9.013251 | 6.865711 | 7.991091 | 0.7103192 | 307.7671 | 308.6382 | 306.6026
4804 | [8 empty] | 8.101878 | 8.971847 | 6.737088 | 7.936938 | 0.7055056 | 307.7743 | 308.5989 | 306.4807
4805 | [8 empty] | 7.993249 | 9.59938 | 6.69813 | 8.09692 | 0.7197262 | 307.6713 | 309.1937 | 306.4437
4806 | [8 empty] | 7.938032 | 9.126646 | 6.758852 | 7.941177 | 0.7058824 | 307.619 | 308.7456 | 306.5013
4807 | [8 empty] | 7.93037 | 8.826128 | 6.782967 | 7.846488 | 0.6974656 | 307.6117 | 308.4608 | 306.5241
4808 | [8 empty] | 7.889738 | 8.800822 | 6.77817 | 7.82291 | 0.6953698 | 307.5732 | 308.4368 | 306.5196
4809 | [8 empty] | 7.777374 | 8.888009 | 6.822214 | 7.829199 | 0.6959288 | 307.4667 | 308.5194 | 306.5613
4810 | [8 empty] | 7.824541 | 9.061835 | 6.899581 | 7.928653 | 0.7047691 | 307.5114 | 308.6842 | 306.6347
4811 | [8 empty] | 7.885102 | 9.300827 | 6.802929 | 7.996286 | 0.710781 | 307.5688 | 308.9107 | 306.5431
4812 | [8 empty] | 7.795211 | 9.436629 | 6.739245 | 7.990362 | 0.7102544 | 307.4836 | 309.0395 | 306.4827
4813 | [8 empty] | 7.723285 | 9.481221 | 6.717545 | 7.974017 | 0.7088015 | 307.4154 | 309.0817 | 306.4621
4814 | [8 empty] | 7.768552 | 9.470339 | 6.786283 | 8.008391 | 0.711857 | 307.4583 | 309.0714 | 306.5273
4815 | [8 empty] | 7.693117 | 9.517442 | 6.828331 | 8.012963 | 0.7122634 | 307.3868 | 309.1161 | 306.5671
4816 | [8 empty] | 7.65255 | 9.553372 | 6.736315 | 7.980746 | 0.7093996 | 307.3484 | 309.1501 | 306.4799
4817 | [8 empty] | 7.667328 | 9.611744 | 7.498073 | 8.259048 | 0.7341376 | 307.3624 | 309.2054 | 307.202
4818 | [8 empty] | 7.719067 | 9.63998 | 8.047628 | 8.468891 | 0.7527904 | 307.4114 | 309.2322 | 307.7229
4819 | [8 empty] | 7.870131 | 9.667958 | 8.400013 | 8.646034 | 0.7685364 | 307.5546 | 309.2587 | 308.0569
4820 | [8 empty] | 7.86572 | 9.677874 | 8.650338 | 8.731311 | 0.7761165 | 307.5504 | 309.2681 | 308.2942
4821 | [8 empty] | 7.753581 | 9.567088 | 9.098217 | 8.806295 | 0.7827818 | 307.4442 | 309.1631 | 308.7187
4822 | [8 empty] | 7.793118 | 9.440461 | 9.001564 | 8.745048 | 0.7773376 | 307.4816 | 309.0431 | 308.6271
4823 | [8 empty] | 7.994794 | 9.320048 | 8.898601 | 8.737814 | 0.7766946 | 307.6728 | 308.929 | 308.5295
4824 | [8 empty] | 7.937227 | 9.262095 | 8.848376 | 8.682566 | 0.7717836 | 307.6182 | 308.874 | 308.4819
4825 | [8 empty] | 7.773672 | 9.241199 | 8.90826 | 8.641044 | 0.7680928 | 307.4632 | 308.8542 | 308.5386
4826 | [8 empty] | 7.77599 | 9.070432 | 8.804653 | 8.550358 | 0.7600318 | 307.4654 | 308.6924 | 308.4404
4827 | [8 empty] | 7.862565 | 8.849985 | 9.136981 | 8.61651 | 0.765912 | 307.5475 | 308.4834 | 308.7554
4828 | [8 empty] | 7.890479 | 8.985531 | 8.603331 | 8.493114 | 0.7549434 | 307.5739 | 308.6119 | 308.2496
4829 | [8 empty] | 7.82232 | 9.17494 | 7.985039 | 8.327433 | 0.7402162 | 307.5093 | 308.7914 | 307.6635
4830 | [8 empty] | 7.69492 | 9.124231 | 7.505221 | 8.108124 | 0.7207221 | 307.3885 | 308.7433 | 307.2087
4831 | [8 empty] | 7.687579 | 9.219081 | 7.227884 | 8.044848 | 0.7150976 | 307.3816 | 308.8333 | 306.9459
4832 | [8 empty] | 7.758894 | 9.282604 | 7.461595 | 8.167697 | 0.7260176 | 307.4492 | 308.8935 | 307.1674
4833 | [8 empty] | 7.69257 | 9.306686 | 7.181329 | 8.060195 | 0.7164618 | 307.3863 | 308.9163 | 306.9017
4834 | [8 empty] | 7.61765 | 9.322816 | 7.094335 | 8.0116 | 0.7121423 | 307.3153 | 308.9316 | 306.8193
4835 | [8 empty] | 7.759409 | 9.248798 | 7.015744 | 8.007984 | 0.7118208 | 307.4497 | 308.8614 | 306.7448
4836 | [8 empty] | 7.90252 | 9.111514 | 6.92244 | 7.978825 | 0.7092289 | 307.5853 | 308.7313 | 306.6563
4837 | [8 empty] | 7.843473 | 8.933502 | 6.860205 | 7.87906 | 0.7003609 | 307.5294 | 308.5626 | 306.5974
4838 | [8 empty] | 7.89856 | 8.843514 | 6.903799 | 7.881958 | 0.7006185 | 307.5816 | 308.4773 | 306.6387
4839 | [8 empty] | 7.91366 | 8.874165 | 7.361466 | 8.049763 | 0.7155345 | 307.5959 | 308.5063 | 307.0725
4840 | [8 empty] | 7.891026 | 8.796282 | 7.205379 | 7.964229 | 0.7079315 | 307.5744 | 308.4325 | 306.9245
4841 | [8 empty] | 7.837355 | 8.750081 | 7.121476 | 7.902971 | 0.7024863 | 307.5236 | 308.3887 | 306.845
4842 | [8 empty] | 7.891091 | 8.745735 | 6.884159 | 7.840328 | 0.6969181 | 307.5745 | 308.3846 | 306.6201
4843 | [8 empty] | 8.003262 | 8.812026 | 7.026884 | 7.947391 | 0.7064347 | 307.6808 | 308.4474 | 306.7553
4844 | [8 empty] | 8.131627 | 8.80871 | 7.134065 | 8.024801 | 0.7133156 | 307.8025 | 308.4443 | 306.8569
4845 | [8 empty] | 8.08475 | 8.70265625 | 7.026884 | 7.938097 | 0.7056086 | 307.7581 | 308.34375 | 306.7553
4846 | [8 empty] | 7.95603 | 8.692611 | 6.944527 | 7.864389 | 0.6990568 | 307.636 | 308.3342 | 306.6773
4847 | [8 empty] | 8.051749 | 8.572198 | 6.929362 | 7.851103 | 0.6978758 | 307.7268 | 308.2201 | 306.6629
4848 | [8 empty] | 8.105001 | 8.587105 | 6.803412 | 7.831839 | 0.6961635 | 307.7773 | 308.2342 | 306.5435
4849 | [8 empty] | 7.998561 | 8.627736 | 6.85016 | 7.825486 | 0.6955987 | 307.6764 | 308.2727 | 306.5878
4850 | [8 empty] | 7.90735 | 8.615566 | 7.440507 | 7.987807 | 0.7100273 | 307.5899 | 308.2612 | 307.1474
4851 | [8 empty] | 7.963982 | 8.609899 | 8.044601 | 8.206161 | 0.7294365 | 307.6436 | 308.2558 | 307.72
4852 | [8 empty] | 8.049849 | 8.622874 | 8.568367 | 8.413697 | 0.7478842 | 307.725 | 308.2681 | 308.2165
4853 | [8 empty] | 7.910795 | 8.627768 | 8.943837 | 8.494133 | 0.7550341 | 307.5932 | 308.2728 | 308.5724
4854 | [8 empty] | 7.759892 | 8.690422 | 8.282466 | 8.24426 | 0.7328231 | 307.4501 | 308.3322 | 307.9455
4855 | [8 empty] | 7.688738 | 8.856135 | 9.372817 | 8.63923 | 0.7679316 | 307.3827 | 308.4892 | 308.979
4856 | [8 empty] | 7.681269 | 8.828736 | 9.419437 | 8.643147 | 0.7682798 | 307.3756 | 308.4633 | 309.0232
4857 | [8 empty] | 7.653323 | 8.821975 | 9.310485 | 8.595261 | 0.7640232 | 307.3491 | 308.4568 | 308.9199
4858 | [8 empty] | 7.546271 | 8.80549 | 9.278965 | 8.543576 | 0.7594289 | 307.2477 | 308.4412 | 308.89
4859 | [8 empty] | 7.585647 | 8.861737 | 9.236467 | 8.561283 | 0.761003 | 307.285 | 308.4945 | 308.8497
4860 | [8 empty] | 7.675506 | 8.911737 | 9.466218 | 8.684487 | 0.7719544 | 307.3701 | 308.5419 | 309.0675
4861 | [8 empty] | 7.596207 | 8.874326 | 9.259616 | 8.576716 | 0.7623748 | 307.295 | 308.5065 | 308.8717
4862 | [8 empty] | 7.566104 | 8.800629 | 8.951757 | 8.439497 | 0.7501775 | 307.2664 | 308.4366 | 308.5799
4863 | [8 empty] | 7.693793 | 8.843417 | 8.800275 | 8.445828 | 0.7507403 | 307.3875 | 308.4772 | 308.4363
4864 | [8 empty] | 7.669356 | 8.83305 | 8.839586 | 8.447331 | 0.7508739 | 307.3643 | 308.4673 | 308.4735
4865 | [8 empty] | 7.66208 | 8.799341 | 8.869915 | 8.443779 | 0.7505581 | 307.3574 | 308.4354 | 308.5023
4866 | [8 empty] | 7.72805 | 8.783661 | 8.06115 | 8.190954 | 0.7280848 | 307.42 | 308.4205 | 307.7357
4867 | [8 empty] | 7.818134 | 8.872297 | 7.383423 | 8.024618 | 0.7132994 | 307.5053 | 308.5045 | 307.0933
4868 | [8 empty] | 7.850363 | 8.936689 | 7.047812 | 7.944955 | 0.7062182 | 307.5359 | 308.5656 | 306.7752
4869 | [8 empty] | 7.842314 | 8.891132 | 6.848647 | 7.860697 | 0.6987287 | 307.5283 | 308.5224 | 306.5864
4870 | [8 empty] | 7.716008 | 8.81428 | 6.768414 | 7.766234 | 0.6903319 | 307.4085 | 308.4496 | 306.5103
4871 | [8 empty] | 7.693986 | 8.761446 | 6.473499 | 7.642977 | 0.6793757 | 307.3877 | 308.3995 | 306.2308
4872 | [8 empty] | 7.827439 | 8.873167 | 7.72483 | 8.141812 | 0.7237166 | 307.5142 | 308.5054 | 307.4169
4873 | [8 empty] | 7.753485 | 9.129318 | 8.019038 | 8.300614 | 0.7378323 | 307.4441 | 308.7482 | 307.6958
4874 | [8 empty] | 7.652099 | 9.253112 | 8.432789 | 8.446 | 0.7507556 | 307.348 | 308.8655 | 308.088
4875 | [8 empty] | 7.790703 | 9.267858 | 8.749019 | 8.602527 | 0.764669 | 307.4793 | 308.8795 | 308.3877
4876 | [8 empty] | 7.956159 | 9.237497 | 9.167889 | 8.787182 | 0.7810828 | 307.6362 | 308.8507 | 308.7847
4877 | [8 empty] | 7.957318 | 9.231154 | 8.491482 | 8.559985 | 0.7608875 | 307.6373 | 308.8447 | 308.1436
4878 | [8 empty] | 7.847433 | 9.262674 | 7.756704 | 8.288937 | 0.7367944 | 307.5331 | 308.8746 | 307.4471
4879 | [8 empty] | 7.74653 | 9.219371 | 7.351903 | 8.105935 | 0.7205275 | 307.4375 | 308.8335 | 307.0634
4880 | [8 empty] | 7.818263 | 9.170465 | 7.134483 | 8.04107 | 0.7147618 | 307.5055 | 308.7872 | 306.8573
4881 | [8 empty] | 7.858734 | 9.19722 | 6.948358 | 8.001437 | 0.7112389 | 307.5438 | 308.8125 | 306.6809
4882 | [8 empty] | 7.746273 | 8.911351 | 7.003413 | 7.887012 | 0.7010678 | 307.4372 | 308.5416 | 306.7331
4883 | [8 empty] | 7.692763 | 9.411452 | 7.05512 | 8.053112 | 0.7158322 | 307.3865 | 309.0156 | 306.7821
4884 | [8 empty] | 7.739673 | 9.293325 | 6.891758 | 7.974918 | 0.7088816 | 307.431 | 308.9036 | 306.6273
4885 | [8 empty] | 7.777986 | 9.38415 | 6.825305 | 7.995814 | 0.710739 | 307.4673 | 308.9897 | 306.5643
4886 | [8 empty] | 7.690252 | 9.433088 | 6.732355 | 7.951898 | 0.7068354 | 307.3841 | 309.0361 | 306.4762
4887 | [8 empty] | 7.697753 | 10.33815 | 6.780552 | 8.272152 | 0.7353024 | 307.3912 | 309.894 | 306.5219
4888 | [8 empty] | 7.737451 | 9.461227 | 6.768414 | 7.989031 | 0.7101361 | 307.4289 | 309.0628 | 306.5103
4889 | [8 empty] | 7.655673 | 9.213768 | 6.688407 | 7.852616 | 0.6980103 | 307.3513 | 308.8282 | 306.4345
4890 | [8 empty] | 7.704064 | 9.05414 | 6.537247 | 7.76515 | 0.6902356 | 307.3972 | 308.6769 | 306.2912
4891 | [8 empty] | 7.756414 | 8.901274 | 6.379615 | 7.679101 | 0.6825868 | 307.4468 | 308.532 | 306.1418
4892 | [8 empty] | 7.815945 | 9.018242 | 6.339467 | 7.724551 | 0.6866268 | 307.5033 | 308.6429 | 306.1038
4893 | [8 empty] | 7.806093 | 9.167921 | 6.412519 | 7.795511 | 0.6929343 | 307.4939 | 308.7848 | 306.173
4894 | [8 empty] | 7.720452 | 9.148475 | 6.457723 | 7.77555 | 0.69116 | 307.4128 | 308.7663 | 306.2159
4895 | [8 empty] | 7.664012 | 9.184728 | 6.578104 | 7.808948 | 0.6941287 | 307.3593 | 308.8007 | 306.33
4896 | [8 empty] | 7.737709 | 9.18843 | 6.552508 | 7.826216 | 0.6956636 | 307.4291 | 308.8042 | 306.3057
4897 | [8 empty] | 7.729177 | 9.201663 | 6.481483 | 7.804108 | 0.6936985 | 307.421 | 308.8167 | 306.2384
4898 | [8 empty] | 7.61868 | 9.240652 | 6.469056 | 7.776129 | 0.6912115 | 307.3163 | 308.8537 | 306.2266
4899 | [8 empty] | 7.611049 | 9.353821 | 6.394554 | 7.786475 | 0.6921311 | 307.3091 | 308.961 | 306.156
4900 | [8 empty] | 7.737258 | 9.234149 | 6.441335 | 7.804247 | 0.6937109 | 307.4287 | 308.8475 | 306.2003
4901 | [8 empty] | 7.762757 | 9.323654 | 6.508238 | 7.864883 | 0.6991007 | 307.4529 | 308.9324 | 306.2637
4902 | [8 empty] | 7.626181 | 9.397543 | 6.47308 | 7.832268 | 0.6962016 | 307.3234 | 309.0024 | 306.2304
4903 | [8 empty] | 7.563496 | 9.409488 | 6.552025 | 7.84167 | 0.6970373 | 307.264 | 309.0137 | 306.3052
4904 | [8 empty] | 7.616233 | 9.53956 | 6.237534 | 7.797776 | 0.6931356 | 307.314 | 309.137 | 306.0071
4905 | [8 empty] | 7.722802 | 9.477583 | 6.837056 | 8.01248 | 0.7122205 | 307.415 | 309.0783 | 306.5754
4906 | [8 empty] | 7.777117 | 9.302662 | 6.758498 | 7.946092 | 0.7063193 | 307.4665 | 308.9125 | 306.5009
4907 | [8 empty] | 7.602711 | 9.305785 | 6.787732 | 7.898742 | 0.7021104 | 307.3011 | 308.9154 | 306.5287
4908 | [8 empty] | 7.630721 | 9.145674 | 6.705214 | 7.827203 | 0.6957514 | 307.3277 | 308.7637 | 306.4504
4909 | [8 empty] | 7.710278 | 8.911609 | 6.956021 | 7.859302 | 0.6986047 | 307.4031 | 308.5418 | 306.6882
4910 | [8 empty] | 7.680593 | 8.866953 | 6.654827 | 7.734124 | 0.6874777 | 307.375 | 308.4995 | 306.4027
4911 | [8 empty] | 7.640605 | 8.879638 | 6.650641 | 7.723628 | 0.6865447 | 307.3371 | 308.5115 | 306.3987
4912 | [8 empty] | 7.743118 | 8.79757 | 6.631388 | 7.724025 | 0.68658 | 307.4342 | 308.4337 | 306.3805
4913 | [8 empty] | 7.720677 | 8.724324 | 6.657177 | 7.700726 | 0.684509 | 307.413 | 308.3643 | 306.4049
4914 | [8 empty] | 7.752712 | 8.691066 | 6.57659 | 7.673456 | 0.682085 | 307.4433 | 308.3328 | 306.3285
4915 | [8 empty] | 7.871322 | 8.644832 | 6.639469 | 7.718541 | 0.6860926 | 307.5558 | 308.2889 | 306.3881
4916 | [8 empty] | 7.89666 | 8.704266 | 6.669251 | 7.756726 | 0.6894867 | 307.5798 | 308.3453 | 306.4164
4917 | [8 empty] | 7.840156 | 8.826321 | 6.696521 | 7.787666 | 0.692237 | 307.5262 | 308.461 | 306.4422
4918 | [8 empty] | 7.703388 | 8.834467 | 6.620506 | 7.719453 | 0.6861736 | 307.3966 | 308.4687 | 306.3701
4919 | [8 empty] | 7.618937 | 8.82674 | 6.536925 | 7.660867 | 0.680966 | 307.3165 | 308.4614 | 306.2909
4920 | [8 empty] | 7.6766 | 8.851821 | 7.113556 | 7.880659 | 0.700503 | 307.3712 | 308.4851 | 306.8375
4921 | [8 empty] | 7.737322 | 8.836399 | 6.70003 | 7.757917 | 0.6895926 | 307.4287 | 308.4705 | 306.4455
4922 | [8 empty] | 7.715397 | 8.976677 | 6.556725 | 7.7496 | 0.6888533 | 307.408 | 308.6035 | 306.3097
4923 | [8 empty] | 7.654546 | 9.061127 | 6.461908 | 7.72586 | 0.6867432 | 307.3503 | 308.6835 | 306.2198
4924 | [8 empty] | 7.783459 | 8.968209 | 6.466673 | 7.739447 | 0.6879509 | 307.4725 | 308.5955 | 306.2243
4925 | [8 empty] | 7.950782 | 8.974423 | 6.505502 | 7.810236 | 0.6942432 | 307.6311 | 308.6013 | 306.2611
4926 | [8 empty] | 7.897594 | 9.074295 | 6.40138 | 7.79109 | 0.6925413 | 307.5807 | 308.696 | 306.1624
4927 | [8 empty] | 7.772287 | 9.316023 | 6.696907 | 7.928406 | 0.7047472 | 307.4619 | 308.9251 | 306.4426
4928 | [8 empty] | 7.703581 | 9.35131 | 6.659656 | 7.904849 | 0.7026532 | 307.3968 | 308.9586 | 306.4073
4929 | [8 empty] | 7.801328 | 9.374942 | 6.607885 | 7.928052 | 0.7047157 | 307.4894 | 308.981 | 306.3582
4930 | [8 empty] | 7.917234 | 9.295353 | 6.526332 | 7.912973 | 0.7033754 | 307.5993 | 308.9055 | 306.2809
4931 | [8 empty] | 7.873833 | 9.37726 | 6.787829 | 8.012974 | 0.7122644 | 307.5581 | 308.9832 | 306.5287
4932 | [8 empty] | 7.791476 | 9.402856 | 6.732419 | 7.975584 | 0.7089408 | 307.4801 | 309.0074 | 306.4762
4933 | [8 empty] | 7.8512 | 9.417441 | 6.577685 | 7.948775 | 0.7065578 | 307.5367 | 309.0213 | 306.3296
4934 | [8 empty] | 7.862243 | 9.352823 | 6.589791 | 7.934952 | 0.7053291 | 307.5471 | 308.96 | 306.341
4935 | [8 empty] | 7.740638 | 9.261902 | 6.641015 | 7.881185 | 0.7005498 | 307.4319 | 308.8738 | 306.3896
4936 | [8 empty] | 7.78333 | 9.212835 | 6.680777 | 7.892314 | 0.701539 | 307.4724 | 308.8273 | 306.4273
4937 | [8 empty] | 7.843601 | 9.270112 | 6.622792 | 7.912168 | 0.7033038 | 307.5295 | 308.8816 | 306.3723
4938 | [8 empty] | 7.743182 | 9.238302 | 6.805762 | 7.929082 | 0.7048073 | 307.4343 | 308.8515 | 306.5457
4939 | [8 empty] | 7.783008 | 9.174747 | 6.622405 | 7.860054 | 0.6986714 | 307.472 | 308.7912 | 306.3719
4940 | [8 empty] | 7.866783 | 9.260678 | 6.559205 | 7.895555 | 0.7018271 | 307.5515 | 308.8727 | 306.312
4941 | [8 empty] | 7.886132 | 9.434247 | 6.630487 | 7.983622 | 0.7096553 | 307.5698 | 309.0372 | 306.3796
4942 | [8 empty] | 7.839287 | 9.480996 | 6.769863 | 8.030049 | 0.7137821 | 307.5254 | 309.0815 | 306.5117
4943 | [8 empty] | 7.770871 | 8.747956 | 6.744396 | 7.754408 | 0.6892807 | 307.4605 | 308.3867 | 306.4876
4944 | [8 empty] | 7.725345 | 7.79901 | 6.66088 | 7.395078 | 0.6573403 | 307.4174 | 307.4872 | 306.4084
4945 | [8 empty] | 7.839416 | 7.240795 | 6.560009 | 7.213407 | 0.6411917 | 307.5255 | 306.9581 | 306.3128
4946 | [8 empty] | 7.838708 | 6.951417 | 6.479358 | 7.089828 | 0.6302069 | 307.5248 | 306.6838 | 306.2364
4947 | [8 empty] | 7.690219 | 6.776624 | 6.627428 | 7.031424 | 0.6250155 | 307.3841 | 306.5181 | 306.3767
4948 | [8 empty] | 7.647495 | 6.57453 | 6.81703 | 7.013019 | 0.6233794 | 307.3436 | 306.3266 | 306.5564
4949 | [8 empty] | 7.813466 | 6.50138 | 6.958307 | 7.091051 | 0.6303156 | 307.5009 | 306.2572 | 306.6903
4950 | [8 empty] | 7.787709 | 6.439306 | 6.970284 | 7.065766 | 0.6280681 | 307.4765 | 306.1984 | 306.7017
4951 | [8 empty] | 7.648687 | 6.411682 | 6.956472 | 7.005613 | 0.6227212 | 307.3447 | 306.1722 | 306.6886
4952 | [8 empty] | 7.549297 | 6.387406 | 6.953445 | 6.963383 | 0.6189674 | 307.2505 | 306.1492 | 306.6857
4953 | [8 empty] | 7.572704 | 6.454503 | 7.533457 | 7.186888 | 0.6388345 | 307.2727 | 306.2128 | 307.2355
4954 | [8 empty] | 7.539123 | 6.531484 | 7.289797 | 7.120135 | 0.6329009 | 307.2409 | 306.2858 | 307.0045
4955 | [8 empty] | 7.60812 | 6.585573 | 7.232939 | 7.142211 | 0.6348632 | 307.3063 | 306.337 | 306.9507
4956 | [8 empty] | 7.606317 | 6.542398 | 7.104445 | 7.084386 | 0.6297232 | 307.3046 | 306.2961 | 306.8289
4957 | [8 empty] | 7.698333 | 6.584092 | 7.013845 | 7.098757 | 0.6310006 | 307.3918 | 306.3356 | 306.743
4958 | [8 empty] | 7.774831 | 6.57556 | 6.97125 | 7.107213 | 0.6317523 | 307.4643 | 306.3275 | 306.7026
4959 | [8 empty] | 7.677599 | 6.574047 | 6.968577 | 7.073408 | 0.6287473 | 307.3721 | 306.3261 | 306.7001
4960 | [8 empty] | 7.682847 | 7.778308 | 7.337641 | 7.599598 | 0.6755198 | 307.3771 | 307.4676 | 307.0499
4961 | [8 empty] | 7.741508 | 7.752004 | 7.384582 | 7.626031 | 0.6778694 | 307.4327 | 307.4427 | 307.0944
4962 | [8 empty] | 7.646336 | 8.221615 | 7.220093 | 7.696015 | 0.6840902 | 307.3425 | 307.8878 | 306.9385
4963 | [8 empty] | 7.5445 | 8.569815 | 7.100839 | 7.738385 | 0.6878564 | 307.246 | 308.2178 | 306.8254
4964 | [8 empty] | 7.5813 | 8.833147 | 7.800909 | 8.071785 | 0.717492 | 307.2809 | 308.4674 | 307.489
4965 | [8 empty] | 7.588802 | 9.050438 | 7.38117 | 8.006803 | 0.7117158 | 307.288 | 308.6734 | 307.0912
4966 | [8 empty] | 7.547655 | 9.202339 | 7.303738 | 8.017911 | 0.7127032 | 307.249 | 308.8174 | 307.0178
4967 | [8 empty] | 7.498846 | 9.319887 | 7.190022 | 8.002918 | 0.7113705 | 307.2027 | 308.9288 | 306.91
4968 | [8 empty] | 7.416746 | 9.283344 | 7.130491 | 7.943527 | 0.7060913 | 307.1249 | 308.8942 | 306.8535
4969 | [8 empty] | 7.483038 | 9.402791 | 7.045461 | 7.977097 | 0.7090753 | 307.1877 | 309.0074 | 306.7729
4970 | [8 empty] | 7.588898 | 9.554242 | 7.025596 | 8.056246 | 0.7161107 | 307.2881 | 309.1509 | 306.7541
4971 | [8 empty] | 7.576922 | 9.671918 | 7.161045 | 8.136628 | 0.7232559 | 307.2767 | 309.2625 | 306.8825
4972 | [8 empty] | 7.54479 | 9.652858 | 7.178367 | 8.125338 | 0.7222523 | 307.2462 | 309.2444 | 306.8989
4973 | [8 empty] | 7.689801 | 9.606142 | 7.200324 | 8.165422 | 0.7258153 | 307.3837 | 309.2001 | 306.9197
4974 | [8 empty] | 7.865044 | 9.588337 | 7.168676 | 8.207352 | 0.7295424 | 307.5498 | 309.1833 | 306.8897
4975 | [8 empty] | 7.872803 | 9.596966 | 7.467584 | 8.312451 | 0.7388845 | 307.5572 | 309.1914 | 307.1731
4976 | [8 empty] | 7.737612 | 9.032118 | 7.367905 | 8.045878 | 0.7151892 | 307.429 | 308.656 | 307.0786
4977 | [8 empty] | 7.690831 | 8.202008 | 7.300454 | 7.731098 | 0.6872087 | 307.3847 | 307.8692 | 307.0146
4978 | [8 empty] | 7.759151 | 7.639768 | 7.25377 | 7.550896 | 0.6711908 | 307.4494 | 307.3363 | 306.9704
4979 | [8 empty] | 7.855514 | 7.310692 | 7.229462 | 7.465223 | 0.6635754 | 307.5408 | 307.0244 | 306.9474
4980 | [8 empty] | 7.768037 | 7.062815 | 7.139667 | 7.323506 | 0.6509784 | 307.4579 | 306.7894 | 306.8622
4981 | [8 empty] | 7.710825 | 6.87582 | 7.027496 | 7.204714 | 0.640419 | 307.4036 | 306.6122 | 306.7559
4982 | [8 empty] | 7.739866 | 6.981359 | 7.137928 | 7.286384 | 0.6476786 | 307.4312 | 306.7122 | 306.8606
4983 | [8 empty] | 7.702293 | 6.84063 | 7.186029 | 7.242984 | 0.6438208 | 307.3955 | 306.5788 | 306.9062
4984 | [8 empty] | 7.559278 | 6.845395 | 7.1359 | 7.180191 | 0.6382392 | 307.26 | 306.5833 | 306.8587
4985 | [8 empty] | 7.57631 | 6.837958 | 7.097426 | 7.170565 | 0.6373835 | 307.2761 | 306.5763 | 306.8222
4986 | [8 empty] | 7.651262 | 6.506918 | 7.419258 | 7.192479 | 0.6393315 | 307.3472 | 306.2625 | 307.1273
4987 | [8 empty] | 7.607121 | 7.292341 | 7.327531 | 7.408998 | 0.6585776 | 307.3053 | 307.007 | 307.0403
4988 | [8 empty] | 7.627083 | 8.144667 | 7.200582 | 7.657444 | 0.6806617 | 307.3242 | 307.8148 | 306.92
4989 | [8 empty] | 7.716427 | 8.687428 | 7.110691 | 7.838182 | 0.6967273 | 307.4089 | 308.3293 | 306.8348
4990 | [8 empty] | 7.741669 | 9.203852 | 7.003317 | 7.982946 | 0.7095952 | 307.4329 | 308.8188 | 306.733
4991 | [8 empty] | 7.764303 | 9.555465 | 6.902543 | 8.074104 | 0.7176981 | 307.4543 | 309.1521 | 306.6375
4992 | [8 empty] | 7.640187 | 9.576747 | 6.873084 | 8.030006 | 0.7137783 | 307.3367 | 309.1723 | 306.6096
4993 | [8 empty] | 7.600811 | 9.604628 | 7.011527 | 8.072322 | 0.7175397 | 307.2993 | 309.1987 | 306.7408
4994 | [8 empty] | 7.729466 | 9.589625 | 6.953703 | 8.090931 | 0.7191939 | 307.4213 | 309.1845 | 306.686
4995 | [8 empty] | 7.772834 | 9.526328 | 7.034772 | 8.111311 | 0.7210055 | 307.4624 | 309.1245 | 306.7628
4996 | [8 empty] | 7.674057 | 9.385084 | 7.092178 | 8.05044 | 0.7155946 | 307.3688 | 308.9906 | 306.8172
4997 | [8 empty] | 7.675828 | 9.24825 | 7.147072 | 8.023717 | 0.7132193 | 307.3705 | 308.8609 | 306.8693
4998 | [8 empty] | 7.863016 | 9.189976 | 7.23252 | 8.095171 | 0.7195707 | 307.5479 | 308.8057 | 306.9503
4999 | [8 empty] | 7.881979 | 9.173008 | 7.022441 | 8.02581 | 0.7134053 | 307.5659 | 308.7896 | 306.7511
5000 | [8 empty] | 7.789351 | 9.100921 | 6.99955 | 7.963274 | 0.7078466 | 307.4781 | 308.7213 | 306.7294
5001 | [8 empty] | 7.736292 | 9.020979 | 6.977013 | 7.911428 | 0.703238 | 307.4278 | 308.6455 | 306.7081
5002 | [8 empty] | 7.756382 | 9.020367 | 6.960496 | 7.912415 | 0.7033258 | 307.4468 | 308.6449 | 306.6924
5003 | [8 empty] | 7.844181 | 9.061159 | 6.991211 | 7.965517 | 0.708046 | 307.53 | 308.6836 | 306.7215
5004 | [8 empty] | 7.821837 | 9.581158 | 7.417905 | 8.273633 | 0.7354341 | 307.5089 | 309.1765 | 307.126
5005 | [8 empty] | 7.76353 | 8.975357 | 7.211239 | 7.983375 | 0.7096333 | 307.4536 | 308.6022 | 306.9301
5006 | [8 empty] | 7.796756 | 8.783694 | 7.113266 | 7.897905 | 0.702036 | 307.4851 | 308.4206 | 306.8372
5007 | [8 empty] | 7.862726 | 8.690808 | 7.11874 | 7.890758 | 0.7014007 | 307.5476 | 308.3325 | 306.8424
5008 | [8 empty] | 7.803421 | 8.722779 | 7.136608 | 7.887603 | 0.7011202 | 307.4914 | 308.3628 | 306.8593
5009 | [8 empty] | 7.739737 | 8.746185 | 7.12315 | 7.869691 | 0.6995281 | 307.431 | 308.385 | 306.8466
5010 | [8 empty] | 7.837452 | 8.864441 | 7.056311 | 7.919402 | 0.7039468 | 307.5237 | 308.4971 | 306.7832
5011 | [8 empty] | 7.833427 | 8.92732 | 7.042338 | 7.934362 | 0.7052766 | 307.5198 | 308.5567 | 306.77
5012 | [8 empty] | 7.797078 | 8.926709 | 7.066421 | 7.930069 | 0.704895 | 307.4854 | 308.5561 | 306.7928
5013 | [8 empty] | 7.825926 | 9.022814 | 7.140053 | 7.996264 | 0.710779 | 307.5127 | 308.6472 | 306.8626
5014 | [8 empty] | 7.869165 | 9.221141 | 7.116486 | 8.068931 | 0.7172383 | 307.5537 | 308.8352 | 306.8403
5015 | [8 empty] | 7.856126 | 9.298412 | 7.154155 | 8.102898 | 0.7202576 | 307.5414 | 308.9084 | 306.876
5016 | [8 empty] | 7.77512 | 9.243389 | 7.043497 | 8.020669 | 0.7129483 | 307.4646 | 308.8563 | 306.7711
5017 | [8 empty] | 7.707412 | 9.067148 | 7.017773 | 7.930778 | 0.704958 | 307.4004 | 308.6892 | 306.7467
5018 | [8 empty] | 7.77145 | 8.924326 | 7.007245 | 7.901007 | 0.7023117 | 307.4611 | 308.5539 | 306.7367
5019 | [8 empty] | 7.914433 | 8.930057 | 7.129075 | 7.991188 | 0.7103278 | 307.5966 | 308.5593 | 306.8522
5020 | [8 empty] | 7.845501 | 8.358481 | 7.094947 | 7.766309 | 0.6903386 | 307.5313 | 308.0175 | 306.8199
5021 | [8 empty] | 7.785005 | 7.638158 | 7.072249 | 7.498471 | 0.6665307 | 307.4739 | 307.3347 | 306.7983
5022 | [8 empty] | 7.910569 | 7.144915 | 7.070832 | 7.375439 | 0.6555946 | 307.593 | 306.8672 | 306.797
5023 | [8 empty] | 7.928084 | 6.829555 | 6.941114 | 7.232918 | 0.642926 | 307.6096 | 306.5683 | 306.674
5024 | [8 empty] | 7.84988 | 6.713939 | 6.943915 | 7.169244 | 0.6372662 | 307.5354 | 306.4587 | 306.6767
5025 | [8 empty] | 7.800684 | 6.585573 | 6.928107 | 7.104788 | 0.6315367 | 307.4888 | 306.337 | 306.6617
5026 | [8 empty] | 7.844471 | 7.055603 | 7.29218 | 7.397418 | 0.6575483 | 307.5303 | 306.7826 | 307.0068
5027 | [8 empty] | 7.974028 | 7.440443 | 7.767812 | 7.727427 | 0.6868824 | 307.6531 | 307.1473 | 307.4576
5028 | [8 empty] | 8.061536 | 8.082367 | 8.292189 | 8.145364 | 0.7240324 | 307.7361 | 307.7558 | 307.9547
5029 | [8 empty] | 7.911181 | 8.49306 | 8.524805 | 8.309682 | 0.7386384 | 307.5935 | 308.1451 | 308.1752
5030 | [8 empty] | 7.818875 | 8.59232 | 8.764569 | 8.391921 | 0.7459486 | 307.506 | 308.2392 | 308.4024
5031 | [8 empty] | 7.902456 | 8.24705 | 8.611896 | 8.2538 | 0.7336712 | 307.5853 | 307.9119 | 308.2577
5032 | [8 empty] | 7.942604 | 8.957134 | 8.094924 | 8.331554 | 0.7405826 | 307.6233 | 308.585 | 307.7677
5033 | [8 empty] | 7.802648 | 8.994063 | 7.687225 | 8.161312 | 0.72545 | 307.4907 | 308.62 | 307.3813
5034 | [8 empty] | 7.813369 | 9.039427 | 7.409663 | 8.087486 | 0.7188877 | 307.5008 | 308.663 | 307.1182
5035 | [8 empty] | 7.873157 | 9.137335 | 7.341665 | 8.117386 | 0.7215454 | 307.5575 | 308.7558 | 307.0537
5036 | [8 empty] | 7.804805 | 8.936013 | 7.298587 | 8.013135 | 0.7122787 | 307.4927 | 308.5649 | 307.0129
5037 | [8 empty] | 7.787323 | 8.958486 | 7.660953 | 8.135587 | 0.7231633 | 307.4761 | 308.5862 | 307.3564
5038 | [8 empty] | 7.862822 | 9.089105 | 8.205002 | 8.385643 | 0.7453905 | 307.5477 | 308.7101 | 307.872
5039 | [8 empty] | 7.855546 | 9.099183 | 8.605328 | 8.520019 | 0.757335 | 307.5408 | 308.7196 | 308.2515
5040 | [8 empty] | 7.777052 | 9.089524 | 8.869786 | 8.578787 | 0.7625589 | 307.4664 | 308.7104 | 308.5022
5041 | [8 empty] | 7.644694 | 9.014282 | 8.576383 | 8.411786 | 0.7477144 | 307.3409 | 308.6391 | 308.2241
5042 | [8 empty] | 7.636903 | 8.929381 | 9.171914 | 8.579399 | 0.7626132 | 307.3336 | 308.5587 | 308.7885
5043 | [8 empty] | 7.723929 | 9.005814 | 9.003818 | 8.577854 | 0.7624759 | 307.416 | 308.6311 | 308.6292
5044 | [8 empty] | 7.770516 | 9.01689 | 8.890166 | 8.559191 | 0.7608169 | 307.4602 | 308.6416 | 308.5215
5045 | [8 empty] | 7.662949 | 8.998313 | 8.929735 | 8.530332 | 0.7582518 | 307.3582 | 308.624 | 308.559
5046 | [8 empty] | 7.622737 | 9.032923 | 8.93186 | 8.529173 | 0.7581487 | 307.3201 | 308.6568 | 308.561
5047 | [8 empty] | 7.750909 | 9.138591 | 8.801756 | 8.563752 | 0.7612224 | 307.4416 | 308.757 | 308.4377
5048 | [8 empty] | 7.696369 | 9.113896 | 8.468849 | 8.426371 | 0.7490108 | 307.3899 | 308.7336 | 308.1221
5049 | [8 empty] | 7.580173 | 9.095029 | 8.979156 | 8.551453 | 0.7601291 | 307.2798 | 308.7157 | 308.6058
5050 | [8 empty] | 7.60007 | 8.935015 | 9.105364 | 8.546817 | 0.759717 | 307.2986 | 308.564 | 308.7255
5051 | [8 empty] | 7.670419 | 8.893418 | 9.08888 | 8.550906 | 0.7600805 | 307.3653 | 308.5246 | 308.7098
5052 | [8 empty] | 7.767941 | 9.051082 | 9.440074 | 8.753032 | 0.7780473 | 307.4578 | 308.674 | 309.0427
5053 | [8 empty] | 7.718005 | 9.24561 | 9.312256 | 8.758624 | 0.7785443 | 307.4104 | 308.8584 | 308.9216
5054 | [8 empty] | 7.655834 | 8.987623 | 9.105686 | 8.583048 | 0.7629376 | 307.3515 | 308.6139 | 308.7258
5055 | [8 empty] | 7.71237 | 8.956619 | 9.116408 | 8.595132 | 0.7640118 | 307.4051 | 308.5845 | 308.7359
5056 | [8 empty] | 7.81015 | 8.956168 | 9.089653 | 8.618657 | 0.7661028 | 307.4978 | 308.584 | 308.7106
5057 | [8 empty] | 7.709376 | 8.908035 | 9.10472 | 8.574044 | 0.7621372 | 307.4023 | 308.5384 | 308.7249
5058 | [8 empty] | 7.6351 | 8.994771 | 9.06528 | 8.56505 | 0.7613378 | 307.3318 | 308.6206 | 308.6875
5059 | [8 empty] | 7.814335 | 10.05637 | 9.67942 | 9.183375 | 0.8163 | 307.5017 | 309.6269 | 309.2696
5060 | [8 empty] | 7.822416 | 8.944738 | 9.365605 | 8.71092 | 0.774304 | 307.5094 | 308.5732 | 308.9721
5061 | [8 empty] | 7.772094 | 8.927385 | 9.501279 | 8.733586 | 0.7763187 | 307.4617 | 308.5568 | 309.1007
5062 | [8 empty] | 7.894117 | 8.929123 | 9.590977 | 8.804739 | 0.7826435 | 307.5774 | 308.5584 | 309.1858
5063 | [8 empty] | 7.89196 | 9.043645 | 9.655498 | 8.863701 | 0.7878845 | 307.5753 | 308.667 | 309.2469
5064 | [8 empty] | 7.840607 | 9.017308 | 9.704018 | 8.853978 | 0.7870202 | 307.5266 | 308.642 | 309.2929
5065 | [8 empty] | 7.769808 | 8.967887 | 9.643232 | 8.793642 | 0.7816571 | 307.4595 | 308.5952 | 309.2353
5066 | [8 empty] | 7.766814 | 8.81531 | 9.58119 | 8.721105 | 0.7752093 | 307.4567 | 308.4505 | 309.1765
5067 | [8 empty] | 7.933332 | 8.938621 | 9.642233 | 8.838062 | 0.7856055 | 307.6145 | 308.5674 | 309.2343
5068 | [8 empty] | 7.969359 | 8.987044 | 9.626554 | 8.860986 | 0.7876432 | 307.6487 | 308.6133 | 309.2195
5069 | [8 empty] | 7.82364 | 8.94535 | 9.596612 | 8.788534 | 0.781203 | 307.5106 | 308.5738 | 309.1911
5070 | [8 empty] | 7.783556 | 8.964635 | 8.671684 | 8.473292 | 0.7531815 | 307.4726 | 308.5921 | 308.3144
5071 | [8 empty] | 7.970744 | 8.968338 | 9.530835 | 8.823306 | 0.7842938 | 307.65 | 308.5956 | 309.1288
5072 | [8 empty] | 7.983397 | 8.960386 | 9.704823 | 8.882868 | 0.7895883 | 307.662 | 308.588 | 309.2937
5073 | [8 empty] | 7.868489 | 8.964378 | 9.709942 | 8.847603 | 0.7864536 | 307.5531 | 308.5918 | 309.2985
5074 | [8 empty] | 7.870292 | 9.097991 | 9.865094 | 8.944459 | 0.795063 | 307.5548 | 308.7185 | 309.4456
5075 | [8 empty] | 8.027537 | 8.925871 | 9.280253 | 8.744554 | 0.7772937 | 307.7038 | 308.5553 | 308.8912
5076 | [8 empty] | 8.119811 | 8.889232 | 8.342189 | 8.450411 | 0.7511476 | 307.7913 | 308.5206 | 308.0021
5077 | [8 empty] | 8.065561 | 8.944964 | 7.7606 | 8.257042 | 0.7339592 | 307.7399 | 308.5734 | 307.4508
5078 | [8 empty] | 7.885585 | 8.861061 | 7.35039 | 8.032345 | 0.7139863 | 307.5693 | 308.4939 | 307.062
5079 | [8 empty] | 7.860569 | 8.836946 | 7.25934 | 7.985618 | 0.7098327 | 307.5456 | 308.471 | 306.9757
5080 | [8 empty] | 7.961375 | 8.78012 | 7.093337 | 7.944944 | 0.7062172 | 307.6411 | 308.4172 | 306.8183
5081 | [8 empty] | 7.877536 | 9.469791 | 6.95351 | 8.100279 | 0.7200248 | 307.5616 | 309.0709 | 306.6858
5082 | [8 empty] | 7.773124 | 8.636976 | 6.864455 | 7.758185 | 0.6896165 | 307.4627 | 308.2815 | 306.6014
5083 | [8 empty] | 7.818006 | 8.674259 | 6.865679 | 7.785981 | 0.6920872 | 307.5052 | 308.3168 | 306.6025
5084 | [8 empty] | 7.886422 | 8.79126 | 6.84253 | 7.840071 | 0.6968952 | 307.5701 | 308.4277 | 306.5806
5085 | [8 empty] | 7.772995 | 8.771974 | 6.99897 | 7.84798 | 0.6975982 | 307.4626 | 308.4095 | 306.7289
5086 | [8 empty] | 7.785391 | 8.750661 | 7.034547 | 7.856866 | 0.6983881 | 307.4743 | 308.3893 | 306.7626
5087 | [8 empty] | 7.81617 | 8.759611 | 6.842884 | 7.806222 | 0.6938864 | 307.5035 | 308.3977 | 306.5809
5088 | [8 empty] | 7.741218 | 8.761575 | 6.775948 | 7.75958 | 0.6897405 | 307.4324 | 308.3996 | 306.5175
5089 | [8 empty] | 7.763691 | 8.839425 | 6.821892 | 7.808336 | 0.6940743 | 307.4537 | 308.4734 | 306.561
5090 | [8 empty] | 7.825797 | 8.935434 | 6.838215 | 7.866482 | 0.6992428 | 307.5126 | 308.5644 | 306.5765
5091 | [8 empty] | 8.007576 | 9.177387 | 6.880843 | 8.021935 | 0.7130609 | 307.6849 | 308.7937 | 306.6169
5092 | [8 empty] | 8.072386 | 10.15582 | 6.9651 | 8.39777 | 0.7464685 | 307.7463 | 309.7212 | 306.6968
5093 | [8 empty] | 7.96395 | 9.491846 | 6.898808 | 8.118201 | 0.7216179 | 307.6436 | 309.0918 | 306.6339
5094 | [8 empty] | 7.819422 | 9.503179 | 6.896168 | 8.072923 | 0.7175932 | 307.5066 | 309.1025 | 306.6314
5095 | [8 empty] | 7.967041 | 9.521015 | 6.81658 | 8.101545 | 0.7201374 | 307.6465 | 309.1194 | 306.556
5096 | [8 empty] | 8.065142 | 9.42974 | 6.949453 | 8.148112 | 0.7242766 | 307.7395 | 309.0329 | 306.6819
5097 | [8 empty] | 7.951394 | 8.791292 | 7.337447 | 8.026711 | 0.7134854 | 307.6317 | 308.4278 | 307.0497
5098 | [8 empty] | 7.903035 | 8.199979 | 7.274214 | 7.79241 | 0.6926586 | 307.5858 | 307.8673 | 306.9898
5099 | [8 empty] | 8.029276 | 7.473733 | 7.238831 | 7.580613 | 0.6738323 | 307.7055 | 307.1789 | 306.9562
5100 | [8 empty] | 8.100268 | 7.080459 | 7.25744 | 7.479389 | 0.6648346 | 307.7728 | 306.8061 | 306.9739
5101 | [8 empty] | 8.022257 | 6.899485 | 7.206055 | 7.375932 | 0.6556384 | 307.6988 | 306.6346 | 306.9252
5102 | [8 empty] | 7.882494 | 6.737313 | 7.074148 | 7.231318 | 0.6427839 | 307.5663 | 306.4809 | 306.8001
5103 | [8 empty] | 7.851618 | 6.754924 | 7.293307 | 7.29995 | 0.6488844 | 307.5371 | 306.4976 | 307.0079
5104 | [8 empty] | 7.971548 | 6.596552 | 7.177175 | 7.248425 | 0.6443045 | 307.6508 | 306.3474 | 306.8978
5105 | [8 empty] | 8.019553 | 6.495843 | 7.085642 | 7.200346 | 0.6400307 | 307.6963 | 306.252 | 306.811
5106 | [8 empty] | 7.936648 | 6.451026 | 6.981423 | 7.123032 | 0.6331584 | 307.6177 | 306.2095 | 306.7122
5107 | [8 empty] | 7.923319 | 6.48715 | 6.816934 | 7.075801 | 0.6289601 | 307.605 | 306.2437 | 306.5563
5108 | [8 empty] | 7.998271 | 6.997972 | 7.471351 | 7.489198 | 0.6657065 | 307.6761 | 306.7279 | 307.1766
5109 | [8 empty] | 7.91733 | 7.537932 | 7.319997 | 7.591753 | 0.6748225 | 307.5994 | 307.2397 | 307.0332
5110 | [8 empty] | 7.800845 | 8.087325 | 7.148038 | 7.678736 | 0.6825543 | 307.489 | 307.7605 | 306.8702
5111 | [8 empty] | 7.933139 | 8.60185 | 7.003929 | 7.846306 | 0.6974494 | 307.6143 | 308.2482 | 306.7336
5112 | [8 empty] | 7.902295 | 8.900598 | 7.035706 | 7.946199 | 0.7063288 | 307.5851 | 308.5314 | 306.7637
5113 | [8 empty] | 7.838514 | 9.090554 | 7.158341 | 8.029136 | 0.713701 | 307.5247 | 308.7114 | 306.8799
5114 | [8 empty] | 7.933815 | 8.951693 | 7.788804 | 8.22477 | 0.7310907 | 307.615 | 308.5798 | 307.4775
5115 | [8 empty] | 8.008767 | 8.458578 | 7.544661 | 8.004002 | 0.7114669 | 307.686 | 308.1124 | 307.2461
5116 | [8 empty] | 8.02625 | 7.790896 | 7.36739 | 7.728179 | 0.6869492 | 307.7026 | 307.4795 | 307.0781
5117 | [8 empty] | 7.932012 | 7.290151 | 7.234388 | 7.485517 | 0.6653793 | 307.6133 | 307.0049 | 306.952
5118 | [8 empty] | 7.80268 | 6.979524 | 7.190794 | 7.324333 | 0.6510518 | 307.4907 | 306.7104 | 306.9107
5119 | [8 empty] | 7.834876 | 6.762619 | 7.591152 | 7.396216 | 0.6574414 | 307.5212 | 306.5049 | 307.2902
5120 | [8 empty] | 7.928116 | 6.612908 | 8.301236 | 7.614087 | 0.6768077 | 307.6096 | 306.3629 | 307.9633
5121 | [8 empty] | 7.894342 | 6.62218 | 8.559352 | 7.691958 | 0.6837296 | 307.5776 | 306.3717 | 308.2079
5122 | [8 empty] | 7.741926 | 6.560525 | 8.632083 | 7.644844 | 0.6795417 | 307.4331 | 306.3133 | 308.2769
5123 | [8 empty] | 7.849783 | 6.520247 | 8.949085 | 7.773038 | 0.6909367 | 307.5353 | 306.2751 | 308.5773
5124 | [8 empty] | 8.003648 | 6.45724 | 9.126678 | 7.862522 | 0.6988908 | 307.6812 | 306.2154 | 308.7457
5125 | [8 empty] | 7.875186 | 6.854056 | 9.502245 | 8.077162 | 0.71797 | 307.5594 | 306.5915 | 309.1017
5126 | [8 empty] | 7.751392 | 7.417068 | 8.43369 | 7.867384 | 0.699323 | 307.4421 | 307.1252 | 308.0888
5127 | [8 empty] | 7.759827 | 8.343864 | 7.930402 | 8.011364 | 0.7121213 | 307.4501 | 308.0037 | 307.6118
5128 | [8 empty] | 7.861438 | 8.932053 | 7.499072 | 8.097521 | 0.7197796 | 307.5464 | 308.5612 | 307.2029
5129 | [8 empty] | 7.905836 | 9.162545 | 7.215811 | 8.094731 | 0.7195316 | 307.5885 | 308.7797 | 306.9344
5130 | [8 empty] | 7.774187 | 9.240427 | 7.604288 | 8.206301 | 0.7294489 | 307.4637 | 308.8535 | 307.3026
5131 | [8 empty] | 7.777825 | 9.297253 | 8.261281 | 8.445453 | 0.7507069 | 307.4671 | 308.9073 | 307.9254
5132 | [8 empty] | 7.888611 | 9.406172 | 8.800339 | 8.698374 | 0.7731888 | 307.5721 | 309.0106 | 308.4363
5133 | [8 empty] | 7.839802 | 9.464576 | 9.09181 | 8.798729 | 0.7821093 | 307.5259 | 309.0659 | 308.7126
5134 | [8 empty] | 7.664012 | 9.497383 | 9.153691 | 8.771695 | 0.7797062 | 307.3593 | 309.097 | 308.7713
5135 | [8 empty] | 7.776891 | 9.485664 | 9.179415 | 8.81399 | 0.7834658 | 307.4662 | 309.0859375 | 308.7957
5136 | [8 empty] | 7.787323 | 9.485632 | 9.441395 | 8.904783 | 0.7915363 | 307.4761 | 309.0859 | 309.044
5137 | [8 empty] | 7.681784 | 9.524525 | 8.820623 | 8.675644 | 0.7711683 | 307.3761 | 309.1228 | 308.4556
5138 | [8 empty] | 7.827729 | 9.53663 | 8.136457 | 8.500272 | 0.7555797 | 307.5144 | 309.1342 | 307.8071
5139 | [8 empty] | 7.910086 | 9.591975 | 7.578242 | 8.360101 | 0.7431201 | 307.5925 | 309.1867 | 307.278
5140 | [8 empty] | 7.848044 | 9.506237 | 7.311079 | 8.221787 | 0.7308255 | 307.5337 | 309.1054 | 307.0247
5141 | [8 empty] | 7.749621 | 9.344871 | 7.468872 | 8.187788 | 0.7278034 | 307.4404 | 308.9525 | 307.1743
5142 | [8 empty] | 7.645016 | 9.146929 | 7.252901 | 8.014949 | 0.7124399 | 307.3412 | 308.7649 | 306.9696
5143 | [8 empty] | 7.66047 | 8.970946 | 7.080104 | 7.90384 | 0.7025636 | 307.3559 | 308.5981 | 306.8058
5144 | [8 empty] | 7.837774 | 8.846605 | 7.030522 | 7.904967 | 0.7026637 | 307.524 | 308.4802 | 306.7588
5145 | [8 empty] | 7.8257 | 8.867017 | 7.076917 | 7.923211 | 0.7042855 | 307.5125 | 308.4995 | 306.8028
5146 | [8 empty] | 7.663625 | 8.828736 | 7.135546 | 7.875969 | 0.7000861 | 307.3589 | 308.4633 | 306.8583
5147 | [8 empty] | 7.773189 | 8.774679 | 7.441569 | 7.996479 | 0.7107981 | 307.4627 | 308.412 | 307.1484
5148 | [8 empty] | 7.908766 | 8.718883 | 7.861148 | 8.162932 | 0.725594 | 307.5912 | 308.3591 | 307.5461
5149 | [8 empty] | 7.814432 | 8.732985 | 9.635569 | 8.727662 | 0.7757922 | 307.5018 | 308.3725 | 309.228
5150 | [8 empty] | 7.726279 | 8.759547 | 8.646474 | 8.377433 | 0.7446607 | 307.4183 | 308.3977 | 308.2905
5151 | [8 empty] | 7.791669 | 8.834789 | 8.935627 | 8.520695 | 0.7573951 | 307.4803 | 308.469 | 308.5646
5152 | [8 empty] | 7.864464 | 8.81502 | 8.86251 | 8.513998 | 0.7567998 | 307.5493 | 308.4503 | 308.4953
5153 | [8 empty] | 7.904162 | 8.811414 | 8.240418 | 8.318665 | 0.7394369 | 307.5869 | 308.4468 | 307.9056
5154 | [8 empty] | 7.7738 | 8.807454 | 7.57763 | 8.052962 | 0.7158188 | 307.4633 | 308.4431 | 307.2774
5155 | [8 empty] | 7.709344 | 8.796894 | 7.239024 | 7.915087 | 0.7035633 | 307.4022 | 308.4331 | 306.9564
5156 | [8 empty] | 7.794599 | 8.74538 | 7.054702 | 7.864894 | 0.6991017 | 307.483 | 308.3842 | 306.7817
5157 | [8 empty] | 7.821418 | 8.805619 | 6.904314 | 7.843784 | 0.6972252 | 307.5085 | 308.4413 | 306.6392
5158 | [8 empty] | 7.695822 | 8.87336 | 6.704151 | 7.757777 | 0.6895802 | 307.3894 | 308.5056 | 306.4494
5159 | [8 empty] | 7.731881 | 8.857262 | 6.595618 | 7.728254 | 0.6869559 | 307.4236 | 308.4903 | 306.3466
5160 | [8 empty] | 7.741411 | 8.854139 | 6.541078 | 7.712209 | 0.6855297 | 307.4326 | 308.4873 | 306.2949
5161 | [8 empty] | 7.659601 | 8.823198 | 6.602154 | 7.694984 | 0.6839986 | 307.3551 | 308.458 | 306.3528
5162 | [8 empty] | 7.712853 | 8.875163 | 6.577943 | 7.721986 | 0.6863988 | 307.4055 | 308.5073 | 306.3298
5163 | [8 empty] | 7.890318 | 8.885981 | 6.893528 | 7.889942 | 0.7013282 | 307.5738 | 308.5175 | 306.6289
5164 | [8 empty] | 7.890157 | 8.847249 | 6.749483 | 7.828963 | 0.6959078 | 307.5736 | 308.4808 | 306.4924
5165 | [8 empty] | 7.837903 | 8.977224 | 6.620313 | 7.811813 | 0.6943834 | 307.5241 | 308.604 | 306.37
5166 | [8 empty] | 7.765558 | 8.977739 | 6.495489 | 7.746262 | 0.6885566 | 307.4555 | 308.6045 | 306.2516
5167 | [8 empty] | 7.783137 | 8.850211 | 6.409461 | 7.680936 | 0.6827499 | 307.4722 | 308.4836 | 306.1701
5168 | [8 empty] | 7.878277 | 8.712251 | 6.517704 | 7.702744 | 0.6846883 | 307.5623 | 308.3528 | 306.2727
5169 | [8 empty] | 7.938708 | 8.792387 | 6.854474 | 7.861857 | 0.6988317 | 307.6196 | 308.4288 | 306.5919
5170 | [8 empty] | 7.838482 | 8.837558 | 6.753347 | 7.809796 | 0.694204 | 307.5246 | 308.4716 | 306.4961
5171 | [8 empty] | 7.902939 | 8.848633 | 6.651897 | 7.801156 | 0.6934361 | 307.5857 | 308.4821 | 306.3999
5172 | [8 empty] | 8.080242 | 8.816405 | 6.680423 | 7.859023 | 0.6985798 | 307.7538 | 308.4516 | 306.4269
5173 | [8 empty] | 7.998078 | 8.7203 | 6.650384 | 7.789587 | 0.6924077 | 307.6759 | 308.3605 | 306.3985
5174 | [8 empty] | 7.844954 | 8.699791 | 6.907276 | 7.81734 | 0.6948747 | 307.5308 | 308.341 | 306.642
5175 | [8 empty] | 7.848527 | 8.705586 | 6.836702 | 7.796939 | 0.6930612 | 307.5341 | 308.3465 | 306.5751
5176 | [8 empty] | 7.931851 | 8.747892 | 6.728524 | 7.802755 | 0.6935783 | 307.6131 | 308.3866 | 306.4725
5177 | [8 empty] | 7.997788 | 8.731085 | 6.641594 | 7.790156 | 0.6924583 | 307.6756 | 308.3707 | 306.3901
5178 | [8 empty] | 7.885939 | 8.703236 | 6.628909 | 7.739361 | 0.6879432 | 307.5696 | 308.3443 | 306.3781
5179 | [8 empty] | 7.813659 | 8.682791 | 6.766129 | 7.754193 | 0.6892616 | 307.5011 | 308.3249 | 306.5082
5180 | [8 empty] | 7.894632 | 8.426833 | 6.550318 | 7.623928 | 0.6776825 | 307.5779 | 308.0823 | 306.3036
5181 | [8 empty] | 7.96453 | 8.755168 | 8.297984 | 8.339227 | 0.7412646 | 307.6441 | 308.3935 | 307.9602
5182 | [8 empty] | 7.861341 | 8.915762 | 8.268235 | 8.348446 | 0.7420841 | 307.5463 | 308.5457 | 307.932
5183 | [8 empty] | 7.770066 | 9.033116 | 8.461765 | 8.421649 | 0.748591 | 307.4598 | 308.657 | 308.1154
5184 | [8 empty] | 7.781656 | 9.139074 | 8.604426 | 8.508385 | 0.7563009 | 307.4708 | 308.7574 | 308.2506
5185 | [8 empty] | 7.74315 | 9.132699 | 8.582758 | 8.486202 | 0.7543291 | 307.4343 | 308.7514 | 308.2301
5186 | [8 empty] | 7.663529 | 9.035241 | 8.00822 | 8.235663 | 0.732059 | 307.3588 | 308.659 | 307.6855
5187 | [8 empty] | 7.826055 | 8.877223 | 7.450359 | 8.051212 | 0.7156633 | 307.5128 | 308.5092 | 307.1567
5188 | [8 empty] | 7.848077 | 8.674324 | 7.143337 | 7.888579 | 0.701207 | 307.5337 | 308.3169 | 306.8657
5189 | [8 empty] | 7.802036 | 8.79522 | 6.876529 | 7.824595 | 0.6955196 | 307.4901 | 308.4315 | 306.6128
5190 | [8 empty] | 7.753002 | 8.965988 | 6.674724 | 7.797904 | 0.6931471 | 307.4436 | 308.5934 | 306.4215
5191 | [8 empty] | 7.816396 | 9.318921 | 6.966581 | 8.033966 | 0.7141303 | 307.5037 | 308.9279 | 306.6982
5192 | [8 empty] | 7.965045 | 8.433787 | 7.044174 | 7.814335 | 0.6946076 | 307.6446 | 308.0889 | 306.7717
5193 | [8 empty] | 8.034299 | 7.62132 | 6.95982 | 7.538479 | 0.6700871 | 307.7102 | 307.3188 | 306.6918
5194 | [8 empty] | 7.859571 | 7.115971 | 6.886832 | 7.287458 | 0.647774 | 307.5446 | 306.8398 | 306.6226
5195 | [8 empty] | 7.820388 | 6.913908 | 6.800675 | 7.178324 | 0.6380732 | 307.5075 | 306.6483 | 306.5409
5196 | [8 empty] | 8.058381 | 7.081457 | 7.087509 | 7.409116 | 0.6585881 | 307.7331 | 306.8071 | 306.8128
5197 | [8 empty] | 8.044666 | 7.530946 | 6.871603 | 7.482405 | 0.6651026 | 307.7201 | 307.2331 | 306.6082
5198 | [8 empty] | 7.823092 | 7.949752 | 6.7726 | 7.515148 | 0.6680132 | 307.51 | 307.6301 | 306.5143
5199 | [8 empty] | 7.785262 | 8.223965 | 6.744396 | 7.584541 | 0.6741814 | 307.4742 | 307.89 | 306.4876
5200 | [8 empty] | 7.975734 | 8.512957 | 6.686669 | 7.72512 | 0.6866773 | 307.6547 | 308.1639 | 306.4329
5201 | [8 empty] | 8.164403 | 8.439969 | 6.539018 | 7.714463 | 0.68573 | 307.8336 | 308.0948 | 306.2929
5202 | [8 empty] | 8.123127 | 8.645186 | 6.85235 | 7.873554 | 0.6998715 | 307.7944 | 308.2893 | 306.5899
5203 | [8 empty] | 7.975444 | 7.90178 | 6.738987 | 7.538737 | 0.67011 | 307.6544 | 307.5846 | 306.4825
5204 | [8 empty] | 7.974189 | 7.255573 | 6.78535 | 7.33837 | 0.6522996 | 307.6533 | 306.9721 | 306.5264
5205 | [8 empty] | 8.097242 | 6.944205 | 6.904539 | 7.315329 | 0.6502514 | 307.7699 | 306.677 | 306.6394
5206 | [8 empty] | 8.033494 | 6.757436 | 6.845299 | 7.212076 | 0.6410734 | 307.7095 | 306.4999 | 306.5832
5207 | [8 empty] | 8.045664 | 7.933493 | 6.946362 | 7.641839 | 0.6792746 | 307.721 | 307.6147 | 306.679
5208 | [8 empty] | 8.094763 | 7.387351 | 6.961398 | 7.481171 | 0.6649929 | 307.7675 | 307.097 | 306.6933
5209 | [8 empty] | 8.123353 | 7.871773 | 7.013748 | 7.669625 | 0.6817444 | 307.7946 | 307.5562 | 306.7429
5210 | [8 empty] | 7.997273 | 8.336974 | 6.961365 | 7.765204 | 0.6902404 | 307.6751 | 307.9971 | 306.6932
5211 | [8 empty] | 7.997209 | 8.585334 | 6.877495 | 7.820012 | 0.6951122 | 307.6751 | 308.2325 | 306.6137
5212 | [8 empty] | 8.262408 | 8.765149 | 6.784191 | 7.937249 | 0.7055332 | 307.9265 | 308.403 | 306.5253
5213 | [8 empty] | 8.153327 | 8.942034 | 7.115101 | 8.070154 | 0.717347 | 307.8231 | 308.5706 | 306.839
5214 | [8 empty] | 8.032624 | 9.102853 | 6.756502 | 7.963993 | 0.7079105 | 307.7086 | 308.7231 | 306.4991
5215 | [8 empty] | 8.032463 | 9.062994 | 6.849903 | 7.981787 | 0.7094922 | 307.7085 | 308.6853 | 306.5876
5216 | [8 empty] | 8.145311 | 9.009581 | 6.89707 | 8.017321 | 0.7126507 | 307.8155 | 308.6347 | 306.6323
5217 | [8 empty] | 8.218621 | 8.982375 | 6.743559 | 7.981519 | 0.7094683 | 307.8849 | 308.6089 | 306.4868
5218 | [8 empty] | 8.13797 | 8.869271 | 6.749193 | 7.918811 | 0.7038943 | 307.8085 | 308.5017 | 306.4921
5219 | [8 empty] | 8.005032 | 8.878736 | 6.617866 | 7.833878 | 0.6963447 | 307.6825 | 308.5107 | 306.3676
5220 | [8 empty] | 8.143829 | 8.944738 | 6.610332 | 7.899633 | 0.7021896 | 307.8141 | 308.5732 | 306.3605
5221 | [8 empty] | 8.216142 | 8.956812 | 6.566449 | 7.913134 | 0.7033897 | 307.8826 | 308.5847 | 306.3189
5222 | [8 empty] | 8.016333 | 8.992195 | 6.531419 | 7.846649 | 0.6974799 | 307.6932 | 308.6182 | 306.2857
5223 | [8 empty] | 8.074544 | 8.968241 | 6.510106 | 7.850964 | 0.6978634 | 307.7484 | 308.5955 | 306.2655
5224 | [8 empty] | 8.159316 | 7.713207 | 6.591336 | 7.487953 | 0.6655958 | 307.8287 | 307.4059 | 306.3425
5225 | [8 empty] | 8.106289 | 8.740068 | 6.583158 | 7.809838 | 0.6942079 | 307.7785 | 308.3792 | 306.3347
5226 | [8 empty] | 7.948947 | 9.349861 | 6.569636 | 7.956148 | 0.7072132 | 307.6293 | 308.9572 | 306.3219
5227 | [8 empty] | 7.80268 | 9.263222 | 6.6886 | 7.918167 | 0.7038371 | 307.4907 | 308.8751 | 306.4347
5228 | [8 empty] | 7.827632 | 9.170819 | 6.804023 | 7.934158 | 0.7052585 | 307.5143 | 308.7875 | 306.5441
5229 | [8 empty] | 8.029405 | 9.223749 | 6.854153 | 8.035769 | 0.7142906 | 307.7056 | 308.8377 | 306.5916
5230 | [8 empty] | 8.022064 | 9.179415 | 6.829523 | 8.010334 | 0.7120297 | 307.6986 | 308.7957 | 306.5683
5231 | [8 empty] | 7.906512 | 9.007682 | 6.816322 | 7.910172 | 0.7031264 | 307.5891 | 308.6329 | 306.5558
5232 | [8 empty] | 7.932849 | 8.782213 | 6.815195 | 7.843419 | 0.6971928 | 307.6141 | 308.4192 | 306.5546875
5233 | [8 empty] | 7.986616 | 8.666114 | 6.870412 | 7.841047 | 0.696982 | 307.665 | 308.3091 | 306.607
5234 | [8 empty] | 7.882945 | 8.714923 | 6.893432 | 7.830433 | 0.6960385 | 307.5668 | 308.3554 | 306.6288
5235 | [8 empty] | 7.881593 | 8.925195 | 6.874372 | 7.89372 | 0.701664 | 307.5655 | 308.5546875 | 306.6108
5236 | [8 empty] | 7.992283 | 8.167107 | 6.859883 | 7.673091 | 0.6820525 | 307.6704 | 307.8361 | 306.597
5237 | [8 empty] | 7.927311 | 7.220222 | 6.759754 | 7.302429 | 0.6491048 | 307.6088 | 306.9386 | 306.5021
5238 | [8 empty] | 7.932108 | 6.785285 | 6.66397 | 7.127121 | 0.6335219 | 307.6134 | 306.5263 | 306.4113
5239 | [8 empty] | 7.975348 | 6.437664 | 6.71967 | 7.044227 | 0.6261535 | 307.6544 | 306.1968 | 306.4641
5240 | [8 empty] | 7.952166 | 6.566127 | 6.802124 | 7.106806 | 0.6317161 | 307.6324 | 306.3186 | 306.5423
5241 | [8 empty] | 7.94151 | 7.123408 | 6.747487 | 7.270802 | 0.6462935 | 307.6223 | 306.8468 | 306.4905
5242 | [8 empty] | 7.828244 | 7.652872 | 6.677622 | 7.386246 | 0.6565552 | 307.5149 | 307.3487 | 306.4243
5243 | [8 empty] | 7.653677 | 7.990512 | 6.534575 | 7.392921 | 0.6571485 | 307.3495 | 307.6687 | 306.2887
5244 | [8 empty] | 7.736195 | 8.237423 | 6.520698 | 7.498106 | 0.6664983 | 307.4277 | 307.9028 | 306.2755
5245 | [8 empty] | 7.801843 | 8.49541 | 6.575721 | 7.624325 | 0.6777178 | 307.4899 | 308.1473 | 306.3277
5246 | [8 empty] | 7.689382 | 9.874077 | 6.506274 | 8.023245 | 0.7131773 | 307.3833 | 309.4541 | 306.2619
5247 | [8 empty] | 7.628918 | 8.741807 | 6.573306 | 7.64801 | 0.6798231 | 307.326 | 308.3809 | 306.3254
5248 | [8 empty] | 7.705609 | 8.58308 | 6.645361 | 7.644683 | 0.6795274 | 307.3987 | 308.2304 | 306.3937
5249 | [8 empty] | 7.634778 | 8.638361 | 6.57482 | 7.615986 | 0.6769765 | 307.3315 | 308.2828 | 306.3268
5250 | [8 empty] | 7.59508 | 8.708194 | 6.477201 | 7.593492 | 0.674977 | 307.2939 | 308.349 | 306.2343
5251 | [8 empty] | 7.594597 | 9.841945 | 6.521857 | 7.986133 | 0.7098785 | 307.2935 | 309.4236 | 306.2766
5252 | [8 empty] | 7.667392 | 8.601013 | 6.580518 | 7.616308 | 0.6770052 | 307.3625 | 308.2474 | 306.3322
5253 | [8 empty] | 7.803904 | 8.487458 | 6.607917 | 7.633093 | 0.6784971 | 307.4919 | 308.1398 | 306.3582
5254 | [8 empty] | 7.770935 | 8.609159 | 6.547775 | 7.642623 | 0.6793443 | 307.4606 | 308.2551 | 306.3012
5255 | [8 empty] | 7.61282 | 8.667241 | 6.461135 | 7.580399 | 0.6738132 | 307.3107 | 308.3102 | 306.2191
5256 | [8 empty] | 7.667425 | 8.463794 | 6.477169 | 7.536129 | 0.6698781 | 307.3625 | 308.1173 | 306.2343
5257 | [8 empty] | 7.72718 | 8.520491 | 6.521471 | 7.589714 | 0.6746413 | 307.4191 | 308.1711 | 306.2763
5258 | [8 empty] | 7.661758 | 8.682791 | 6.556114 | 7.633554 | 0.6785382 | 307.3571 | 308.3249 | 306.3091
5259 | [8 empty] | 7.595016 | 8.718014 | 6.525527 | 7.612852 | 0.676698 | 307.2939 | 308.3583 | 306.2801
5260 | [8 empty] | 7.776891 | 8.583563 | 6.53245 | 7.630968 | 0.6783083 | 307.4662 | 308.2309 | 306.2867
5261 | [8 empty] | 7.911696 | 8.610576 | 6.496165 | 7.672812 | 0.6820277 | 307.594 | 308.2565 | 306.2523
5262 | [8 empty] | 7.704064 | 8.524097 | 6.372789 | 7.53365 | 0.6696578 | 307.3972 | 308.1745 | 306.1353
5263 | [8 empty] | 7.802841 | 8.491869 | 6.39977 | 7.564827 | 0.672429 | 307.4908 | 308.144 | 306.1609
5264 | [8 empty] | 7.816138 | 8.531148 | 6.495875 | 7.614387 | 0.6768344 | 307.5034 | 308.1812 | 306.252
5265 | [8 empty] | 7.758958 | 8.604233 | 6.521471 | 7.628221 | 0.6780641 | 307.4492 | 308.2505 | 306.2763
5266 | [8 empty] | 7.673413 | 8.539487 | 6.577782 | 7.596894 | 0.6752795 | 307.3682 | 308.1891 | 306.3297
5267 | [8 empty] | 7.565492 | 8.451752 | 6.502572 | 7.506605 | 0.6672538 | 307.2659 | 308.1059 | 306.2584
5268 | [8 empty] | 7.60696 | 8.413085 | 6.449609 | 7.489885 | 0.6657675 | 307.3052 | 308.0693 | 306.2082
5269 | [8 empty] | 7.668133 | 8.378185 | 6.72788 | 7.591399 | 0.674791 | 307.3632 | 308.0362 | 306.4719
5270 | [8 empty] | 7.628178 | 8.512925 | 6.630551 | 7.590551 | 0.6747157 | 307.3253 | 308.1639 | 306.3797
5271 | [8 empty] | 7.551937 | 8.638522 | 6.561362 | 7.58394 | 0.674128 | 307.253 | 308.283 | 306.3141
5272 | [8 empty] | 7.715236 | 8.640969 | 6.550834 | 7.635679 | 0.6787271 | 307.4078 | 308.2853 | 306.3041
5273 | [8 empty] | 7.84212 | 8.726127 | 7.084419 | 7.884222 | 0.7008197 | 307.5281 | 308.366 | 306.8099
5274 | [8 empty] | 7.722319 | 8.785336 | 6.834481 | 7.780712 | 0.6916188 | 307.4145 | 308.4221 | 306.573
5275 | [8 empty] | 7.641475 | 8.781279 | 6.721859 | 7.714871 | 0.6857663 | 307.3379 | 308.4183 | 306.4662
5276 | [8 empty] | 7.69067 | 8.720847 | 6.727654 | 7.713057 | 0.6856051 | 307.3845 | 308.361 | 306.4717
5277 | [8 empty] | 7.797561 | 8.676288 | 6.726978 | 7.733609 | 0.6874319 | 307.4858 | 308.3188 | 306.4711
5278 | [8 empty] | 7.84476 | 8.742032 | 6.752896 | 7.779896 | 0.6915463 | 307.5306 | 308.3811 | 306.4956
5279 | [8 empty] | 7.71501 | 8.833952 | 6.647679 | 7.732214 | 0.6873079 | 307.4076 | 308.4682 | 306.3959
5280 | [8 empty] | 7.704772 | 8.774775 | 6.832517 | 7.770688 | 0.6907278 | 307.3979 | 308.4121 | 306.5711
5281 | [8 empty] | 7.820227 | 8.786591 | 6.853283 | 7.820034 | 0.6951141 | 307.5073 | 308.4233 | 306.5908
5282 | [8 empty] | 7.850459 | 8.994385 | 6.839471 | 7.894772 | 0.7017575 | 307.536 | 308.6203 | 306.5777
5283 | [8 empty] | 7.722512 | 9.126324 | 6.741434 | 7.863423 | 0.698971 | 307.4147 | 308.7453 | 306.4848
5284 | [8 empty] | 7.804709 | 10.44015 | 6.637312 | 8.294056 | 0.7372494 | 307.4926 | 309.9907 | 306.3861
5285 | [8 empty] | 7.86073 | 9.338496 | 6.574884 | 7.924703 | 0.7044181 | 307.5457 | 308.9464 | 306.3269
5286 | [8 empty] | 7.779177 | 9.148314 | 6.47675 | 7.801414 | 0.693459 | 307.4684 | 308.7662 | 306.2339
5287 | [8 empty] | 7.820291 | 9.183086 | 6.389467 | 7.797615 | 0.6931213 | 307.5074 | 308.7991 | 306.1512
5288 | [8 empty] | 7.864432 | 9.23563 | 6.567543 | 7.889202 | 0.7012624 | 307.5492 | 308.8489 | 306.3199
5289 | [8 empty] | 7.773092 | 9.351374 | 6.661266 | 7.928577 | 0.7047624 | 307.4626 | 308.9586 | 306.4088
5290 | [8 empty] | 7.687515 | 9.781192 | 6.092201 | 7.853636 | 0.698101 | 307.3815 | 309.3661 | 305.8694
5291 | [8 empty] | 7.614301 | 9.659008 | 6.923277 | 8.065529 | 0.7169359 | 307.3121 | 309.2502 | 306.6571
5292 | [8 empty] | 7.661404 | 9.409585 | 6.634576 | 7.901855 | 0.7023871 | 307.3568 | 309.0138 | 306.3835
5293 | [8 empty] | 7.810246 | 9.367215 | 6.487729 | 7.888397 | 0.7011908 | 307.4979 | 308.9737 | 306.2443
5294 | [8 empty] | 7.790961 | 9.418374 | 6.469345 | 7.892894 | 0.7015905 | 307.4796 | 309.0222 | 306.2269
5295 | [8 empty] | 7.706865 | 9.432186 | 6.607917 | 7.915656 | 0.7036139 | 307.3999 | 309.0352 | 306.3582
5296 | [8 empty] | 7.840382 | 9.385695 | 6.573789 | 7.933289 | 0.7051812 | 307.5264 | 308.9912 | 306.3259
5297 | [8 empty] | 7.967331 | 9.386275 | 6.616256 | 7.989954 | 0.7102181 | 307.6468 | 308.9917 | 306.3661
5298 | [8 empty] | 7.81514 | 9.447447 | 6.514355 | 7.925648 | 0.704502 | 307.5025 | 309.0497 | 306.2695
5299 | [8 empty] | 7.739737 | 9.480802 | 6.455565 | 7.892035 | 0.7015142 | 307.431 | 309.0813 | 306.2138
5300 | [8 empty] | 7.850556 | 9.448896 | 6.509204 | 7.936219 | 0.7054417 | 307.5361 | 309.0511 | 306.2646
5301 | [8 empty] | 7.938161 | 9.443036 | 6.73683 | 8.039343 | 0.7146082 | 307.6191 | 309.0455 | 306.4804
5302 | [8 empty] | 7.978632 | 9.767637 | 7.054251 | 8.26684 | 0.7348302 | 307.6575 | 309.3532 | 306.7813
5303 | [8 empty] | 7.837581 | 9.418568 | 6.863779 | 8.039976 | 0.7146645 | 307.5238 | 309.0223 | 306.6007
5304 | [8 empty] | 7.771257 | 9.376358 | 6.723662 | 7.957092 | 0.7072971 | 307.4609 | 308.9823 | 306.4679
5305 | [8 empty] | 7.860794 | 9.328805 | 6.70721 | 7.965603 | 0.7080536 | 307.5458 | 308.9373 | 306.4523
5306 | [8 empty] | 7.802165 | 8.815825 | 6.892466 | 7.836819 | 0.6966061 | 307.4902 | 308.451 | 306.6279
5307 | [8 empty] | 7.690799 | 9.389076 | 6.914939 | 7.998271 | 0.7109574 | 307.3846 | 308.9944 | 306.6492
5308 | [8 empty] | 7.755738 | 9.422045 | 6.788762 | 7.988848 | 0.7101199 | 307.4462 | 309.0256 | 306.5296
5309 | [8 empty] | 7.859603 | 9.451118 | 6.77334 | 8.02802 | 0.7136018 | 307.5446 | 309.0532 | 306.515
5310 | [8 empty] | 7.764721 | 9.332668 | 6.736637 | 7.944675 | 0.7061934 | 307.4547 | 308.9409 | 306.4802
5311 | [8 empty] | 7.70899 | 9.203884 | 6.693076 | 7.86865 | 0.6994355 | 307.4019 | 308.8188 | 306.4389
5312 | [8 empty] | 7.752841 | 9.047508 | 6.759367 | 7.853239 | 0.6980657 | 307.4435 | 308.6706 | 306.5018
5313 | [8 empty] | 7.7106 | 8.391063 | 7.12015625 | 7.740606 | 0.6880539 | 307.4034 | 308.0484 | 306.84375
5314 | [8 empty] | 7.728468 | 7.882301 | 6.896394 | 7.502388 | 0.6668789 | 307.4203 | 307.5662 | 306.6317
5315 | [8 empty] | 7.695693 | 7.399747 | 6.837829 | 7.31109 | 0.6498746 | 307.3893 | 307.1088 | 306.5761
5316 | [8 empty] | 7.77335 | 7.001836 | 6.724724 | 7.166637 | 0.6370344 | 307.4629 | 306.7316 | 306.4689
5317 | [8 empty] | 7.866235 | 6.504536 | 6.712908 | 7.027893 | 0.6247016 | 307.5509 | 306.2602 | 306.4577
5318 | [8 empty] | 7.874671 | 7.591861 | 7.857349 | 7.774627 | 0.6910779 | 307.5589 | 307.2909 | 307.5425
5319 | [8 empty] | 7.824091 | 8.335621 | 8.522552 | 8.227421 | 0.7313263 | 307.511 | 307.9958 | 308.173
5320 | [8 empty] | 7.900975 | 8.680699 | 8.922909 | 8.501528 | 0.7556913 | 307.5839 | 308.3229 | 308.5525
5321 | [8 empty] | 8.05587 | 8.814602 | 9.170916 | 8.680462 | 0.7715967 | 307.7307 | 308.4499 | 308.7876
5322 | [8 empty] | 8.00236 | 8.9996 | 9.113607 | 8.705189 | 0.7737946 | 307.68 | 308.6252 | 308.7333
5323 | [8 empty] | 7.891734 | 9.275102 | 9.000437 | 8.722425 | 0.7753266 | 307.5751 | 308.8864 | 308.626
5324 | [8 empty] | 7.967556 | 8.933373 | 9.029543 | 8.643491 | 0.7683103 | 307.647 | 308.5624 | 308.6536
5325 | [8 empty] | 8.088871 | 7.976346 | 8.126347 | 8.063855 | 0.7167871 | 307.762 | 307.6553 | 307.7975
5326 | [8 empty] | 8.156515 | 7.486547 | 7.473089 | 7.705384 | 0.684923 | 307.8261 | 307.191 | 307.1783
5327 | [8 empty] | 8.000364 | 7.228593 | 7.093401 | 7.440786 | 0.6614032 | 307.6781 | 306.9465 | 306.8184
5328 | [8 empty] | 7.844342 | 7.131328 | 7.510372 | 7.495347 | 0.6662531 | 307.5302 | 306.8543 | 307.2136
5329 | [8 empty] | 7.943731 | 6.890502 | 6.940953 | 7.258395 | 0.6451907 | 307.6244 | 306.6261 | 306.6739
5330 | [8 empty] | 8.045696 | 6.766708 | 6.936446 | 7.249617 | 0.6444104 | 307.721 | 306.5087 | 306.6696
5331 | [8 empty] | 7.92773 | 6.638858 | 6.868737 | 7.145108 | 0.6351207 | 307.6092 | 306.3875 | 306.6054
5332 | [8 empty] | 7.89666 | 6.548548 | 6.751833 | 7.065681 | 0.6280605 | 307.5798 | 306.3019 | 306.4946
5333 | [8 empty] | 8.02509 | 6.59945 | 6.6518 | 7.092113 | 0.6304101 | 307.7015 | 306.3502 | 306.3998
5334 | [8 empty] | 7.881754 | 6.74607 | 6.754602 | 7.127475 | 0.6335534 | 307.5656 | 306.4892 | 306.4973
5335 | [8 empty] | 7.822674 | 6.785317 | 7.109725 | 7.239239 | 0.6434879 | 307.5096 | 306.5264 | 306.8339
5336 | [8 empty] | 7.889223 | 6.679747 | 8.032753 | 7.533908 | 0.6696807 | 307.5727 | 306.4263 | 307.7088
5337 | [8 empty] | 7.770645 | 6.490176 | 8.683371 | 7.648064 | 0.6798279 | 307.4603 | 306.2466 | 308.3255
5338 | [8 empty] | 7.69917 | 6.497034 | 8.955202 | 7.717135 | 0.6859676 | 307.3926 | 306.2531 | 308.5831
5339 | [8 empty] | 7.738031 | 6.684125 | 9.375457 | 7.932538 | 0.7051145 | 307.4294 | 306.4305 | 308.9815
5340 | [8 empty] | 7.842668 | 6.618928 | 9.281767 | 7.914454 | 0.703507 | 307.5286 | 306.3687 | 308.8927
5341 | [8 empty] | 8.004871 | 6.570055 | 9.016503 | 7.86381 | 0.6990053 | 307.6823 | 306.3223 | 308.6412
5342 | [8 empty] | 8.074383 | 6.62189 | 8.915118 | 7.870464 | 0.6995968 | 307.7482 | 306.3715 | 308.5451
5343 | [8 empty] | 8.034781 | 6.724692 | 8.83466 | 7.864711 | 0.6990854 | 307.7107 | 306.4689 | 308.4689
5344 | [8 empty] | 8.097918 | 6.698839 | 8.773584 | 7.85678 | 0.6983805 | 307.7705 | 306.4444 | 308.411
5345 | [8 empty] | 8.223515 | 6.566867 | 8.802045 | 7.864142 | 0.6990349 | 307.8896 | 306.3193 | 308.438
5346 | [8 empty] | 8.130243 | 6.629489 | 8.902272 | 7.887334 | 0.7010964 | 307.8012 | 306.3787 | 308.533
5347 | [8 empty] | 7.964465 | 6.763456 | 7.892153 | 7.540025 | 0.6702244 | 307.644 | 306.5056 | 307.5755
5348 | [8 empty] | 7.984073 | 6.752091 | 7.284614 | 7.340259 | 0.6524675 | 307.6626 | 306.4949 | 306.9996
5349 | [8 empty] | 8.055612 | 6.571503 | 7.0321 | 7.219739 | 0.6417545 | 307.7304 | 306.3237 | 306.7603
5350 | [8 empty] | 8.029759 | 6.517994 | 7.540894 | 7.362882 | 0.6544784 | 307.7059 | 306.273 | 307.2426
5351 | [8 empty] | 8.004517 | 6.502443 | 7.090826 | 7.199262 | 0.6399344 | 307.682 | 306.2582 | 306.8159
5352 | [8 empty] | 7.951555 | 6.390079 | 6.862234 | 7.067956 | 0.6282627 | 307.6318 | 306.1517 | 306.5993
5353 | [8 empty] | 8.055033 | 6.389306 | 6.749065 | 7.064468 | 0.6279527 | 307.7299 | 306.151 | 306.492
5354 | [8 empty] | 8.09457 | 6.440498 | 6.787475 | 7.107514 | 0.631779 | 307.7674 | 306.1995 | 306.5284
5355 | [8 empty] | 7.988226 | 6.45592 | 6.809046 | 7.084397 | 0.6297242 | 307.6666 | 306.2141 | 306.5489
5356 | [8 empty] | 7.907124 | 6.428939 | 6.848067 | 7.061377 | 0.627678 | 307.5897 | 306.1886 | 306.5858
5357 | [8 empty] | 7.925798 | 7.071862 | 6.746811 | 7.248157 | 0.6442806 | 307.6074 | 306.798 | 306.4899
5358 | [8 empty] | 7.833234 | 7.821257 | 6.692593 | 7.449028 | 0.6621358 | 307.5197 | 307.5083 | 306.4385
5359 | [8 empty] | 7.697335 | 8.574999 | 6.667834 | 7.646723 | 0.6797087 | 307.3908 | 308.2227 | 306.415
5360 | [8 empty] | 7.766331 | 8.980766 | 6.58435 | 7.777149 | 0.6913021 | 307.4562 | 308.6074 | 306.3359
5361 | [8 empty] | 7.753452 | 9.082312 | 6.736734 | 7.857499 | 0.6984444 | 307.444 | 308.7036 | 306.4803
5362 | [8 empty] | 7.709923 | 9.232281 | 6.971732 | 7.971312 | 0.7085611 | 307.4028 | 308.8458 | 306.7031
5363 | [8 empty] | 7.773253 | 9.322237 | 6.881197 | 7.992229 | 0.7104204 | 307.4628 | 308.931 | 306.6172
5364 | [8 empty] | 7.880756 | 9.412128 | 6.814487 | 8.03579 | 0.7142925 | 307.5647 | 309.0162 | 306.554
5365 | [8 empty] | 8.017911 | 9.370821 | 6.689019 | 8.025917 | 0.7134148 | 307.6947 | 308.9771 | 306.4351
5366 | [8 empty] | 8.062728 | 9.304497 | 6.600222 | 7.989149 | 0.7101466 | 307.7372 | 308.9142 | 306.3509
5367 | [8 empty] | 7.908605 | 9.390074 | 6.630583 | 7.976421 | 0.7090152 | 307.5911 | 308.9953 | 306.3797
5368 | [8 empty] | 7.961568 | 9.752634 | 6.813875 | 8.176026 | 0.7267578 | 307.6413 | 309.339 | 306.5534
5369 | [8 empty] | 8.071904 | 9.13492 | 6.862974 | 8.023266 | 0.7131792 | 307.7459 | 308.7535 | 306.6
5370 | [8 empty] | 7.960666 | 9.041713 | 6.774725 | 7.925701 | 0.7045068 | 307.6404 | 308.6651 | 306.5163
5371 | [8 empty] | 7.621416 | 9.133085 | 6.685059 | 7.813187 | 0.6945055 | 307.3189 | 308.7517 | 306.4313
5372 | [8 empty] | 7.71955 | 9.220852 | 6.804957 | 7.91512 | 0.7035662 | 307.4119 | 308.8349 | 306.545
5373 | [8 empty] | 7.935907 | 9.139331 | 6.977753 | 8.017664 | 0.7126812 | 307.617 | 308.7577 | 306.7088
5374 | [8 empty] | 8.011278 | 9.247285 | 6.956439 | 8.071667 | 0.7174815 | 307.6884 | 308.86 | 306.6886
5375 | [8 empty] | 7.973931 | 9.090232 | 6.936027 | 8.000063 | 0.7111167 | 307.653 | 308.7111 | 306.6692
5376 | [8 empty] | 7.887549 | 9.004623 | 6.814197 | 7.902123 | 0.7024109 | 307.5711 | 308.63 | 306.5537
5377 | [8 empty] | 7.883267 | 9.069723 | 6.736315 | 7.896435 | 0.7019053 | 307.5671 | 308.6917 | 306.4799
5378 | [8 empty] | 7.925476 | 9.30366 | 6.748099 | 7.992411 | 0.7104366 | 307.6071 | 308.9134 | 306.4911
5379 | [8 empty] | 7.836679 | 9.440557 | 7.128753 | 8.13533 | 0.7231404 | 307.5229 | 309.0432 | 306.8519
5380 | [8 empty] | 7.753259 | 9.443874 | 7.969778 | 8.38897 | 0.7456862 | 307.4438 | 309.0463 | 307.6491
5381 | [8 empty] | 7.844728 | 9.472464 | 8.439293 | 8.585495 | 0.7631551 | 307.5305 | 309.0734 | 308.0941
5382 | [8 empty] | 7.835134 | 9.426295 | 8.731407 | 8.664279 | 0.7701581 | 307.5215 | 309.0297 | 308.371
5383 | [8 empty] | 7.704611 | 9.828294 | 9.142486 | 8.891797 | 0.790382 | 307.3977 | 309.4107 | 308.7607
5384 | [8 empty] | 7.788321 | 9.431703 | 8.723165 | 8.64773 | 0.7686871 | 307.4771 | 309.0348 | 308.3632
5385 | [8 empty] | 7.787065 | 9.404594 | 7.796273 | 8.329311 | 0.7403832 | 307.4759 | 309.0091 | 307.4846
5386 | [8 empty] | 7.760503 | 9.332765 | 7.372895 | 8.155388 | 0.7249234 | 307.4507 | 308.941 | 307.0833
5387 | [8 empty] | 7.784103 | 9.312868 | 7.100066 | 8.065679 | 0.7169492 | 307.4731 | 308.9221 | 306.8247
5388 | [8 empty] | 7.869487 | 9.413963 | 6.852993 | 8.045481 | 0.7151539 | 307.554 | 309.018 | 306.5905
5389 | [8 empty] | 7.989256 | 9.13447 | 6.730842 | 7.951523 | 0.706802 | 307.6675 | 308.7531 | 306.4747
5390 | [8 empty] | 8.022096 | 9.108552 | 6.677654 | 7.936101 | 0.7054312 | 307.6987 | 308.7285 | 306.4243
5391 | [8 empty] | 7.918264 | 9.182538 | 6.671923 | 7.924242 | 0.704377 | 307.6003 | 308.7986 | 306.4189
5392 | [8 empty] | 7.930241 | 9.07378 | 6.669734 | 7.891252 | 0.7014446 | 307.6116 | 308.6955 | 306.4168
5393 | [8 empty] | 8.085072 | 9.039008 | 6.682998 | 7.935693 | 0.7053949 | 307.7584 | 308.6626 | 306.4294
5394 | [8 empty] | 8.025702 | 8.982601 | 6.894301 | 7.967535 | 0.7082253 | 307.7021 | 308.6091 | 306.6297
5395 | [8 empty] | 7.906545 | 9.108198 | 6.91935 | 7.978031 | 0.7091583 | 307.5891 | 308.7281 | 306.6534
5396 | [8 empty] | 7.926764 | 9.158842 | 6.811042 | 7.965549 | 0.7080488 | 307.6083 | 308.7762 | 306.5508
5397 | [8 empty] | 8.026153 | 9.209712 | 6.860366 | 8.032077 | 0.7139624 | 307.7025 | 308.8244 | 306.5975
5398 | [8 empty] | 8.074383 | 9.357685 | 7.00248 | 8.144849 | 0.7239866 | 307.7482 | 308.9646 | 306.7322
5399 | [8 empty] | 7.999849 | 9.371432 | 6.962621 | 8.111301 | 0.7210045 | 307.6776 | 308.9777 | 306.6944
5400 | [8 empty] | 7.937324 | 9.354723 | 6.905022 | 8.06569 | 0.7169502 | 307.6183 | 308.9618 | 306.6398
5401 | [8 empty] | 7.931368 | 9.240169 | 6.979524 | 8.050354 | 0.715587 | 307.6127 | 308.8532 | 306.7104
5402 | [8 empty] | 7.941574 | 9.390943 | 7.032937 | 8.121818 | 0.7219394 | 307.6223 | 308.9962 | 306.7611
5403 | [8 empty] | 7.857478 | 9.399733 | 7.05351 | 8.103574 | 0.7203177 | 307.5426 | 309.0045 | 306.7806
5404 | [8 empty] | 7.844181 | 9.448928 | 6.981552 | 8.091554 | 0.7192492 | 307.53 | 309.0511 | 306.7124
5405 | [8 empty] | 7.91102 | 9.401471 | 7.241085 | 8.184525 | 0.7275134 | 307.5934 | 309.0061 | 306.9584
5406 | [8 empty] | 7.905643 | 9.25865 | 7.540637 | 8.234977 | 0.7319979 | 307.5883 | 308.8708 | 307.2423
5407 | [8 empty] | 7.791315 | 9.167052 | 8.283206 | 8.413858 | 0.7478985 | 307.4799 | 308.7839 | 307.9462
5408 | [8 empty] | 7.833266 | 9.112415 | 8.83202 | 8.592567 | 0.7637838 | 307.5197 | 308.7321 | 308.4664
5409 | [8 empty] | 7.824928 | 9.059163 | 9.06982 | 8.651304 | 0.7690048 | 307.5118 | 308.6817 | 308.6918
5410 | [8 empty] | 7.77335 | 9.051758 | 9.28753 | 8.704212 | 0.7737078 | 307.4629 | 308.6747 | 308.8981
5411 | [8 empty] | 7.845308 | 9.149666 | 9.461292 | 8.818755 | 0.7838894 | 307.5311 | 308.7675 | 309.0628
5412 | [8 empty] | 7.887034 | 9.254271 | 9.463191 | 8.868165 | 0.7882814 | 307.5706 | 308.8666 | 309.0646
5413 | [8 empty] | 8.000815 | 9.187722 | 8.46785 | 8.552129 | 0.7601892 | 307.6785 | 308.8035 | 308.1212
5414 | [8 empty] | 8.034395 | 9.023232 | 7.657895 | 8.238507 | 0.7323118 | 307.7103 | 308.6476 | 307.3535
5415 | [8 empty] | 7.948078 | 8.945801 | 7.011237 | 7.968372 | 0.7082997 | 307.6285 | 308.5742 | 306.7405
5416 | [8 empty] | 7.897723 | 8.999085 | 6.807887 | 7.901565 | 0.7023613 | 307.5808 | 308.6247 | 306.5478
5417 | [8 empty] | 8.009958 | 8.933116 | 6.799741 | 7.914272 | 0.7034908 | 307.6872 | 308.5622 | 306.54
5418 | [8 empty] | 8.002167 | 8.863636 | 6.737088 | 7.86763 | 0.6993449 | 307.6798 | 308.4963 | 306.4807
5419 | [8 empty] | 7.880691 | 8.723841 | 6.685896 | 7.763476 | 0.6900868 | 307.5646 | 308.3638 | 306.4321
5420 | [8 empty] | 7.864561 | 8.600788 | 6.658046 | 7.707798 | 0.6851376 | 307.5493 | 308.2472 | 306.4057
5421 | [8 empty] | 7.953068 | 8.600241 | 6.627235 | 7.726848 | 0.6868309 | 307.6332 | 308.2467 | 306.3765
5422 | [8 empty] | 8.002457 | 8.713474 | 6.771344 | 7.829092 | 0.6959193 | 307.6801 | 308.354 | 306.5131
5423 | [8 empty] | 7.929951 | 8.869915 | 7.070639 | 7.956835 | 0.7072742 | 307.6113 | 308.5023 | 306.7968
5424 | [8 empty] | 7.777567 | 9.015054 | 6.985577 | 7.926066 | 0.7045392 | 307.4669 | 308.6399 | 306.7162
5425 | [8 empty] | 7.753968 | 9.125873 | 6.896007 | 7.925283 | 0.7044696 | 307.4445 | 308.7449 | 306.6313
5426 | [8 empty] | 7.813659 | 9.181411 | 6.834835 | 7.943302 | 0.7060713 | 307.5011 | 308.7975 | 306.5733
5427 | [8 empty] | 7.806286 | 9.237143 | 7.005249 | 8.016226 | 0.7125534 | 307.4941 | 308.8504 | 306.7348
5428 | [8 empty] | 7.753774 | 9.21306 | 7.235064 | 8.067299 | 0.7170933 | 307.4443 | 308.8275 | 306.9527
5429 | [8 empty] | 7.819937 | 9.028255 | 7.191857 | 8.01335 | 0.7122977 | 307.507 | 308.6524 | 306.9117
5430 | [8 empty] | 7.859023 | 8.925968 | 7.019511 | 7.934834 | 0.7053186 | 307.5441 | 308.5554 | 306.7484
5431 | [8 empty] | 7.784876 | 8.91808 | 6.929041 | 7.877332 | 0.7002073 | 307.4738 | 308.5479 | 306.6626
5432 | [8 empty] | 7.80136 | 8.881698 | 6.892273 | 7.858444 | 0.6985283 | 307.4894 | 308.5135 | 306.6277
5433 | [8 empty] | 7.888161 | 8.872941 | 6.833354 | 7.864819 | 0.699095 | 307.5717 | 308.5052 | 306.5719
5434 | [8 empty] | 7.779435 | 9.590205 | 6.88461 | 8.08475 | 0.7186444 | 307.4687 | 309.185 | 306.6205
5435 | [8 empty] | 7.775636 | 8.746572 | 6.970316 | 7.830841 | 0.6960748 | 307.4651 | 308.3854 | 306.7017
5436 | [8 empty] | 7.763111 | 8.851756 | 6.850933 | 7.821933 | 0.695283 | 307.4532 | 308.4851 | 306.5886
5437 | [8 empty] | 7.96659 | 8.847957 | 6.814036 | 7.876195 | 0.7001062 | 307.6461 | 308.4815 | 306.5536
5438 | [8 empty] | 8.038098 | 8.768368 | 6.793849 | 7.866772 | 0.6992686 | 307.7138 | 308.406 | 306.5345
5439 | [8 empty] | 7.979758 | 8.893804 | 6.765388 | 7.87965 | 0.7004134 | 307.6585 | 308.5249 | 306.5075
5440 | [8 empty] | 7.85326 | 9.123008 | 6.765549 | 7.913939 | 0.7034612 | 307.5386 | 308.7421875 | 306.5076
5441 | [8 empty] | 7.964948 | 9.230768 | 6.797101 | 7.997606 | 0.7108983 | 307.6445 | 308.8443 | 306.5375
5442 | [8 empty] | 7.952843 | 9.373429 | 6.744944 | 8.023738 | 0.7132212 | 307.633 | 308.9796 | 306.4881
5443 | [8 empty] | 7.817716 | 9.382154 | 6.768479 | 7.989449 | 0.7101733 | 307.5049 | 308.9878 | 306.5104
5444 | [8 empty] | 7.75899 | 9.427776 | 6.782098 | 7.989621 | 0.7101885 | 307.4493 | 309.0311 | 306.5233
5445 | [8 empty] | 7.84299 | 8.359285 | 6.710655 | 7.637643 | 0.6789016 | 307.5289 | 308.0183 | 306.4556
5446 | [8 empty] | 8.030435 | 9.539979 | 6.689148 | 8.086521 | 0.7188018 | 307.7066 | 309.1374 | 306.4352
5447 | [8 empty] | 8.057061 | 9.444807 | 6.809271 | 8.103713 | 0.7203301 | 307.7318 | 309.0472 | 306.5491
5448 | [8 empty] | 7.955901 | 9.235404 | 6.799323 | 7.996876 | 0.7108334 | 307.6359 | 308.8487 | 306.5396
5449 | [8 empty] | 7.91337 | 9.068629 | 6.744847 | 7.908949 | 0.7030177 | 307.5956 | 308.6906 | 306.488
5450 | [8 empty] | 7.985586 | 8.987269 | 6.719541 | 7.897465 | 0.7019969 | 307.6640625 | 308.6135 | 306.464
5451 | [8 empty] | 7.763659 | 8.974777 | 6.776592 | 7.838343 | 0.6967416 | 307.4537 | 308.6017 | 306.5181
5452 | [8 empty] | 7.485871 | 8.977449 | 6.867836 | 7.777052 | 0.6912935 | 307.1904 | 308.6042 | 306.6046
5453 | [8 empty] | 7.611886 | 8.997282 | 6.913264 | 7.840811 | 0.696961 | 307.3098 | 308.623 | 306.6476
5454 | [8 empty] | 7.746884 | 9.124457 | 6.867031 | 7.912791 | 0.7033592 | 307.4378 | 308.7436 | 306.6038
5455 | [8 empty] | 7.589446 | 9.240523 | 6.832581 | 7.887517 | 0.7011126 | 307.2886 | 308.8536 | 306.5712
5456 | [8 empty] | 7.589897 | 10.10396 | 7.274987 | 8.322947 | 0.7398175 | 307.289 | 309.672 | 306.9905
5457 | [8 empty] | 7.459535 | 9.436758 | 7.159371 | 8.018555 | 0.7127604 | 307.1654 | 309.0396 | 306.8809
5458 | [8 empty] | 7.458344 | 9.273814 | 6.949227 | 7.893795 | 0.7016707 | 307.1643 | 308.8851 | 306.6817
5459 | [8 empty] | 7.512787 | 9.258521 | 6.907984 | 7.893097 | 0.7016087 | 307.2159 | 308.8706 | 306.6426
5460 | [8 empty] | 7.595145 | 9.379707 | 6.779136 | 7.917996 | 0.7038218 | 307.294 | 308.9855 | 306.5205
5461 | [8 empty] | 7.778372 | 9.369919 | 7.13957 | 8.095954 | 0.7196404 | 307.4677 | 308.9762 | 306.8622
5462 | [8 empty] | 7.965367 | 9.294742 | 6.895911 | 8.052006 | 0.7157339 | 307.6449 | 308.905 | 306.6312
5463 | [8 empty] | 7.963789 | 9.29062 | 6.740887 | 7.998432 | 0.7109717 | 307.6434 | 308.9011 | 306.4843
5464 | [8 empty] | 7.942089 | 9.303853 | 6.724821 | 7.990254 | 0.7102448 | 307.6228 | 308.9136 | 306.469
5465 | [8 empty] | 8.085748 | 9.347382 | 6.741499 | 8.058209 | 0.7162853 | 307.759 | 308.9549 | 306.4848
5466 | [8 empty] | 8.129985 | 9.279706 | 6.761299 | 8.056997 | 0.7161775 | 307.8009 | 308.8907 | 306.5036
5467 | [8 empty] | 8.030499 | 10.1151 | 6.934449 | 8.360015 | 0.7431125 | 307.7066 | 309.6826 | 306.6677
5468 | [8 empty] | 7.884812 | 9.10266 | 6.895106 | 7.960859375 | 0.7076319 | 307.5685 | 308.7229 | 306.6304
5469 | [8 empty] | 7.967105 | 8.83012 | 6.74987 | 7.849032 | 0.6976917 | 307.6465 | 308.4646 | 306.4928
5470 | [8 empty] | 8.152297 | 8.831086 | 6.621085 | 7.868156 | 0.6993917 | 307.8221 | 308.4655 | 306.3707
5471 | [8 empty] | 8.184075 | 8.816695 | 6.808048 | 7.936272 | 0.7054464 | 307.8522 | 308.4518 | 306.5479
5472 | [8 empty] | 8.018426 | 8.964539 | 6.831229 | 7.938065 | 0.7056057 | 307.6952 | 308.592 | 306.5699
5473 | [8 empty] | 7.970035 | 9.097315 | 6.702123 | 7.923158 | 0.7042807 | 307.6493 | 308.7178 | 306.4475
5474 | [8 empty] | 8.063983 | 9.25894 | 6.611523 | 7.978149 | 0.7091688 | 307.7384 | 308.871 | 306.3616
5475 | [8 empty] | 8.083398 | 9.322398 | 6.581999 | 7.995932 | 0.7107495 | 307.7568 | 308.9312 | 306.3336
5476 | [8 empty] | 7.930241 | 9.33563 | 6.670699 | 7.978857 | 0.7092317 | 307.6116 | 308.9437 | 306.4177
5477 | [8 empty] | 7.983783 | 9.377228 | 6.755246 | 8.038752 | 0.7145558 | 307.6624 | 308.9832 | 306.4979
5478 | [8 empty] | 8.035393 | 8.475932 | 6.81175 | 7.774358 | 0.6910541 | 307.7113 | 308.1288 | 306.5514
5479 | [8 empty] | 7.828179 | 9.65025 | 6.741531 | 8.07332 | 0.7176285 | 307.5149 | 309.2419 | 306.4849
5480 | [8 empty] | 7.574281 | 9.734539 | 6.663327 | 7.990716 | 0.7102859 | 307.2742 | 309.3218 | 306.4107
5481 | [8 empty] | 7.653258 | 9.587758 | 6.661008 | 7.967342 | 0.7082081 | 307.3491 | 309.1827 | 306.4085
5482 | [8 empty] | 7.719679 | 9.409102 | 6.796715 | 7.975165 | 0.7089036 | 307.412 | 309.0134 | 306.5372
5483 | [8 empty] | 7.753227 | 9.342263 | 6.843914 | 7.979801 | 0.7093157 | 307.4438 | 308.95 | 306.5819
5484 | [8 empty] | 7.679627 | 9.384633 | 6.745813 | 7.936691 | 0.7054836 | 307.3741 | 308.9902 | 306.4889
5485 | [8 empty] | 7.784232 | 9.341909 | 6.630809 | 7.918983 | 0.7039096 | 307.4732 | 308.9497 | 306.3799
5486 | [8 empty] | 7.883911 | 9.359552 | 6.480485 | 7.907983 | 0.7029318 | 307.5677 | 308.9664 | 306.2374
5487 | [8 empty] | 7.862951 | 9.332443 | 6.502636 | 7.899343 | 0.7021639 | 307.5478 | 308.9407 | 306.2584
5488 | [8 empty] | 7.756414 | 9.262224 | 6.549514 | 7.856051 | 0.6983156 | 307.4468 | 308.8741 | 306.3029
5489 | [8 empty] | 7.794245 | 9.503372 | 5.981608 | 7.759741 | 0.6897548 | 307.4827 | 309.1027 | 305.7646
5490 | [8 empty] | 7.875379 | 9.337047 | 7.983719 | 8.398715 | 0.7465524 | 307.5596 | 308.9451 | 307.6623
5491 | [8 empty] | 7.806801 | 9.367762 | 8.750242 | 8.641602 | 0.7681424 | 307.4946 | 308.9742 | 308.3889
5492 | [8 empty] | 7.742731 | 9.380737 | 9.124489 | 8.749319 | 0.7777172 | 307.4339 | 308.9865 | 308.7436
5493 | [8 empty] | 7.78098 | 9.35028 | 9.516508 | 8.882589 | 0.7895635 | 307.4701 | 308.9576 | 309.1152
5494 | [8 empty] | 7.881786 | 9.285598 | 9.142197 | 8.76986 | 0.7795431 | 307.5657 | 308.8963 | 308.7604
5495 | [8 empty] | 7.904291 | 9.274329 | 8.152329 | 8.44365 | 0.7505466 | 307.587 | 308.8856 | 307.8221
5496 | [8 empty] | 7.753485 | 9.317633 | 7.616909 | 8.229342 | 0.7314971 | 307.4441 | 308.9267 | 307.3146
5497 | [8 empty] | 7.647817 | 9.327163 | 7.218129 | 8.06437 | 0.7168329 | 307.3439 | 308.9357 | 306.9366
5498 | [8 empty] | 7.652228 | 9.252951 | 6.971378 | 7.958852 | 0.7074536 | 307.3481 | 308.8654 | 306.7027
5499 | [8 empty] | 7.656092 | 9.113027 | 6.849516 | 7.872878 | 0.6998114 | 307.3517 | 308.7327 | 306.5872
5500 | [8 empty] | 7.547913 | 7.784393 | 7.099583 | 7.477296 | 0.6646486 | 307.2492 | 307.4734 | 306.8242
5501 | [8 empty] | 7.532781 | 8.938267 | 6.983162 | 7.81807 | 0.6949395 | 307.2349 | 308.5671 | 306.7139
5502 | [8 empty] | 7.551519 | 8.925388 | 6.767964 | 7.74829 | 0.6887369 | 307.2526 | 308.5549 | 306.5099
5503 | [8 empty] | 7.438833 | 8.802689 | 6.614389 | 7.618637 | 0.6772122 | 307.1458 | 308.4386 | 306.3643
5504 | [8 empty] | 7.463591 | 8.899728 | 6.346743 | 7.570021 | 0.6728907 | 307.1693 | 308.5305 | 306.1107
5505 | [8 empty] | 7.519774 | 8.876611 | 6.586668 | 7.661018 | 0.6809793 | 307.2225 | 308.5086 | 306.3381
5506 | [8 empty] | 7.534197 | 8.74831 | 6.570312 | 7.617607 | 0.6771206 | 307.2362 | 308.387 | 306.3226
5507 | [8 empty] | 7.518486 | 8.688039 | 6.537762 | 7.581429 | 0.6739048 | 307.2213 | 308.3299 | 306.2917
5508 | [8 empty] | 7.469483 | 8.706133 | 6.609140625 | 7.594919 | 0.6751039 | 307.1749 | 308.347 | 306.359375
5509 | [8 empty] | 7.576567 | 8.758677 | 6.552765 | 7.629337 | 0.6781633 | 307.2764 | 308.3969 | 306.3059
5510 | [8 empty] | 7.696626 | 8.888009 | 6.549127 | 7.711254 | 0.6854448 | 307.3902 | 308.5194 | 306.3025
5511 | [8 empty] | 7.748913 | 10.55583 | 6.60502 | 8.303254 | 0.738067 | 307.4397 | 310.1003 | 306.3555
5512 | [8 empty] | 7.690928 | 8.832954 | 6.54507 | 7.689651 | 0.6835245 | 307.3848 | 308.4673 | 306.2986
5513 | [8 empty] | 7.77145 | 8.63762 | 6.589984 | 7.666351 | 0.6814535 | 307.4611 | 308.2821 | 306.3412
5514 | [8 empty] | 7.831657 | 8.689005 | 6.647164 | 7.722609 | 0.6864541 | 307.5182 | 308.3308 | 306.3954
5515 | [8 empty] | 7.786679 | 8.833565 | 6.716514 | 7.77892 | 0.6914595 | 307.4755 | 308.4678 | 306.4612
5516 | [8 empty] | 7.714817 | 8.89873 | 7.091663 | 7.901737 | 0.7023766 | 307.4074 | 308.5296 | 306.8167
5517 | [8 empty] | 7.701327 | 8.940746 | 7.060497 | 7.900857 | 0.7022984 | 307.3946 | 308.5694 | 306.7872
5518 | [8 empty] | 7.775024 | 8.928479 | 6.93284 | 7.878781 | 0.7003361 | 307.4645 | 308.5578 | 306.6662
5519 | [8 empty] | 7.83523 | 8.936496 | 6.825595 | 7.865774 | 0.6991799 | 307.5215 | 308.5654 | 306.5645
5520 | [8 empty] | 7.754644 | 8.910611 | 6.953445 | 7.8729 | 0.6998133 | 307.4452 | 308.5409 | 306.6857
5521 | [8 empty] | 7.694083 | 8.920849 | 6.91378 | 7.842904 | 0.697147 | 307.3878 | 308.5506 | 306.6481
5522 | [8 empty] | 7.706028 | 8.765439 | 6.876432 | 7.782633 | 0.6917896 | 307.3991 | 308.4033 | 306.6127
5523 | [8 empty] | 7.715526 | 8.50494 | 6.802285 | 7.67425 | 0.6821556 | 307.4081 | 308.1563 | 306.5424
5524 | [8 empty] | 7.59273 | 7.847658 | 6.869832 | 7.43674 | 0.6610436 | 307.2917 | 307.5333 | 306.6065
5525 | [8 empty] | 7.545724 | 7.371543 | 6.940889 | 7.286052 | 0.647649 | 307.2471 | 307.082 | 306.6738
5526 | [8 empty] | 7.620257 | 7.024373 | 6.943658 | 7.196096 | 0.639653 | 307.3178 | 306.753 | 306.6765
5527 | [8 empty] | 7.530044 | 7.158952 | 6.828363 | 7.172453 | 0.6375514 | 307.2323 | 306.8805 | 306.5672
5528 | [8 empty] | 7.481396 | 7.992605 | 6.816193 | 7.430065 | 0.6604502 | 307.1862 | 307.6707 | 306.5556
5529 | [8 empty] | 7.542118 | 8.506969 | 6.792046 | 7.613711 | 0.6767743 | 307.2437 | 308.1583 | 306.5327
5530 | [8 empty] | 7.491055 | 8.834016 | 6.699418 | 7.67483 | 0.6822071 | 307.1953125 | 308.4683 | 306.4449
5531 | [8 empty] | 7.445111 | 9.045866 | 6.619347 | 7.703441 | 0.6847503 | 307.1518 | 308.6691 | 306.369
5532 | [8 empty] | 7.408858 | 9.213221 | 6.638375 | 7.753485 | 0.6891986 | 307.1174 | 308.8277 | 306.3871
5533 | [8 empty] | 7.451486 | 9.325392 | 6.655471 | 7.810783 | 0.6942918 | 307.1578 | 308.934 | 306.4033
5534 | [8 empty] | 7.618165 | 9.28621 | 6.530936 | 7.81177 | 0.6943796 | 307.3158 | 308.8969 | 306.2852
5535 | [8 empty] | 7.738739 | 9.343132 | 6.528972 | 7.870281 | 0.6995805 | 307.4301 | 308.9508 | 306.2834
5536 | [8 empty] | 7.64463 | 9.392617 | 6.523853 | 7.8537 | 0.6981067 | 307.3409 | 308.9977 | 306.2785
5537 | [8 empty] | 7.645982 | 9.432154 | 6.504246 | 7.860794 | 0.6987373 | 307.3422 | 309.0352 | 306.2599
5538 | [8 empty] | 7.787902 | 9.113381 | 6.551767 | 7.817684 | 0.6949052 | 307.4767 | 308.7331 | 306.305
5539 | [8 empty] | 7.824058 | 9.667604 | 6.636411 | 8.042691 | 0.7149059 | 307.511 | 309.2584 | 306.3852
5540 | [8 empty] | 7.69756 | 9.68441 | 6.659849 | 8.01394 | 0.7123502 | 307.3911 | 309.2743 | 306.4074
5541 | [8 empty] | 7.703935 | 9.700798 | 6.67965 | 8.028128 | 0.7136113 | 307.3971 | 309.2899 | 306.4262
5542 | [8 empty] | 7.84109 | 9.71696 | 6.626816 | 8.061622 | 0.7165886 | 307.5271 | 309.3052 | 306.3761
5543 | [8 empty] | 8.000782 | 9.741655 | 6.53319 | 8.091876 | 0.7192779 | 307.6785 | 309.3286 | 306.2874
5544 | [8 empty] | 7.971323 | 9.242938 | 6.669412 | 7.961224 | 0.7076644 | 307.6505 | 308.8559 | 306.4165
5545 | [8 empty] | 7.822642 | 9.60363 | 6.682419 | 8.03623 | 0.7143316 | 307.5096 | 309.1978 | 306.4288
5546 | [8 empty] | 7.827761 | 9.730354 | 6.537311 | 8.031809 | 0.7139386 | 307.5145 | 309.3179 | 306.2913
5547 | [8 empty] | 7.89885 | 9.764739 | 6.499062 | 8.054217 | 0.7159304 | 307.5818 | 309.3505 | 306.255
5548 | [8 empty] | 7.806254 | 9.836537 | 6.524851 | 8.055881 | 0.7160783 | 307.4941 | 309.4185 | 306.2795
5549 | [8 empty] | 7.738449 | 9.872886 | 6.627911 | 8.079749 | 0.7181999 | 307.4298 | 309.453 | 306.3772
5550 | [8 empty] | 7.867845 | 9.761262 | 6.733643 | 8.120917 | 0.7218593 | 307.5525 | 309.3472 | 306.4774
5551 | [8 empty] | 7.913499 | 9.715898 | 6.699933 | 8.109777 | 0.7208691 | 307.5957 | 309.3042 | 306.4454
5552 | [8 empty] | 7.796627 | 9.82588 | 6.623371 | 8.081959 | 0.7183964 | 307.485 | 309.4084 | 306.3729
5553 | [8 empty] | 7.8946 | 9.881869 | 6.643977 | 8.140148 | 0.7235687 | 307.5778 | 309.4615 | 306.3924
5554 | [8 empty] | 7.920775 | 9.836408 | 6.587022 | 8.114735 | 0.7213098 | 307.6026 | 309.4184 | 306.3384
5555 | [8 empty] | 7.927890625 | 9.846195 | 6.520988 | 8.098358 | 0.719854 | 307.609375 | 309.4277 | 306.2758
5556 | [8 empty] | 7.874188 | 9.640398 | 6.522018 | 8.012201 | 0.7121957 | 307.5585 | 309.2326 | 306.2768
5557 | [8 empty] | 7.752036 | 9.429707 | 6.524626 | 7.902123 | 0.7024109 | 307.4427 | 309.0329 | 306.2793
5558 | [8 empty] | 7.892282 | 9.311773 | 6.431901 | 7.878652 | 0.7003246 | 307.5756 | 308.9211 | 306.1914
5559 | [8 empty] | 7.941767 | 9.186273 | 6.346002 | 7.824681 | 0.6955272 | 307.6225 | 308.8022 | 306.11
5560 | [8 empty] | 7.907253 | 9.070689 | 6.480228 | 7.81939 | 0.6950569 | 307.5898 | 308.6926 | 306.2372
5561 | [8 empty] | 7.74315 | 8.949729 | 6.39948 | 7.697453 | 0.684218 | 307.4343 | 308.5779 | 306.1606
5562 | [8 empty] | 7.937099 | 8.906779 | 6.339724 | 7.727867 | 0.6869215 | 307.6181 | 308.5372 | 306.104
5563 | [8 empty] | 7.996243 | 8.9043 | 6.406531 | 7.769025 | 0.69058 | 307.6742 | 308.5349 | 306.1673
5564 | [8 empty] | 7.859925 | 8.848086 | 6.450382 | 7.719464 | 0.6861746 | 307.545 | 308.4816 | 306.2089
5565 | [8 empty] | 7.838547 | 8.855072 | 6.426138 | 7.706586 | 0.6850298 | 307.5247 | 308.4882 | 306.1859
5566 | [8 empty] | 7.9144 | 8.891711 | 6.550995 | 7.785702 | 0.6920624 | 307.5966 | 308.5229 | 306.3043
5567 | [8 empty] | 7.979436 | 9.123781 | 6.553828 | 7.885682 | 0.7009495 | 307.6582 | 308.7429 | 306.3069
5568 | [8 empty] | 7.916461 | 9.263286 | 6.524336 | 7.901361 | 0.7023432 | 307.5985 | 308.8752 | 306.279
5569 | [8 empty] | 7.824348 | 9.332411 | 6.634286 | 7.930348 | 0.7049198 | 307.5112 | 308.9407 | 306.3832
5570 | [8 empty] | 7.881303 | 9.311773 | 6.580357 | 7.924478 | 0.704398 | 307.5652 | 308.9211 | 306.3321
5571 | [8 empty] | 7.997981 | 9.63045 | 6.47411 | 8.034181 | 0.7141494 | 307.6758 | 309.2232 | 306.2314
5572 | [8 empty] | 7.918972 | 9.360099 | 6.452668 | 7.91058 | 0.7031627 | 307.6009 | 308.9669 | 306.2111
5573 | [8 empty] | 7.863788 | 9.328869 | 6.54198 | 7.911546 | 0.7032485 | 307.5486 | 308.9373 | 306.2957
5574 | [8 empty] | 7.936745 | 9.286145 | 6.658626 | 7.960505 | 0.7076005 | 307.6178 | 308.8968 | 306.4063
5575 | [8 empty] | 7.919423 | 9.303145 | 6.672245 | 7.964938 | 0.7079944 | 307.6013 | 308.9129 | 306.4192
5576 | [8 empty] | 7.78758 | 9.377872 | 6.568574 | 7.911342 | 0.7032304 | 307.4764 | 308.9838 | 306.3209
5577 | [8 empty] | 7.820517 | 9.571048 | 6.730584 | 8.040716 | 0.7147303 | 307.5076 | 309.1669 | 306.4745
5578 | [8 empty] | 7.804387 | 8.783951 | 6.601381 | 7.729906 | 0.6871028 | 307.4923 | 308.4208 | 306.352
5579 | [8 empty] | 7.774766 | 8.100816 | 6.553377 | 7.47632 | 0.6645617 | 307.4642 | 307.7733 | 306.3065
5580 | [8 empty] | 7.669324 | 7.504319 | 6.4829 | 7.218848 | 0.6416754 | 307.3643 | 307.2079 | 306.2397
5581 | [8 empty] | 7.681816 | 7.184484 | 6.480743 | 7.115681 | 0.632505 | 307.3761 | 306.9047 | 306.2377
5582 | [8 empty] | 7.879919 | 6.996459 | 6.72041 | 7.198929 | 0.6399048 | 307.5639 | 306.7265 | 306.4648
5583 | [8 empty] | 8.011568 | 6.965325 | 6.673404 | 7.216766 | 0.6414903 | 307.6887 | 306.697 | 306.4203
5584 | [8 empty] | 7.918328 | 6.928429 | 6.532256 | 7.126338 | 0.6334523 | 307.6003 | 306.662 | 306.2865
5585 | [8 empty] | 7.845887 | 6.874694 | 6.499223 | 7.073268 | 0.6287349 | 307.5316 | 306.6111 | 306.2552
5586 | [8 empty] | 7.977279 | 6.81819 | 6.538438 | 7.111302 | 0.6321158 | 307.6562 | 306.5575 | 306.2924
5587 | [8 empty] | 8.055548 | 6.830746 | 6.501123 | 7.129139 | 0.6337012 | 307.7304 | 306.5694 | 306.257
5588 | [8 empty] | 7.960248 | 6.824242 | 6.703282 | 7.162591 | 0.6366747 | 307.64 | 306.5633 | 306.4486
5589 | [8 empty] | 7.934716 | 6.786831 | 6.674982 | 7.132176 | 0.6339712 | 307.6158 | 306.5278 | 306.4218
5590 | [8 empty] | 8.012534 | 6.795652 | 6.828589 | 7.212258 | 0.6410896 | 307.6896 | 306.5362 | 306.5674
5591 | [8 empty] | 8.025412 | 6.852253 | 6.787925 | 7.221864 | 0.6419434 | 307.7018 | 306.5898 | 306.5288
5592 | [8 empty] | 8.047724 | 6.809593 | 6.655664 | 7.170994 | 0.6374217 | 307.723 | 306.5494 | 306.4035
5593 | [8 empty] | 7.938676 | 6.68683 | 6.678072 | 7.101193 | 0.6312171 | 307.6196 | 306.433 | 306.4247
5594 | [8 empty] | 7.91659 | 6.573049 | 6.641884 | 7.043841 | 0.6261192 | 307.5987 | 306.3252 | 306.3904
5595 | [8 empty] | 8.013629 | 6.61265 | 6.553377 | 7.059885 | 0.6275454 | 307.6906 | 306.3627 | 306.3065
5596 | [8 empty] | 7.934942 | 6.747294 | 6.479423 | 7.053886 | 0.6270121 | 307.6161 | 306.4903 | 306.2364
5597 | [8 empty] | 7.78156 | 6.726592 | 6.580357 | 7.029503 | 0.6248447 | 307.4707 | 306.4707 | 306.3321
5598 | [8 empty] | 7.790381 | 6.648613 | 6.759432 | 7.066142 | 0.6281015 | 307.479 | 306.3968 | 306.5018
5599 | [8 empty] | 7.846563 | 6.644975 | 7.150549 | 7.214029 | 0.641247 | 307.5323 | 306.3933 | 306.8726
5600 | [8 empty] | 7.777374 | 6.598097 | 7.796563 | 7.390678 | 0.6569492 | 307.4667 | 306.3489 | 307.4849
5601 | [8 empty] | 7.804805 | 6.599514 | 8.466917 | 7.623745 | 0.6776663 | 307.4927 | 306.3503 | 308.1203
5602 | [8 empty] | 7.813562 | 6.584865 | 8.922748 | 7.773725 | 0.6909978 | 307.501 | 306.3364 | 308.5524
5603 | [8 empty] | 7.724573 | 6.421148 | 9.166537 | 7.770752 | 0.6907336 | 307.4167 | 306.1812 | 308.7834
5604 | [8 empty] | 7.710342 | 6.424432 | 9.223814 | 7.786196 | 0.6921063 | 307.4032 | 306.1843 | 308.8377
5605 | [8 empty] | 7.724412 | 6.392139 | 8.35832 | 7.491623 | 0.6659221 | 307.4165 | 306.1537 | 308.0174
5606 | [8 empty] | 7.934201 | 6.474819 | 7.71105 | 7.373357 | 0.6554095 | 307.6154 | 306.2321 | 307.4038
5607 | [8 empty] | 8.060442 | 6.528457 | 7.298007 | 7.295635 | 0.6485009 | 307.735 | 306.2829 | 307.0123
5608 | [8 empty] | 7.949462 | 6.584028 | 6.936832 | 7.156774 | 0.6361577 | 307.6298 | 306.3356 | 306.67
5609 | [8 empty] | 7.901071 | 6.555953 | 6.841178 | 7.099401 | 0.6310578 | 307.584 | 306.309 | 306.5793
5610 | [8 empty] | 7.998915 | 6.653958 | 7.203834 | 7.285569 | 0.6476061 | 307.6767 | 306.4019 | 306.9231
5611 | [8 empty] | 7.945598 | 6.608304 | 7.320512 | 7.291471 | 0.6481308 | 307.6262 | 306.3586 | 307.0337
5612 | [8 empty] | 7.798398 | 6.546133 | 7.120414 | 7.154982 | 0.6359984 | 307.4866 | 306.2997 | 306.844
5613 | [8 empty] | 7.793794 | 6.533834 | 6.904733 | 7.077454 | 0.629107 | 307.4823 | 306.288 | 306.6396
5614 | [8 empty] | 7.928985 | 6.613101 | 6.849645 | 7.130577 | 0.6338291 | 307.6104 | 306.3631 | 306.5873
5615 | [8 empty] | 7.977312 | 6.676463 | 7.633458 | 7.429077 | 0.6603624 | 307.6562 | 306.4232 | 307.3303
5616 | [8 empty] | 7.949365 | 6.616192 | 8.115014 | 7.56019 | 0.6720169 | 307.6297 | 306.3661 | 307.7867
5617 | [8 empty] | 7.786679 | 6.56178 | 8.678767 | 7.675742 | 0.6822882 | 307.4755 | 306.3145 | 308.3211
5618 | [8 empty] | 7.772255 | 6.45724 | 9.263157 | 7.830884 | 0.6960786 | 307.4619 | 306.2154 | 308.875
5619 | [8 empty] | 7.841541 | 6.460202 | 9.289461 | 7.863735 | 0.6989986 | 307.5275 | 306.2182 | 308.9
5620 | [8 empty] | 7.794985 | 6.538535 | 9.177773 | 7.837098 | 0.6966309 | 307.4834 | 306.2924 | 308.7941
5621 | [8 empty] | 7.656832 | 6.665001 | 9.144161 | 7.821998 | 0.6952887 | 307.3524 | 306.4123 | 308.7622
5622 | [8 empty] | 7.64888 | 6.666256 | 8.639874 | 7.65167 | 0.6801484 | 307.3449 | 306.4135 | 308.2842
5623 | [8 empty] | 7.652904 | 6.606018 | 8.005387 | 7.421436 | 0.6596832 | 307.3487 | 306.3564 | 307.6828
5624 | [8 empty] | 7.58452 | 6.541593 | 7.563592 | 7.229902 | 0.6426579 | 307.2839 | 306.2953 | 307.2641
5625 | [8 empty] | 7.654611 | 6.5414 | 7.13136 | 7.109124 | 0.6319221 | 307.3503 | 306.2952 | 306.8544
5626 | [8 empty] | 7.687096 | 6.667319 | 7.443952 | 7.266122 | 0.6458775 | 307.3811 | 306.4145 | 307.1507
5627 | [8 empty] | 7.681044 | 6.627299 | 7.232553 | 7.180298 | 0.6382488 | 307.3754 | 306.3766 | 306.9503
5628 | [8 empty] | 7.659891 | 6.584156 | 7.06465 | 7.102899 | 0.6313688 | 307.3553 | 306.3357 | 306.7911
5629 | [8 empty] | 7.699524 | 6.568155 | 6.838344 | 7.035341 | 0.6253637 | 307.3929 | 306.3205 | 306.5766
5630 | [8 empty] | 7.907672 | 6.616578 | 6.662425 | 7.062225 | 0.6277533 | 307.5902 | 306.3664 | 306.4099
5631 | [8 empty] | 8.01717 | 6.610589 | 6.603925 | 7.077228 | 0.629087 | 307.694 | 306.3607 | 306.3544
5632 | [8 empty] | 8.012502 | 6.930135 | 6.711234 | 7.217957 | 0.6415962 | 307.6896 | 306.6636 | 306.4561
5633 | [8 empty] | 7.883557 | 6.83828 | 6.82582 | 7.182552 | 0.6384491 | 307.5674 | 306.5766 | 306.5648
5634 | [8 empty] | 8.060989 | 6.878718 | 6.8028 | 7.247502 | 0.6442224 | 307.7355 | 306.6149 | 306.5429
5635 | [8 empty] | 8.125896 | 6.815743 | 6.74137 | 7.22767 | 0.6424595 | 307.7971 | 306.5552 | 306.4847
5636 | [8 empty] | 8.020615 | 6.690017 | 6.677589 | 7.129407 | 0.6337251 | 307.6973 | 306.436 | 306.4243
5637 | [8 empty] | 7.936648 | 6.703314 | 6.831519 | 7.15716 | 0.636192 | 307.6177 | 306.4486 | 306.5702
5638 | [8 empty] | 7.970454 | 6.672985 | 6.805504 | 7.149648 | 0.6355243 | 307.6497 | 306.4199 | 306.5455
5639 | [8 empty] | 8.034299 | 6.715871 | 6.810012 | 7.186727 | 0.6388202 | 307.7102 | 306.4605 | 306.5498
5640 | [8 empty] | 8.002103 | 6.757146 | 6.774242 | 7.17783 | 0.6380293 | 307.6797 | 306.4997 | 306.5159
5641 | [8 empty] | 7.83581 | 6.720829 | 6.663069 | 7.073236 | 0.6287321 | 307.5221 | 306.4652 | 306.4105
5642 | [8 empty] | 7.79183 | 6.682612 | 6.594974 | 7.023139 | 0.624279 | 307.4804 | 306.429 | 306.3459
5643 | [8 empty] | 7.847755 | 6.722342 | 6.660622 | 7.076906 | 0.6290583 | 307.5334 | 306.4667 | 306.4082
5644 | [8 empty] | 7.879983 | 6.783643 | 6.728459 | 7.130695 | 0.6338396 | 307.564 | 306.5248 | 306.4725
5645 | [8 empty] | 7.713046 | 6.776657 | 6.724821 | 7.071508 | 0.6285785 | 307.4057 | 306.5182 | 306.469
5646 | [8 empty] | 7.780207 | 6.811944 | 6.749 | 7.113717 | 0.6323304 | 307.4694 | 306.5516 | 306.4919
5647 | [8 empty] | 7.835907 | 6.739116 | 6.817868 | 7.130963 | 0.6338634 | 307.5222 | 306.4826 | 306.5572
5648 | [8 empty] | 7.711404 | 6.635477 | 6.828589 | 7.05849 | 0.6274213 | 307.4042 | 306.3843 | 306.5674
5649 | [8 empty] | 7.75107 | 6.634382 | 6.74636 | 7.043937 | 0.6261278 | 307.4418 | 306.3833 | 306.4894
5650 | [8 empty] | 7.762339 | 6.628297 | 6.712426 | 7.034354 | 0.6252759 | 307.4525 | 306.3775 | 306.4573
5651 | [8 empty] | 7.716041 | 6.635767 | 6.771827 | 7.041212 | 0.6258855 | 307.4086 | 306.3846 | 306.5136
5652 | [8 empty] | 7.653709 | 6.546069 | 6.833257 | 7.011012 | 0.623201 | 307.3495 | 306.2996 | 306.5718
5653 | [8 empty] | 7.63217 | 6.555051 | 6.802542 | 6.996588 | 0.6219189 | 307.3291 | 306.3081 | 306.5427
5654 | [8 empty] | 7.723929 | 7.32415 | 6.693784 | 7.247288 | 0.6442034 | 307.416 | 307.0371 | 306.4396
5655 | [8 empty] | 7.833621 | 6.910463 | 6.561297 | 7.101794 | 0.6312706 | 307.52 | 306.645 | 306.314
5656 | [8 empty] | 7.746176 | 7.669228 | 6.469957 | 7.29512 | 0.6484551 | 307.4371 | 307.3642 | 306.2274
5657 | [8 empty] | 7.624733 | 8.191640625 | 6.41458 | 7.410318 | 0.6586949 | 307.322 | 307.859375 | 306.175
5658 | [8 empty] | 7.723961 | 8.628734 | 6.4659 | 7.606198 | 0.6761065 | 307.4161 | 308.2737 | 306.2236
5659 | [8 empty] | 7.766814 | 8.83012 | 6.580003 | 7.725646 | 0.6867241 | 307.4567 | 308.4646 | 306.3318
5660 | [8 empty] | 7.725442 | 8.089289 | 6.533577 | 7.449436 | 0.6621721 | 307.4175 | 307.7624 | 306.2878
5661 | [8 empty] | 7.563496 | 7.519226 | 6.541014 | 7.207912 | 0.6407033 | 307.264 | 307.222 | 306.2948
5662 | [8 empty] | 7.636613 | 7.111077 | 6.473563 | 7.073751 | 0.6287779 | 307.3333 | 306.8351 | 306.2309
5663 | [8 empty] | 7.753807 | 6.854153 | 6.427845 | 7.011935 | 0.6232831 | 307.4444 | 306.5916 | 306.1875
5664 | [8 empty] | 7.796209 | 6.677525 | 6.501863 | 6.991866 | 0.6214992 | 307.4846 | 306.4242 | 306.2577
5665 | [8 empty] | 7.60564 | 6.690629 | 6.448032 | 6.914767 | 0.614646 | 307.3039 | 306.4366 | 306.2067
5666 | [8 empty] | 7.503321 | 6.839793 | 6.793785 | 7.045633 | 0.6262785 | 307.2069 | 306.578 | 306.5344
5667 | [8 empty] | 7.663368 | 7.965818 | 6.652219 | 7.427135 | 0.6601898 | 307.3586 | 307.6453 | 306.4002
5668 | [8 empty] | 7.718391 | 8.459995 | 6.606823 | 7.595069 | 0.6751173 | 307.4108 | 308.1137 | 306.3572
5669 | [8 empty] | 7.630625 | 8.864409 | 6.557112 | 7.684049 | 0.6830265 | 307.3276 | 308.4971 | 306.3101
5670 | [8 empty] | 7.624282 | 9.809106 | 6.787507 | 8.073631 | 0.7176561 | 307.3216 | 309.3925 | 306.5284
5671 | [8 empty] | 7.795694 | 8.222871 | 6.843914 | 7.620826 | 0.6774068 | 307.4841 | 307.889 | 306.5819
5672 | [8 empty] | 7.748333 | 7.551776 | 6.820701 | 7.373604 | 0.6554314 | 307.4392 | 307.2529 | 306.5599
5673 | [8 empty] | 7.70049 | 7.256571 | 6.748228 | 7.235096 | 0.6431197 | 307.3938 | 306.9731 | 306.4912
5674 | [8 empty] | 7.793376 | 7.210531 | 6.675271 | 7.226392 | 0.642346 | 307.4819 | 306.9294 | 306.4221
5675 | [8 empty] | 7.778308 | 6.944495 | 6.649321 | 7.124041 | 0.6332481 | 307.4676 | 306.6772 | 306.3975
5676 | [8 empty] | 7.748108 | 6.827301 | 6.654988 | 7.076799 | 0.6290488 | 307.439 | 306.5662 | 306.4028
5677 | [8 empty] | 7.722415 | 6.873374 | 6.89414 | 7.16331 | 0.6367386 | 307.4146 | 306.6098 | 306.6295
5678 | [8 empty] | 7.808733 | 6.828911 | 6.775015 | 7.137553 | 0.6344491 | 307.4964 | 306.5677 | 306.5166
5679 | [8 empty] | 7.941091 | 6.768608 | 6.665999 | 7.125232 | 0.633354 | 307.6219 | 306.5105 | 306.4133
5680 | [8 empty] | 7.958863 | 6.747133 | 6.631066 | 7.112354 | 0.6322093 | 307.6387 | 306.4902 | 306.3802
5681 | [8 empty] | 7.853743 | 6.970251 | 6.709721 | 7.177905 | 0.638036 | 307.5391 | 306.7017 | 306.4547
5682 | [8 empty] | 7.940511 | 6.87054 | 6.703314 | 7.171455 | 0.6374627 | 307.6213 | 306.6071 | 306.4486
5683 | [8 empty] | 8.097982 | 6.874726 | 6.805923 | 7.259544 | 0.6452928 | 307.7706 | 306.6111 | 306.5459
5684 | [8 empty] | 8.013339 | 6.839857 | 6.79929 | 7.217496 | 0.6415552 | 307.6904 | 306.5781 | 306.5396
5685 | [8 empty] | 7.863756 | 6.78506 | 6.778524 | 7.142447 | 0.6348841 | 307.5486 | 306.5261 | 306.5199
5686 | [8 empty] | 7.939352 | 6.765163 | 6.789052 | 7.164522 | 0.6368464 | 307.6202 | 306.5073 | 306.5299
5687 | [8 empty] | 8.028471 | 6.981778 | 6.657274 | 7.222507 | 0.6420007 | 307.7047 | 306.7126 | 306.405
5688 | [8 empty] | 8.050493 | 6.530164 | 6.814519 | 7.131725 | 0.6339311 | 307.7256 | 306.2845 | 306.554
5689 | [8 empty] | 7.873061 | 7.358793 | 6.831004 | 7.354286 | 0.6537143 | 307.5574 | 307.0699 | 306.5697
5690 | [8 empty] | 7.735906 | 8.200849 | 6.852672 | 7.596475 | 0.6752422 | 307.4274 | 307.8681 | 306.5902
5691 | [8 empty] | 7.835102 | 8.612121 | 6.856213 | 7.767812 | 0.6904722 | 307.5214 | 308.2579 | 306.5936
5692 | [8 empty] | 7.830272 | 9.510326 | 6.821635 | 8.054078 | 0.715918 | 307.5168 | 309.1093 | 306.5608
5693 | [8 empty] | 7.622865 | 9.159583 | 6.822407 | 7.868285 | 0.6994031 | 307.3203 | 308.7769 | 306.5615
5694 | [8 empty] | 7.599266 | 9.274973 | 6.853927 | 7.909389 | 0.7030568 | 307.2979 | 308.8862 | 306.5914
5695 | [8 empty] | 7.739866 | 9.280962 | 6.904378 | 7.975069 | 0.708895 | 307.4312 | 308.8919 | 306.6392
5696 | [8 empty] | 7.70416 | 9.291039 | 6.870218 | 7.955139 | 0.7071235 | 307.3973 | 308.9015 | 306.6068
5697 | [8 empty] | 7.609311 | 9.34574 | 6.794332 | 7.916461 | 0.7036854 | 307.3074 | 308.9533 | 306.5349
5698 | [8 empty] | 7.721514 | 9.593456 | 6.748195 | 8.021055 | 0.7129827 | 307.4138 | 309.1881 | 306.4912
5699 | [8 empty] | 7.692119 | 9.6545 | 6.798904 | 8.048508 | 0.7154229 | 307.3859 | 309.246 | 306.5392
5700 | [8 empty] | 7.588222 | 9.66886 | 6.85544 | 8.037507 | 0.7144451 | 307.2874 | 309.2596 | 306.5928
5701 | [8 empty] | 7.604353 | 9.742943 | 6.85676 | 8.068019 | 0.7171572 | 307.3027 | 309.3298 | 306.5941
5702 | [8 empty] | 7.664881 | 9.795583 | 6.73213 | 8.064198 | 0.7168176 | 307.3601 | 309.3797 | 306.476
5703 | [8 empty] | 7.863788 | 9.694327 | 6.659753 | 8.072623 | 0.7175665 | 307.5486 | 309.2837 | 306.4073
5704 | [8 empty] | 7.920614 | 9.618376 | 6.654956 | 8.064649 | 0.7168577 | 307.6025 | 309.2117 | 306.4028
5705 | [8 empty] | 7.806061 | 9.704468 | 6.648549 | 8.053026 | 0.7158245 | 307.4939 | 309.2933 | 306.3967
5706 | [8 empty] | 7.797529 | 9.699478 | 6.640081 | 8.045696 | 0.715173 | 307.4858 | 309.2886 | 306.3887
5707 | [8 empty] | 7.952488 | 9.608073 | 6.708691 | 8.089751 | 0.719089 | 307.6327 | 309.202 | 306.4537
5708 | [8 empty] | 7.907028 | 9.558331 | 6.693913 | 8.05309 | 0.7158302 | 307.5896 | 309.1548 | 306.4397
5709 | [8 empty] | 7.734006 | 9.458748 | 6.697293 | 7.963349 | 0.7078533 | 307.4256 | 309.0604 | 306.4429
5710 | [8 empty] | 7.790832 | 9.402244 | 6.745877 | 7.979651 | 0.7093023 | 307.4795 | 309.0069 | 306.489
5711 | [8 empty] | 7.933589 | 9.552406 | 6.750256 | 8.078751 | 0.7181112 | 307.6148 | 309.1492 | 306.4931
5712 | [8 empty] | 8.018651 | 9.527229 | 6.806502 | 8.117461 | 0.7215521 | 307.6954 | 309.1253 | 306.5464
5713 | [8 empty] | 7.916525 | 9.542168 | 6.801061 | 8.086585 | 0.7188075 | 307.5986 | 309.1395 | 306.5413
5714 | [8 empty] | 7.733523 | 9.493616 | 6.738665 | 7.988602 | 0.7100979 | 307.4251 | 309.0935 | 306.4821
5715 | [8 empty] | 7.781946 | 9.290878 | 6.756631 | 7.943152 | 0.7060579 | 307.471 | 308.9013 | 306.4992
5716 | [8 empty] | 7.857478 | 9.322398 | 6.795266 | 7.991714 | 0.7103746 | 307.5426 | 308.9312 | 306.5358
5717 | [8 empty] | 7.802906 | 9.362128 | 6.780037 | 7.98169 | 0.7094836 | 307.4909 | 308.9688 | 306.5214
5718 | [8 empty] | 7.752551 | 9.328386 | 6.734834 | 7.93859 | 0.7056525 | 307.4432 | 308.9369 | 306.4785
5719 | [8 empty] | 7.87422 | 9.283215 | 6.756759 | 7.971398 | 0.7085687 | 307.5585 | 308.894 | 306.4993
5720 | [8 empty] | 7.858637 | 9.18901 | 6.928332 | 7.991993 | 0.7103994 | 307.5437 | 308.8047 | 306.6619
5721 | [8 empty] | 7.671835 | 9.048345 | 6.823534 | 7.847905 | 0.6975915 | 307.3667 | 308.6714 | 306.5626
5722 | [8 empty] | 7.718391 | 8.907294 | 6.726753 | 7.784146 | 0.6919241 | 307.4108 | 308.5377 | 306.4709
5723 | [8 empty] | 7.642666 | 8.790873 | 6.687699 | 7.707079 | 0.6850737 | 307.339 | 308.4274 | 306.4338
5724 | [8 empty] | 7.595305 | 8.851982 | 6.736283 | 7.727857 | 0.6869206 | 307.2941 | 308.4853 | 306.4799
5725 | [8 empty] | 7.615299 | 9.021751 | 7.000258 | 7.879103 | 0.7003647 | 307.3131 | 308.6462 | 306.7301
5726 | [8 empty] | 7.651938 | 9.173813 | 6.895299 | 7.907017 | 0.7028459 | 307.3478 | 308.7903 | 306.6306
5727 | [8 empty] | 7.816331 | 9.241876 | 6.724209 | 7.927472 | 0.7046642 | 307.5036 | 308.8549 | 306.4684
5728 | [8 empty] | 7.8125 | 9.329578 | 6.599385 | 7.913821 | 0.7034508 | 307.5 | 308.938 | 306.3501
5729 | [8 empty] | 7.67528 | 9.390589 | 6.608465 | 7.891445 | 0.7014618 | 307.3699 | 308.9958 | 306.3587
5730 | [8 empty] | 7.580367 | 9.32932 | 6.669927 | 7.859871 | 0.6986552 | 307.28 | 308.9377 | 306.417
5731 | [8 empty] | 7.726054 | 9.293067 | 6.628523 | 7.882548 | 0.7006709 | 307.4181 | 308.9034 | 306.3777
5732 | [8 empty] | 7.679176 | 9.223266 | 6.535862 | 7.812768 | 0.6944683 | 307.3736 | 308.8372 | 306.2899
5733 | [8 empty] | 7.541152 | 9.036239 | 6.497259 | 7.69155 | 0.6836934 | 307.2428 | 308.6599 | 306.2533
5734 | [8 empty] | 7.533135 | 8.991423 | 6.492333 | 7.672297 | 0.681982 | 307.2352 | 308.6175 | 306.2487
5735 | [8 empty] | 7.653355 | 9.039008 | 6.536893 | 7.743085 | 0.6882743 | 307.3492 | 308.6626 | 306.2909
5736 | [8 empty] | 7.742087 | 9.011577 | 6.487794 | 7.747153 | 0.6886358 | 307.4333 | 308.6366 | 306.2444
5737 | [8 empty] | 7.690252 | 9.074102 | 6.489146 | 7.751167 | 0.6889926 | 307.3841 | 308.6958 | 306.2456
5738 | [8 empty] | 7.607411 | 9.169628 | 6.550769 | 7.775936 | 0.6911943 | 307.3056 | 308.7864 | 306.304
5739 | [8 empty] | 7.645885 | 9.084405 | 6.587215 | 7.772502 | 0.690889 | 307.3421 | 308.7056 | 306.3386
5740 | [8 empty] | 7.716846 | 9.077032 | 6.607756 | 7.800545 | 0.6933817 | 307.4093 | 308.6986 | 306.3581
5741 | [8 empty] | 7.676375 | 9.135114 | 6.697293 | 7.836261 | 0.6965565 | 307.371 | 308.7537 | 306.4429
5742 | [8 empty] | 7.550328 | 9.098056 | 6.762812 | 7.803732 | 0.6936651 | 307.2515 | 308.7185 | 306.505
5743 | [8 empty] | 7.623348 | 9.009259 | 6.652702 | 7.76177 | 0.6899351 | 307.3207 | 308.6344 | 306.4007
5744 | [8 empty] | 7.673445 | 8.939812 | 6.663391 | 7.758883 | 0.6896785 | 307.3682 | 308.5685 | 306.4108
5745 | [8 empty] | 7.521448 | 8.997186 | 6.52923 | 7.682621 | 0.6828997 | 307.2241 | 308.6229 | 306.2836
5746 | [8 empty] | 7.581365 | 9.064572 | 6.593365 | 7.746434 | 0.6885719 | 307.2809 | 308.6868 | 306.3444
5747 | [8 empty] | 7.635583 | 9.013445 | 6.632998 | 7.760675 | 0.6898378 | 307.3323 | 308.6383 | 306.382
5748 | [8 empty] | 7.609729 | 9.026935 | 6.65135 | 7.762671 | 0.6900152 | 307.3078 | 308.6511 | 306.3994
5749 | [8 empty] | 7.581204 | 9.036078 | 6.727719 | 7.781667 | 0.6917037 | 307.2808 | 308.6598 | 306.4718
5750 | [8 empty] | 7.66794 | 9.108455 | 6.687345 | 7.821247 | 0.6952219 | 307.363 | 308.7284 | 306.4335
5751 | [8 empty] | 7.83771 | 9.068596 | 6.555792 | 7.820699 | 0.6951733 | 307.5239 | 308.6906 | 306.3088
5752 | [8 empty] | 8.014047 | 8.980218 | 6.522855 | 7.83904 | 0.6968036 | 307.691 | 308.6068 | 306.2776
5753 | [8 empty] | 7.82393 | 8.886142 | 6.584189 | 7.764753 | 0.6902003 | 307.5108 | 308.5177 | 306.3357
5754 | [8 empty] | 7.713079 | 8.863958 | 6.603442 | 7.726826 | 0.686829 | 307.4058 | 308.4966 | 306.354
5755 | [8 empty] | 7.850041 | 8.907294 | 6.528844 | 7.76206 | 0.6899608 | 307.5356 | 308.5377 | 306.2833
5756 | [8 empty] | 7.857317 | 8.833469 | 6.547517 | 7.746101 | 0.6885423 | 307.5425 | 308.4677 | 306.301
5757 | [8 empty] | 7.714366 | 8.739553 | 6.509945 | 7.654621 | 0.6804108 | 307.407 | 308.3787 | 306.2654
5758 | [8 empty] | 7.64067 | 8.756134 | 6.413614 | 7.603473 | 0.6758642 | 307.3371 | 308.3944 | 306.174
5759 | [8 empty] | 7.79476 | 8.768884 | 6.445166 | 7.669603 | 0.6817425 | 307.4832 | 308.4065 | 306.2039
5760 | [8 empty] | 7.945856 | 8.778059 | 6.487118 | 7.737011 | 0.6877343 | 307.6264 | 308.4152 | 306.2437
5761 | [8 empty] | 7.999913 | 8.933116 | 6.458656 | 7.797228 | 0.693087 | 307.6776 | 308.5622 | 306.2167
5762 | [8 empty] | 7.863144 | 8.970141 | 6.577492 | 7.803592 | 0.6936527 | 307.548 | 308.5973 | 306.3294
5763 | [8 empty] | 7.816943 | 8.942839 | 6.541271 | 7.767018 | 0.6904016 | 307.5042 | 308.5714 | 306.295
5764 | [8 empty] | 7.962212 | 9.03199 | 6.421985 | 7.805395 | 0.6938129 | 307.6419 | 308.6559 | 306.182
5765 | [8 empty] | 7.922321 | 9.186531 | 6.413356 | 7.840736 | 0.6969543 | 307.6041 | 308.8024 | 306.1738
5766 | [8 empty] | 7.782783 | 9.289204 | 6.451058 | 7.841015 | 0.6969791 | 307.4718 | 308.8997 | 306.2095
5767 | [8 empty] | 7.835842 | 9.246834 | 6.472662 | 7.851779 | 0.6979359 | 307.5221 | 308.8596 | 306.23
5768 | [8 empty] | 7.803002 | 9.205043 | 6.556951 | 7.854999 | 0.6982221 | 307.491 | 308.8199 | 306.3099
5769 | [8 empty] | 7.65709 | 9.298347 | 6.5499 | 7.835112 | 0.6964544 | 307.3527 | 308.9084 | 306.3032
5770 | [8 empty] | 7.6285 | 9.217117 | 6.408559 | 7.751392 | 0.6890126 | 307.3256 | 308.8314 | 306.1693
5771 | [8 empty] | 7.761276 | 9.044353 | 6.414998 | 7.740209 | 0.6880186 | 307.4514 | 308.6676 | 306.1754
5772 | [8 empty] | 7.697753 | 8.929381 | 6.514903 | 7.714012 | 0.68569 | 307.3912 | 308.5587 | 306.2701
5773 | [8 empty] | 7.645982 | 8.957102 | 6.59462 | 7.732568 | 0.6873394 | 307.3422 | 308.5849 | 306.3456
5774 | [8 empty] | 7.668358 | 8.961545 | 6.610911 | 7.746938 | 0.6886167 | 307.3634 | 308.5891 | 306.3611
5775 | [8 empty] | 7.777921 | 8.917887 | 6.474368 | 7.723392 | 0.6865237 | 307.4672 | 308.5478 | 306.2316
5776 | [8 empty] | 7.905804 | 9.222494 | 6.422532 | 7.850277 | 0.6978024 | 307.5884 | 308.8365 | 306.1825
5777 | [8 empty] | 7.83449 | 8.810867 | 6.439113 | 7.694823 | 0.6839843 | 307.5208 | 308.4463 | 306.1982
5778 | [8 empty] | 7.744599 | 8.868241 | 6.48451 | 7.699116 | 0.6843659 | 307.4356 | 308.5007 | 306.2412
5779 | [8 empty] | 7.736195 | 9.047798 | 6.480485 | 7.754826 | 0.6893179 | 307.4277 | 308.6709 | 306.2374
5780 | [8 empty] | 7.801618 | 9.133697 | 6.447066 | 7.794127 | 0.6928113 | 307.4897 | 308.7523 | 306.2057
5781 | [8 empty] | 7.748108 | 9.216409 | 6.453215 | 7.805911 | 0.6938587 | 307.439 | 308.8307 | 306.2116
5782 | [8 empty] | 7.665461 | 9.317987 | 6.387342 | 7.790263 | 0.6924678 | 307.3606 | 308.927 | 306.1491
5783 | [8 empty] | 7.805964 | 9.277806 | 6.336826 | 7.806866 | 0.6939436 | 307.4938 | 308.8889 | 306.1013
5784 | [8 empty] | 7.908541 | 9.371078 | 6.451058 | 7.910226 | 0.7031312 | 307.591 | 308.9773 | 306.2095
5785 | [8 empty] | 7.905321 | 9.509071 | 6.583191 | 7.999194 | 0.7110395 | 307.588 | 309.1081 | 306.3348
5786 | [8 empty] | 7.740381 | 9.506302 | 6.62672 | 7.957801 | 0.7073601 | 307.4316 | 309.1055 | 306.376
5787 | [8 empty] | 7.666362 | 9.350634 | 6.715677 | 7.910891 | 0.7031903 | 307.3615 | 308.9579 | 306.4604
5788 | [8 empty] | 7.769647 | 9.201759 | 6.703346 | 7.891584 | 0.7014742 | 307.4594 | 308.8168 | 306.4487
5789 | [8 empty] | 7.805063 | 9.191328 | 6.657757 | 7.884716 | 0.7008636 | 307.493 | 308.8069 | 306.4055
5790 | [8 empty] | 7.710825 | 9.18344 | 6.584994 | 7.826419 | 0.6956817 | 307.4036 | 308.7995 | 306.3365
5791 | [8 empty] | 7.718037 | 9.30395 | 6.545972 | 7.855986 | 0.6983099 | 307.4105 | 308.9137 | 306.2995
5792 | [8 empty] | 7.834104 | 8.689166 | 6.516738 | 7.680003 | 0.6826669 | 307.5205 | 308.331 | 306.2718
5793 | [8 empty] | 7.782493 | 8.029179 | 6.520119 | 7.44393 | 0.6616827 | 307.4716 | 307.7054 | 306.275
5794 | [8 empty] | 7.721707 | 7.604159 | 6.35814 | 7.228002 | 0.6424891 | 307.4139 | 307.3025 | 306.1215
5795 | [8 empty] | 7.783974 | 7.281008 | 6.28879 | 7.117924 | 0.6327044 | 307.473 | 306.9962 | 306.0557
5796 | [8 empty] | 7.736421 | 6.999453 | 6.347226 | 7.0277 | 0.6246844 | 307.4279 | 306.7293 | 306.1111
5797 | [8 empty] | 7.617746 | 6.887701 | 6.478843 | 6.994763 | 0.6217567 | 307.3154 | 306.6234 | 306.2359
5798 | [8 empty] | 7.587321 | 6.78712 | 6.57585 | 6.98343 | 0.6207494 | 307.2866 | 306.5281 | 306.3278
5799 | [8 empty] | 7.68861 | 6.762297 | 6.541432 | 6.997446 | 0.6219952 | 307.3826 | 306.5045 | 306.2952
5800 | [8 empty] | 7.799815 | 6.696199 | 6.505856 | 7.000623 | 0.6222776 | 307.488 | 306.4419 | 306.2615
5801 | [8 empty] | 7.768359 | 6.601381 | 6.543396 | 6.971046 | 0.6196485 | 307.4582 | 306.352 | 306.2971
5802 | [8 empty] | 7.62631 | 6.596777 | 6.583641 | 6.935576 | 0.6164957 | 307.3235 | 306.3477 | 306.3352
5803 | [8 empty] | 7.691314 | 6.632096 | 6.637731 | 6.987047 | 0.6210709 | 307.3851 | 306.3811 | 306.3865
5804 | [8 empty] | 7.817973 | 6.610267 | 6.613358 | 7.013866 | 0.6234548 | 307.5052 | 306.3604 | 306.3634
5805 | [8 empty] | 7.775153 | 6.68287 | 6.594524 | 7.017515 | 0.6237791 | 307.4646 | 306.4293 | 306.3455
5806 | [8 empty] | 7.649974 | 6.736862 | 6.59301 | 6.993282 | 0.6216251 | 307.3459 | 306.4804 | 306.3441
5807 | [8 empty] | 7.725732 | 6.680712 | 6.555341 | 6.987262 | 0.6210899 | 307.4178 | 306.4272 | 306.3084
5808 | [8 empty] | 7.871998 | 6.69475 | 6.63097 | 7.065906 | 0.6280805 | 307.5564 | 306.4405 | 306.3801
5809 | [8 empty] | 7.936584 | 7.075758 | 6.76674 | 7.259694 | 0.6453061 | 307.6176 | 306.8017 | 306.5088
5810 | [8 empty] | 7.84167 | 7.742313 | 6.734737 | 7.439573 | 0.6612954 | 307.5276 | 307.4335 | 306.4784
5811 | [8 empty] | 7.704997 | 8.121035 | 6.789599 | 7.538544 | 0.6700928 | 307.3981 | 307.7924 | 306.5304
5812 | [8 empty] | 7.726794 | 8.304617 | 6.7443 | 7.591903 | 0.6748359 | 307.4188 | 307.9665 | 306.4875
5813 | [8 empty] | 7.725893 | 8.488939 | 6.628651 | 7.614494 | 0.6768439 | 307.4179 | 308.1412 | 306.3779
5814 | [8 empty] | 7.661726 | 8.511508 | 6.644878 | 7.606037 | 0.6760922 | 307.3571 | 308.1626 | 306.3932
5815 | [8 empty] | 7.629111 | 8.675418 | 6.557434 | 7.620655 | 0.6773915 | 307.3262 | 308.3179 | 306.3104
5816 | [8 empty] | 7.712274 | 8.857648 | 6.497453 | 7.689125 | 0.6834778 | 307.405 | 308.4907 | 306.2535
5817 | [8 empty] | 7.709086 | 9.11937 | 6.532192 | 7.786883 | 0.6921673 | 307.402 | 308.7387 | 306.2864
5818 | [8 empty] | 7.641861 | 9.231187 | 6.410813 | 7.761287 | 0.6898922 | 307.3383 | 308.8447 | 306.1714
5819 | [8 empty] | 7.698429 | 9.14049 | 6.327425 | 7.722115 | 0.6864102 | 307.3919 | 308.7588 | 306.0923
5820 | [8 empty] | 7.629401 | 9.140909 | 6.466995 | 7.745768 | 0.6885127 | 307.3264 | 308.7592 | 306.2246
5821 | [8 empty] | 7.605093 | 8.168781 | 6.60679 | 7.460222 | 0.6631308 | 307.3034 | 307.8377 | 306.3571
5822 | [8 empty] | 7.667972 | 7.474184 | 6.703958 | 7.282038 | 0.6472923 | 307.363 | 307.1793 | 306.4492
5823 | [8 empty] | 7.758829 | 7.142887 | 6.760559 | 7.220758 | 0.6418452 | 307.4491 | 306.8653 | 306.5029
5824 | [8 empty] | 7.886776 | 6.938088 | 6.672213 | 7.165692 | 0.6369504 | 307.5704 | 306.6712 | 306.4192
5825 | [8 empty] | 7.951233 | 6.769316 | 6.688407 | 7.136319 | 0.6343394 | 307.6315 | 306.5112 | 306.4345
5826 | [8 empty] | 7.887163 | 6.668349 | 6.70882 | 7.08811 | 0.6300543 | 307.5708 | 306.4155 | 306.4539
5827 | [8 empty] | 7.890447 | 6.601253 | 6.783869 | 7.091856 | 0.6303872 | 307.5739 | 306.3519 | 306.525
5828 | [8 empty] | 8.072644 | 6.540177 | 6.779844 | 7.130888 | 0.6338567 | 307.7466 | 306.294 | 306.5212
5829 | [8 empty] | 8.068748 | 6.646102 | 6.767159 | 7.16067 | 0.636504 | 307.7429 | 306.3944 | 306.5092
5830 | [8 empty] | 7.894921875 | 6.689888 | 6.744686 | 7.109832 | 0.6319851 | 307.578125 | 306.4359 | 306.4879
5831 | [8 empty] | 7.888096 | 6.638181 | 6.69929 | 7.075189 | 0.6289057 | 307.5717 | 306.3869 | 306.4448
5832 | [8 empty] | 7.996533 | 6.527137 | 6.66162 | 7.061763 | 0.6277123 | 307.6744 | 306.2816 | 306.4091
5833 | [8 empty] | 8.004646 | 6.562907 | 6.824758 | 7.13077 | 0.6338462 | 307.6821 | 306.3156 | 306.5638
5834 | [8 empty] | 7.91205 | 6.633932 | 6.854861 | 7.133614 | 0.634099 | 307.5944 | 306.3829 | 306.5923
5835 | [8 empty] | 7.744309 | 6.492011 | 6.719348 | 6.985223 | 0.6209087 | 307.4354 | 306.2484 | 306.4638
5836 | [8 empty] | 7.790092 | 6.873309 | 6.719959 | 7.127787 | 0.633581 | 307.4788 | 306.6098 | 306.4644
5837 | [8 empty] | 7.864658 | 8.47371 | 6.652895 | 7.663754 | 0.6812226 | 307.5494 | 308.1267 | 306.4008
5838 | [8 empty] | 7.811277 | 9.05076 | 6.603023 | 7.821687 | 0.695261 | 307.4988 | 308.6737 | 306.3536
5839 | [8 empty] | 7.698558 | 9.151276 | 6.578748 | 7.809527 | 0.6941802 | 307.392 | 308.769 | 306.3306
5840 | [8 empty] | 7.780175 | 9.097509 | 6.589662 | 7.822449 | 0.6953288 | 307.4694 | 308.718 | 306.3409
5841 | [8 empty] | 7.772513 | 9.060934 | 6.566771 | 7.800072 | 0.6933398 | 307.4621 | 308.6833 | 306.3192
5842 | [8 empty] | 7.678371 | 9.054108 | 6.552089 | 7.761523 | 0.6899131 | 307.3729 | 308.6769 | 306.3053
5843 | [8 empty] | 7.753807 | 9.040457 | 6.416319 | 7.736861 | 0.687721 | 307.4444 | 308.6639 | 306.1766
5844 | [8 empty] | 7.722609 | 9.043934 | 6.446679 | 7.737741 | 0.6877992 | 307.4148 | 308.6672 | 306.2054
5845 | [8 empty] | 7.73069 | 8.91148 | 6.642367 | 7.761512 | 0.6899122 | 307.4225 | 308.5417 | 306.3909
5846 | [8 empty] | 7.738674 | 9.013251 | 6.78271 | 7.844878 | 0.6973225 | 307.43 | 308.6382 | 306.5239
5847 | [8 empty] | 7.885746 | 9.027675 | 6.832324 | 7.915248 | 0.7035776 | 307.5694 | 308.6518 | 306.5709
5848 | [8 empty] | 8.043571 | 8.989942 | 6.726077 | 7.919863 | 0.7039878 | 307.719 | 308.6161 | 306.4702
5849 | [8 empty] | 8.070068 | 9.023136 | 6.625883 | 7.906362 | 0.7027878 | 307.7441 | 308.6475 | 306.3752
5850 | [8 empty] | 7.91073 | 9.096446 | 6.523918 | 7.843698 | 0.6972176 | 307.5931 | 308.717 | 306.2786
5851 | [8 empty] | 7.835359 | 8.997379 | 6.484832 | 7.772523 | 0.690891 | 307.5217 | 308.6231 | 306.2415
5852 | [8 empty] | 7.873061 | 8.905363 | 6.491593 | 7.756672 | 0.689482 | 307.5574 | 308.5359 | 306.248
5853 | [8 empty] | 7.870871 | 9.589046 | 6.424078 | 7.961332 | 0.7076739 | 307.5553 | 309.1839 | 306.184
5854 | [8 empty] | 7.7908 | 8.890746 | 6.394554 | 7.692033 | 0.6837363 | 307.4794 | 308.522 | 306.156
5855 | [8 empty] | 7.801328 | 8.828253 | 6.410201 | 7.679927 | 0.6826602 | 307.4894 | 308.4628 | 306.1708
5856 | [8 empty] | 7.867233 | 8.869754 | 6.35901 | 7.698666 | 0.6843258 | 307.5519 | 308.5021 | 306.1223
5857 | [8 empty] | 7.966494 | 9.021848 | 6.394779 | 7.794374 | 0.6928332 | 307.646 | 308.6463 | 306.1562
5858 | [8 empty] | 7.956094 | 9.09519 | 6.436055 | 7.829113 | 0.6959212 | 307.6361 | 308.7158 | 306.1953125
5859 | [8 empty] | 7.783652 | 9.17655 | 6.459204 | 7.806469 | 0.6939083 | 307.4727 | 308.7929 | 306.2173
5860 | [8 empty] | 7.756093 | 9.246254 | 6.601059 | 7.867802 | 0.6993602 | 307.4465 | 308.859 | 306.3517
5861 | [8 empty] | 8.015142 | 9.316538 | 6.651285 | 7.994322 | 0.7106064 | 307.6921 | 308.9256 | 306.3993
5862 | [8 empty] | 7.835939 | 9.393455 | 6.495328 | 7.90824 | 0.7029547 | 307.5222 | 308.9985 | 306.2515
5863 | [8 empty] | 7.810472 | 9.378258 | 6.461876 | 7.883535 | 0.7007587 | 307.4981 | 308.9841 | 306.2198
5864 | [8 empty] | 7.820774 | 9.402663 | 6.417156 | 7.880198 | 0.700462 | 307.5078 | 309.0073 | 306.1774
5865 | [8 empty] | 7.793794 | 9.455786 | 6.430517 | 7.893366 | 0.7016325 | 307.4823 | 309.0576 | 306.1901
5866 | [8 empty] | 7.723188 | 9.482444 | 6.491303 | 7.898979 | 0.7021314 | 307.4153 | 309.0829 | 306.2477
5867 | [8 empty] | 7.694147 | 9.506366 | 6.417413 | 7.872642 | 0.6997904 | 307.3878 | 309.1056 | 306.1776
5868 | [8 empty] | 7.589414 | 9.473752 | 6.313581 | 7.792249 | 0.6926443 | 307.2885 | 309.0746 | 306.0792
5869 | [8 empty] | 7.781688 | 9.374491 | 6.40901 | 7.855063 | 0.6982278 | 307.4708 | 308.9806 | 306.1697
5870 | [8 empty] | 7.682686 | 9.292005 | 6.58905 | 7.85458 | 0.6981849 | 307.377 | 308.9024 | 306.3403
5871 | [8 empty] | 7.581268 | 9.253273 | 6.681582 | 7.838708 | 0.696774 | 307.2808 | 308.8657 | 306.428
5872 | [8 empty] | 7.67058 | 9.182506 | 6.731679 | 7.861588 | 0.6988078 | 307.3655 | 308.7986 | 306.4755
5873 | [8 empty] | 7.733716 | 9.173008 | 6.658175 | 7.854967 | 0.6982193 | 307.4253 | 308.7896 | 306.4059
5874 | [8 empty] | 7.681011 | 9.194097 | 6.664808 | 7.846639 | 0.697479 | 307.3754 | 308.8096 | 306.4121
5875 | [8 empty] | 7.657927 | 9.118758 | 6.64784 | 7.808175 | 0.69406 | 307.3535 | 308.7382 | 306.3961
5876 | [8 empty] | 7.809892 | 9.135822 | 6.746521 | 7.897412 | 0.7019922 | 307.4975 | 308.7543 | 306.4896
5877 | [8 empty] | 7.869004 | 9.223459 | 6.777687 | 7.956717 | 0.7072637 | 307.5536 | 308.8374 | 306.5191
5878 | [8 empty] | 7.747593 | 9.267375 | 6.70824 | 7.907736 | 0.7029099 | 307.4385 | 308.879 | 306.4533
5879 | [8 empty] | 7.690863 | 9.292552 | 6.661266 | 7.881561 | 0.7005832 | 307.3847 | 308.9029 | 306.4088
5880 | [8 empty] | 7.837999 | 9.18241 | 6.625142 | 7.88185 | 0.7006089 | 307.5242 | 308.7985 | 306.3745
5881 | [8 empty] | 7.936326 | 9.517764 | 6.584865 | 8.012985 | 0.7122653 | 307.6174 | 309.1164 | 306.3364
5882 | [8 empty] | 7.941767 | 9.557236 | 6.681131 | 8.060045 | 0.7164484 | 307.6225 | 309.1538 | 306.4276
5883 | [8 empty] | 7.802906 | 9.435696 | 6.738858 | 7.992487 | 0.7104433 | 307.4909 | 309.0386 | 306.4823
5884 | [8 empty] | 7.772738 | 9.295128 | 6.763649 | 7.943838 | 0.706119 | 307.4623 | 308.9053 | 306.5058
5885 | [8 empty] | 7.932495 | 9.203273 | 6.79884 | 7.978202 | 0.7091735 | 307.6137 | 308.8183 | 306.5392
5886 | [8 empty] | 7.863305 | 9.153208 | 6.666417 | 7.89431 | 0.7017165 | 307.5482 | 308.7708 | 306.4137
5887 | [8 empty] | 7.742248 | 9.013734 | 6.610107 | 7.788696 | 0.6923286 | 307.4334 | 308.6386 | 306.3603
5888 | [8 empty] | 7.798978 | 8.864345 | 6.618188 | 7.760503 | 0.6898225 | 307.4872 | 308.497 | 306.368
5889 | [8 empty] | 7.804773 | 8.953528 | 6.65267 | 7.803657 | 0.6936584 | 307.4927 | 308.5815 | 306.4006
5890 | [8 empty] | 7.699202 | 8.82323 | 6.630358 | 7.717597 | 0.6860086 | 307.3926 | 308.458 | 306.3795
5891 | [8 empty] | 7.718874 | 9.010547 | 6.630422 | 7.786614 | 0.6921435 | 307.4113 | 308.6356 | 306.3795
5892 | [8 empty] | 7.742441 | 9.131669 | 6.532289 | 7.802133 | 0.6935229 | 307.4336 | 308.7504 | 306.2865
5893 | [8 empty] | 7.663947 | 9.17729 | 6.48261 | 7.774616 | 0.691077 | 307.3592 | 308.7936 | 306.2394
5894 | [8 empty] | 7.677244 | 9.271303 | 6.580679 | 7.843076 | 0.6971623 | 307.3718 | 308.8828 | 306.3324
5895 | [8 empty] | 7.665976 | 9.33489 | 6.678427 | 7.893097 | 0.7016087 | 307.3611 | 308.943 | 306.425
5896 | [8 empty] | 7.795726 | 9.296287 | 6.79224 | 7.961417 | 0.7076816 | 307.4841 | 308.9064 | 306.5329
5897 | [8 empty] | 7.873576 | 9.437016 | 6.732226 | 8.014273 | 0.7123798 | 307.5579 | 309.0398 | 306.476
5898 | [8 empty] | 7.797722 | 9.532413 | 6.672663 | 8.000933 | 0.711194 | 307.486 | 309.1302 | 306.4196
5899 | [8 empty] | 7.705319 | 9.429482 | 6.641948 | 7.925583 | 0.7044963 | 307.3984 | 309.0327 | 306.3905
5900 | [8 empty] | 7.754451 | 9.448317 | 6.696649 | 7.966472 | 0.7081309 | 307.445 | 309.0505 | 306.4423
5901 | [8 empty] | 7.8106 | 9.519566 | 6.728137 | 8.019435 | 0.7128386 | 307.4982 | 309.1181 | 306.4722
5902 | [8 empty] | 7.622833 | 9.567056 | 6.697293 | 7.962394 | 0.7077684 | 307.3202 | 309.1631 | 306.4429
5903 | [8 empty] | 7.658603 | 9.491298 | 6.642174 | 7.930692 | 0.7049504 | 307.3541 | 309.0913 | 306.3907
5904 | [8 empty] | 7.70123 | 9.446836 | 6.603796 | 7.917287 | 0.7037589 | 307.3945 | 309.0491 | 306.3543
5905 | [8 empty] | 7.8295 | 9.41464 | 6.540112 | 7.928084 | 0.7047186 | 307.5161 | 309.0186 | 306.2939
5906 | [8 empty] | 7.809184 | 9.357942 | 6.579102 | 7.915409 | 0.7035919 | 307.4969 | 308.9649 | 306.3309
5907 | [8 empty] | 7.74447 | 9.215346 | 6.630873 | 7.863563 | 0.6989834 | 307.4355 | 308.8297 | 306.38
5908 | [8 empty] | 7.675377 | 9.100728 | 6.662328 | 7.812811 | 0.6944721 | 307.37 | 308.7211 | 306.4098
5909 | [8 empty] | 7.761727 | 9.146929 | 6.724467 | 7.877708 | 0.7002407 | 307.4519 | 308.7649 | 306.4687
5910 | [8 empty] | 7.770806 | 9.17684 | 6.707661 | 7.885102 | 0.700898 | 307.4605 | 308.7932 | 306.4528
5911 | [8 empty] | 7.637836 | 9.070271 | 6.583223 | 7.763777 | 0.6901135 | 307.3344 | 308.6922 | 306.3348
5912 | [8 empty] | 7.693149 | 9.03376 | 6.60312 | 7.776677 | 0.6912601 | 307.3869 | 308.6576 | 306.3537
5913 | [8 empty] | 7.790993 | 9.019369 | 6.604698 | 7.80502 | 0.6937795 | 307.4796 | 308.644 | 306.3552
5914 | [8 empty] | 7.692731 | 9.052209 | 6.593043 | 7.779327 | 0.6914958 | 307.3865 | 308.6751 | 306.3441
5915 | [8 empty] | 7.611339 | 9.301792 | 6.5848 | 7.832644 | 0.696235 | 307.3093 | 308.9117 | 306.3363
5916 | [8 empty] | 7.626922 | 9.456205 | 6.585026 | 7.889384 | 0.7012786 | 307.3241 | 309.058 | 306.3365
5917 | [8 empty] | 7.593567 | 9.498961 | 6.559462 | 7.883997 | 0.7007997 | 307.2925 | 309.0985 | 306.3123
5918 | [8 empty] | 7.51591 | 9.487209 | 6.566642 | 7.856587 | 0.6983633 | 307.2189 | 309.0874 | 306.3191
5919 | [8 empty] | 7.401002 | 9.449122 | 6.613906 | 7.821343 | 0.6952305 | 307.11 | 309.0513 | 306.3639
5920 | [8 empty] | 7.482941 | 9.319468 | 6.660268 | 7.820892 | 0.6951904 | 307.1876 | 308.9284 | 306.4078
5921 | [8 empty] | 7.60783 | 9.387724 | 6.648323 | 7.881292 | 0.7005593 | 307.306 | 308.9931 | 306.3965
5922 | [8 empty] | 7.543953 | 9.399282 | 6.514774 | 7.819336 | 0.6950521 | 307.2455 | 309.0041 | 306.2699
5923 | [8 empty] | 7.490894 | 9.365605 | 6.570344 | 7.808948 | 0.6941287 | 307.1952 | 308.9721 | 306.3226
5924 | [8 empty] | 7.615492 | 9.396513 | 6.6773 | 7.896435 | 0.7019053 | 307.3133 | 309.0014 | 306.424
5925 | [8 empty] | 7.69814 | 9.434118 | 6.799484 | 7.977247 | 0.7090886 | 307.3916 | 309.0371 | 306.5398
5926 | [8 empty] | 7.655287 | 9.547609 | 6.822665 | 8.00852 | 0.7118685 | 307.351 | 309.1447 | 306.5618
5927 | [8 empty] | 7.453353 | 9.542072 | 6.829973 | 7.941799 | 0.7059377 | 307.1596 | 309.1394 | 306.5687
5928 | [8 empty] | 7.407281 | 9.573398 | 6.807468 | 7.929382 | 0.704834 | 307.1159 | 309.1691 | 306.5474
5929 | [8 empty] | 7.503064 | 9.567603 | 6.770926 | 7.947198 | 0.7064176 | 307.2067 | 309.1636 | 306.5127
5930 | [8 empty] | 7.59669 | 9.594229 | 6.711395 | 7.967438 | 0.7082167 | 307.2954 | 309.1888 | 306.4563
5931 | [8 empty] | 7.543502 | 9.539142 | 6.848067 | 7.976904 | 0.7090581 | 307.245 | 309.1366 | 306.5858
5932 | [8 empty] | 7.489896 | 9.357749 | 6.896168 | 7.914604 | 0.7035204 | 307.1942 | 308.9647 | 306.6314
5933 | [8 empty] | 7.570965 | 9.253144 | 6.938313 | 7.920807 | 0.7040718 | 307.2711 | 308.8655 | 306.6714
5934 | [8 empty] | 7.631494 | 9.161289 | 7.01568 | 7.936154 | 0.7054359 | 307.3284 | 308.7785 | 306.7447
5935 | [8 empty] | 7.550521 | 9.085789 | 6.923696 | 7.853335 | 0.6980743 | 307.2517 | 308.7069 | 306.6575
5936 | [8 empty] | 7.500681 | 8.980766 | 6.850836 | 7.777428 | 0.6913269 | 307.2044 | 308.6074 | 306.5885
5937 | [8 empty] | 7.566973 | 8.831086 | 6.808016 | 7.735358 | 0.6875874 | 307.2673 | 308.4655 | 306.5479
5938 | [8 empty] | 7.521158 | 8.765278 | 6.78213 | 7.689522 | 0.6835131 | 307.2238 | 308.4031 | 306.5233
5939 | [8 empty] | 7.559632 | 8.817918 | 6.729554 | 7.702368 | 0.6846549 | 307.2603 | 308.453 | 306.4735
5940 | [8 empty] | 7.639253 | 8.834982 | 6.749805 | 7.741347 | 0.6881197 | 307.3358 | 308.4692 | 306.4927
5941 | [8 empty] | 7.58394 | 8.849084 | 6.631066 | 7.68803 | 0.6833805 | 307.2834 | 308.4825 | 306.3802
5942 | [8 empty] | 7.609826 | 8.936657 | 6.637988 | 7.728157 | 0.6869473 | 307.3079 | 308.5656 | 306.3867
5943 | [8 empty] | 7.498685 | 8.814956 | 6.720024 | 7.677888 | 0.682479 | 307.2025 | 308.4502 | 306.4645
5944 | [8 empty] | 7.487417 | 8.782502 | 6.767191 | 7.679037 | 0.682581 | 307.1919 | 308.4194 | 306.5092
5945 | [8 empty] | 7.659537 | 8.890939 | 6.856342 | 7.802272 | 0.6935353 | 307.355 | 308.5222 | 306.5937
5946 | [8 empty] | 7.684875 | 9.372366 | 6.752123 | 7.936455 | 0.7054626 | 307.379 | 308.9785 | 306.4949
5947 | [8 empty] | 7.567746 | 8.76795 | 6.626913 | 7.654203 | 0.6803736 | 307.268 | 308.4056 | 306.3762
5948 | [8 empty] | 7.605222 | 8.741485 | 6.5782 | 7.641636 | 0.6792565 | 307.3035 | 308.3806 | 306.33
5949 | [8 empty] | 7.792764 | 8.746572 | 6.606146 | 7.715161 | 0.6857921 | 307.4813 | 308.3854 | 306.3565
5950 | [8 empty] | 7.801682 | 8.799985 | 6.628329 | 7.743332 | 0.6882962 | 307.4897 | 308.436 | 306.3776
5951 | [8 empty] | 7.776569 | 8.741807 | 6.58773 | 7.702035 | 0.6846254 | 307.4659 | 308.3809 | 306.3391
5952 | [8 empty] | 7.788321 | 8.744576 | 6.579649 | 7.704182 | 0.6848162 | 307.4771 | 308.3835 | 306.3314
5953 | [8 empty] | 7.84109 | 8.79332 | 6.575367 | 7.736592 | 0.6876971 | 307.5271 | 308.4296875 | 306.3274
5954 | [8 empty] | 7.907189 | 9.015956 | 6.543042 | 7.822062 | 0.6952944 | 307.5898 | 308.6407 | 306.2967
5955 | [8 empty] | 7.792281 | 9.229351 | 6.625496 | 7.882376 | 0.7006557 | 307.4808 | 308.843 | 306.3749
5956 | [8 empty] | 7.673832 | 9.33988 | 6.722406 | 7.912039 | 0.7032924 | 307.3686 | 308.9478 | 306.4667
5957 | [8 empty] | 7.710181 | 9.464769 | 6.721215 | 7.965388 | 0.7080345 | 307.403 | 309.0661 | 306.4656
5958 | [8 empty] | 7.726987 | 9.549766 | 6.689083 | 7.988612 | 0.7100989 | 307.4189 | 309.1467 | 306.4352
5959 | [8 empty] | 7.629047 | 9.572529 | 6.548515 | 7.916697 | 0.7037064 | 307.3261 | 309.1683 | 306.3019
5960 | [8 empty] | 7.599427 | 9.510133 | 6.409525 | 7.839695 | 0.6968618 | 307.298 | 309.1091 | 306.1702
5961 | [8 empty] | 7.704225 | 9.303756 | 6.468154 | 7.825378 | 0.6955892 | 307.3974 | 308.9135 | 306.2257
5962 | [8 empty] | 7.624604 | 9.140941 | 6.470408 | 7.745318 | 0.6884727 | 307.3219 | 308.7592 | 306.2279
5963 | [8 empty] | 7.61208 | 9.057457 | 6.473048 | 7.714195 | 0.6857062 | 307.31 | 308.6801 | 306.2304
5964 | [8 empty] | 7.668326 | 8.948892 | 6.469764 | 7.695661 | 0.6840587 | 307.3633 | 308.5771 | 306.2273
5965 | [8 empty] | 7.646111 | 8.918917 | 6.407819 | 7.657616 | 0.6806769 | 307.3423 | 308.5487 | 306.1685
5966 | [8 empty] | 7.603644 | 8.960675 | 6.365159 | 7.64316 | 0.679392 | 307.302 | 308.5883 | 306.1281
5967 | [8 empty] | 7.482941 | 8.804042 | 6.38335 | 7.556778 | 0.6717136 | 307.1876 | 308.4398 | 306.1454
5968 | [8 empty] | 7.437899 | 8.846476 | 6.437954 | 7.57411 | 0.6732542 | 307.1449 | 308.4801 | 306.1971
5969 | [8 empty] | 7.577179 | 8.967437 | 6.579617 | 7.708077 | 0.6851624 | 307.2769 | 308.5947 | 306.3314
5970 | [8 empty] | 7.63056 | 8.977224 | 6.634576 | 7.747453 | 0.6886625 | 307.3275 | 308.604 | 306.3835
5971 | [8 empty] | 7.545144 | 8.929574 | 6.502475 | 7.659064 | 0.6808057 | 307.2466 | 308.5588 | 306.2583
5972 | [8 empty] | 7.534584 | 8.931731 | 6.448515 | 7.638276 | 0.6789579 | 307.2366 | 308.5609 | 306.2071
5973 | [8 empty] | 7.665396 | 8.870011 | 6.513422 | 7.682943 | 0.6829283 | 307.3606 | 308.5024 | 306.2686
5974 | [8 empty] | 7.704933 | 9.13183 | 6.617351 | 7.818038 | 0.6949367 | 307.398 | 308.7505 | 306.3672
5975 | [8 empty] | 7.651681 | 8.819721 | 6.50959 | 7.660331 | 0.6809183 | 307.3476 | 308.4547 | 306.265
5976 | [8 empty] | 7.646014 | 8.955041 | 6.394747 | 7.665267 | 0.6813571 | 307.3422 | 308.583 | 306.1562
5977 | [8 empty] | 7.652357 | 9.182603 | 6.352023 | 7.728994 | 0.6870217 | 307.3482 | 308.7987 | 306.1157
5978 | [8 empty] | 7.762306 | 9.369855 | 6.2838 | 7.80532 | 0.6938062 | 307.4524 | 308.9762 | 306.051
5979 | [8 empty] | 7.71134 | 9.540172 | 6.274109 | 7.841874 | 0.6970554 | 307.4041 | 309.1376 | 306.0418
5980 | [8 empty] | 7.583876 | 9.361516 | 6.382802 | 7.776065 | 0.6912058 | 307.2833 | 308.9683 | 306.1448
5981 | [8 empty] | 7.628339 | 9.308682 | 6.483995 | 7.807005 | 0.693956 | 307.3254 | 308.9182 | 306.2408
5982 | [8 empty] | 7.736228 | 9.262964 | 6.531741 | 7.843644 | 0.6972128 | 307.4277 | 308.8748 | 306.286
5983 | [8 empty] | 7.673606 | 9.319983 | 6.609817 | 7.867802 | 0.6993602 | 307.3683 | 308.9289 | 306.36
5984 | [8 empty] | 7.572543 | 9.345611 | 6.566513 | 7.828222 | 0.695842 | 307.2726 | 308.9532 | 306.319
5985 | [8 empty] | 7.610405 | 9.295063 | 6.623146 | 7.842872 | 0.6971441 | 307.3084 | 308.9053 | 306.3727
5986 | [8 empty] | 7.521738 | 9.307942 | 6.623403 | 7.817694 | 0.6949062 | 307.2244 | 308.9175 | 306.3729
5987 | [8 empty] | 7.436482 | 9.301825 | 6.547131 | 7.761813 | 0.6899389 | 307.1436 | 308.9117 | 306.3006
5988 | [8 empty] | 7.508473 | 9.314864 | 6.536281 | 7.786539 | 0.6921368 | 307.2118 | 308.924 | 306.2903
5989 | [8 empty] | 7.594887 | 9.413738 | 6.605309 | 7.871311 | 0.6996721 | 307.2937 | 309.0178 | 306.3557
5990 | [8 empty] | 7.671031 | 9.780451 | 6.520956 | 7.990812 | 0.7102944 | 307.3659 | 309.3654 | 306.2758
5991 | [8 empty] | 7.572865 | 9.443262 | 6.452925 | 7.823017 | 0.6953793 | 307.2729 | 309.0457 | 306.2113
5992 | [8 empty] | 7.485485 | 9.460777 | 6.536217 | 7.827493 | 0.6957771 | 307.19 | 309.0623 | 306.2903
5993 | [8 empty] | 7.603934 | 9.524299 | 6.639341 | 7.922525 | 0.7042244 | 307.3023 | 309.1226 | 306.388
5994 | [8 empty] | 7.735519 | 9.565929 | 6.694879 | 7.998776 | 0.7110023 | 307.427 | 309.162 | 306.4406
5995 | [8 empty] | 7.634649 | 9.628196 | 6.727815 | 7.996887 | 0.7108344 | 307.3314 | 309.221 | 306.4719
5996 | [8 empty] | 7.581848 | 9.663161 | 6.730906 | 7.991971 | 0.7103975 | 307.2814 | 309.2542 | 306.4748
5997 | [8 empty] | 7.743729 | 9.727907 | 6.830424 | 8.100687 | 0.720061 | 307.4348 | 309.3156 | 306.5691
5998 | [8 empty] | 7.810665 | 9.772982 | 6.83696 | 8.140202 | 0.7235735 | 307.4983 | 309.3583 | 306.5753
5999 | [8 empty] | 7.740316 | 9.701957 | 6.838312 | 8.093529 | 0.7194248 | 307.4316 | 309.291 | 306.5766
6000 | [8 empty] | 7.701552 | 9.596451 | 6.786798 | 8.028267 | 0.7136237 | 307.3948 | 309.1909 | 306.5278
6001 | [8 empty] | 7.719164 | 9.50701 | 6.860914 | 8.029029 | 0.7136915 | 307.4115 | 309.1062 | 306.598
6002 | [8 empty] | 7.906319 | 9.590366 | 6.83506 | 8.110582 | 0.7209406 | 307.5889 | 309.1852 | 306.5735
6003 | [8 empty] | 7.892411 | 9.565671 | 6.789503 | 8.082528 | 0.718447 | 307.5757 | 309.1618 | 306.5303
6004 | [8 empty] | 7.717232 | 9.482638 | 6.775981 | 7.99195 | 0.7103956 | 307.4097 | 309.0831 | 306.5175
6005 | [8 empty] | 7.776054 | 9.386404 | 6.80383 | 7.988763 | 0.7101122 | 307.4655 | 308.9919 | 306.5439
6006 | [8 empty] | 7.859281 | 9.236595 | 6.866773 | 7.98755 | 0.7100044 | 307.5443 | 308.8499 | 306.6036
6007 | [8 empty] | 7.771096 | 9.177419 | 6.933097 | 7.960537 | 0.7076033 | 307.4608 | 308.7938 | 306.6664
6008 | [8 empty] | 7.662821 | 9.177323 | 6.911365 | 7.917169 | 0.7037484 | 307.3581 | 308.7937 | 306.6458
6009 | [8 empty] | 7.794535 | 9.114508 | 6.768543 | 7.892529 | 0.7015581 | 307.483 | 308.7341 | 306.5105
6010 | [8 empty] | 7.760729 | 9.069723 | 6.790855 | 7.873769 | 0.6998906 | 307.4509 | 308.6917 | 306.5316
6011 | [8 empty] | 7.70709 | 8.962672 | 6.776174 | 7.815312 | 0.6946944 | 307.4001 | 308.5902 | 306.5177
6012 | [8 empty] | 7.783459 | 8.7986 | 6.835125 | 7.805728 | 0.6938425 | 307.4725 | 308.4347 | 306.5736
6013 | [8 empty] | 7.784972 | 8.768916 | 6.912041 | 7.821976 | 0.6952868 | 307.4739 | 308.4066 | 306.6465
6014 | [8 empty] | 7.79579 | 8.732534 | 6.893528 | 7.807284 | 0.6939808 | 307.4842 | 308.3721 | 306.6289
6015 | [8 empty] | 7.718037 | 8.752174 | 6.865003 | 7.778404 | 0.6914137 | 307.4105 | 308.3907 | 306.6019
6016 | [8 empty] | 7.638416 | 8.739102 | 6.800417 | 7.725978 | 0.6867536 | 307.335 | 308.3783 | 306.5407
6017 | [8 empty] | 7.79769 | 8.825613 | 6.856857 | 7.82672 | 0.6957084 | 307.486 | 308.4603 | 306.5942
6018 | [8 empty] | 7.890189 | 8.99651 | 6.934707 | 7.940469 | 0.7058194 | 307.5736 | 308.6223 | 306.668
6019 | [8 empty] | 7.776505 | 9.106137 | 6.991147 | 7.95793 | 0.7073715 | 307.4659 | 308.7262 | 306.7215
6020 | [8 empty] | 7.690026 | 9.31818 | 6.769123 | 7.925776 | 0.7045135 | 307.3839 | 308.9272 | 306.511
6021 | [8 empty] | 7.848785 | 9.246158 | 6.651768 | 7.91557 | 0.7036062 | 307.5344 | 308.8589 | 306.3998
6022 | [8 empty] | 7.902617 | 9.215539 | 6.642914 | 7.920357 | 0.7040317 | 307.5854 | 308.8299 | 306.3914
6023 | [8 empty] | 7.837098 | 9.247413 | 6.849227 | 7.977913 | 0.7091478 | 307.5233 | 308.8601 | 306.5869
6024 | [8 empty] | 7.732428 | 9.127773 | 6.832903 | 7.897701 | 0.7020179 | 307.4241 | 308.7467 | 306.5715
6025 | [8 empty] | 7.765365 | 9.109131 | 6.797809 | 7.890769 | 0.7014017 | 307.4553 | 308.729 | 306.5382
6026 | [8 empty] | 7.830111 | 9.242423 | 6.717094 | 7.929876 | 0.7048779 | 307.5167 | 308.8554 | 306.4617
6027 | [8 empty] | 7.767265 | 9.276808 | 6.644846 | 7.896306 | 0.7018939 | 307.4571 | 308.888 | 306.3932
6028 | [8 empty] | 7.588641 | 9.333506 | 6.59887 | 7.840339 | 0.696919 | 307.2878 | 308.9417 | 306.3496
6029 | [8 empty] | 7.54582 | 9.295804 | 6.589179 | 7.810268 | 0.694246 | 307.2472 | 308.906 | 306.3405
6030 | [8 empty] | 7.658345 | 9.310099 | 6.649064 | 7.872503 | 0.699778 | 307.3539 | 308.9195 | 306.3972
6031 | [8 empty] | 7.67528 | 9.340911 | 6.721762 | 7.912651 | 0.7033468 | 307.3699 | 308.9487 | 306.4661
6032 | [8 empty] | 7.507121 | 9.448928 | 6.762587 | 7.906212 | 0.7027744 | 307.2105 | 309.0511 | 306.5048
6033 | [8 empty] | 7.56517 | 9.547867 | 6.722986 | 7.945341 | 0.7062525 | 307.2656 | 309.1449 | 306.4673
6034 | [8 empty] | 7.620547 | 9.567023 | 6.763006 | 7.983525 | 0.7096467 | 307.3181 | 309.1631 | 306.5052
6035 | [8 empty] | 7.58452 | 9.379739 | 6.826496 | 7.930252 | 0.7049113 | 307.2839 | 308.9855 | 306.5654
6036 | [8 empty] | 7.595209 | 9.064218 | 6.752896 | 7.804108 | 0.6936985 | 307.294 | 308.6865 | 306.4956
6037 | [8 empty] | 7.727663 | 8.949214 | 6.766998 | 7.814625 | 0.6946333 | 307.4196 | 308.5775 | 306.509
6038 | [8 empty] | 7.747206 | 8.84477 | 6.735864 | 7.775947 | 0.6911953 | 307.4381 | 308.4785 | 306.4795
6039 | [8 empty] | 7.63056 | 8.801337 | 6.707596 | 7.713164 | 0.6856146 | 307.3275 | 308.4373 | 306.4527
6040 | [8 empty] | 7.512658 | 8.701143 | 6.663488 | 7.625763 | 0.6778456 | 307.2158 | 308.3423 | 306.4109
6041 | [8 empty] | 7.537546 | 8.633499 | 6.696102 | 7.622382 | 0.6775451 | 307.2394 | 308.2782 | 306.4418
6042 | [8 empty] | 7.618165 | 8.630473 | 6.665065 | 7.637901 | 0.6789245 | 307.3158 | 308.2753 | 306.4124
6043 | [8 empty] | 7.517938 | 8.595315 | 6.689985 | 7.601079 | 0.6756515 | 307.2208 | 308.242 | 306.436
6044 | [8 empty] | 7.367132 | 8.693513 | 6.622212 | 7.560952 | 0.6720846 | 307.0779 | 308.3351 | 306.3718
6045 | [8 empty] | 7.467004 | 8.770397 | 6.562263 | 7.599888 | 0.6755456 | 307.1725 | 308.408 | 306.3149
6046 | [8 empty] | 7.615364 | 8.960192 | 6.502282 | 7.692613 | 0.6837878 | 307.3131 | 308.5879 | 306.2581
6047 | [8 empty] | 7.48996 | 8.984178 | 6.61265 | 7.695596 | 0.684053 | 307.1943 | 308.6106 | 306.3627
6048 | [8 empty] | 7.351742 | 9.006877 | 6.68068 | 7.679766 | 0.6826459 | 307.0633 | 308.6321 | 306.4272
6049 | [8 empty] | 7.414364 | 9.049794 | 6.700513 | 7.721557 | 0.6863606 | 307.1226 | 308.6728 | 306.446
6050 | [8 empty] | 7.533682 | 9.111063 | 6.730906 | 7.791884 | 0.6926119 | 307.2357 | 308.7309 | 306.4748
6051 | [8 empty] | 7.584777 | 9.260034 | 6.741241 | 7.862018 | 0.698846 | 307.2841 | 308.8721 | 306.4846
6052 | [8 empty] | 7.522864 | 9.341426 | 6.698807 | 7.854366 | 0.6981658 | 307.2255 | 308.9492 | 306.4444
6053 | [8 empty] | 7.604127 | 9.37784 | 6.704731 | 7.895566 | 0.7018281 | 307.3025 | 308.9837 | 306.45
6054 | [8 empty] | 7.675538 | 9.292134 | 6.703829 | 7.8905 | 0.7013778 | 307.3702 | 308.9025 | 306.4491
6055 | [8 empty] | 7.629305 | 9.285051 | 6.757854 | 7.890736 | 0.7013988 | 307.3264 | 308.8958 | 306.5003
6056 | [8 empty] | 7.46079 | 9.255752 | 6.985899 | 7.900814 | 0.7022946 | 307.1666 | 308.868 | 306.7165
6057 | [8 empty] | 7.515556 | 9.266409 | 6.916194 | 7.899386 | 0.7021677 | 307.2185 | 308.8781 | 306.6504
6058 | [8 empty] | 7.484454 | 9.452019 | 6.850772 | 7.929082 | 0.7048073 | 307.1891 | 309.054 | 306.5884
6059 | [8 empty] | 7.357602 | 9.413126 | 6.810495 | 7.860408 | 0.6987029 | 307.0688 | 309.0172 | 306.5502
6060 | [8 empty] | 7.368195 | 9.37462 | 6.674016 | 7.80561 | 0.693832 | 307.0789 | 308.9807 | 306.4209
6061 | [8 empty] | 7.519452 | 9.427454 | 6.643751 | 7.863552 | 0.6989824 | 307.2222 | 309.0308 | 306.3922
6062 | [8 empty] | 7.504319 | 9.451697 | 6.619765 | 7.858594 | 0.6985417 | 307.2079 | 309.0537 | 306.3694
6063 | [8 empty] | 7.44524 | 9.453371 | 6.601381 | 7.833331 | 0.6962961 | 307.1519 | 309.0553 | 306.352
6064 | [8 empty] | 7.363655 | 9.376037 | 6.564195 | 7.767962 | 0.6904855 | 307.0746 | 308.982 | 306.3168
6065 | [8 empty] | 7.482652 | 9.450764 | 6.45373 | 7.795715 | 0.6929525 | 307.1873 | 309.0529 | 306.2121
6066 | [8 empty] | 7.632299 | 9.438497 | 6.498676 | 7.856491 | 0.6983547 | 307.3292 | 309.0412 | 306.2547
6067 | [8 empty] | 7.696401 | 9.535117 | 6.651994 | 7.961171 | 0.7076596 | 307.39 | 309.1328125 | 306.4
6068 | [8 empty] | 7.654933 | 9.485632 | 6.645619 | 7.928728 | 0.7047758 | 307.3506 | 309.0859 | 306.394
6069 | [8 empty] | 7.678725 | 9.454627 | 6.504922 | 7.879425 | 0.7003933 | 307.3732 | 309.0565 | 306.2606
6070 | [8 empty] | 7.794985 | 9.580739 | 6.406209 | 7.927311 | 0.7046499 | 307.4834 | 309.1761 | 306.167
6071 | [8 empty] | 7.69257 | 9.5573 | 6.385603 | 7.878491 | 0.7003103 | 307.3863 | 309.1538 | 306.1475
6072 | [8 empty] | 7.602711 | 9.5743 | 6.489017 | 7.888676 | 0.7012156 | 307.3011 | 309.17 | 306.2455
6073 | [8 empty] | 7.644952 | 9.546869 | 6.60679 | 7.93287 | 0.705144 | 307.3412 | 309.144 | 306.3571
6074 | [8 empty] | 7.703742 | 9.496096 | 6.682837 | 7.960892 | 0.7076348 | 307.3969 | 309.0958 | 306.4292
6075 | [8 empty] | 7.770967 | 9.424234 | 6.665999 | 7.953733 | 0.7069985 | 307.4606 | 309.0277 | 306.4133
6076 | [8 empty] | 7.682686 | 9.547867 | 6.584253 | 7.938268 | 0.7056239 | 307.377 | 309.1449 | 306.3358
6077 | [8 empty] | 7.628145 | 9.433667 | 6.585283 | 7.882365 | 0.7006547 | 307.3253 | 309.0367 | 306.3368
6078 | [8 empty] | 7.770838 | 9.14957 | 6.602701 | 7.841036 | 0.696981 | 307.4605 | 308.7674 | 306.3533
6079 | [8 empty] | 7.64801 | 8.976129 | 6.634447 | 7.752862 | 0.6891433 | 307.3441 | 308.603 | 306.3834
6080 | [8 empty] | 7.428111 | 8.865343 | 6.697036 | 7.663497 | 0.6811997 | 307.1357 | 308.498 | 306.4427
6081 | [8 empty] | 7.473669 | 8.876708 | 6.737313 | 7.695897 | 0.6840797 | 307.1788 | 308.5087 | 306.4809
6082 | [8 empty] | 7.594597 | 8.897893 | 6.673275 | 7.721922 | 0.686393 | 307.2935 | 308.5288 | 306.4202
6083 | [8 empty] | 7.574507 | 8.986625 | 6.664904 | 7.742012 | 0.6881789 | 307.2744 | 308.6129 | 306.4122
6084 | [8 empty] | 7.499844 | 9.018854 | 6.681582 | 7.733427 | 0.6874157 | 307.2036 | 308.6435 | 306.428
6085 | [8 empty] | 7.643696 | 8.91779 | 6.753926 | 7.771804 | 0.690827 | 307.34 | 308.5477 | 306.4966
6086 | [8 empty] | 7.67132 | 8.730184 | 6.80969 | 7.737065 | 0.6877391 | 307.3662 | 308.3698 | 306.5495
6087 | [8 empty] | 7.614655 | 8.760545 | 6.806696 | 7.727299 | 0.686871 | 307.3125 | 308.3986 | 306.5466
6088 | [8 empty] | 7.541924 | 8.765117 | 6.784577 | 7.697206 | 0.6841961 | 307.2435 | 308.403 | 306.5257
6089 | [8 empty] | 7.591732 | 8.793288 | 6.775852 | 7.720291 | 0.686248 | 307.2907 | 308.4297 | 306.5174
6090 | [8 empty] | 7.734553 | 8.798826 | 6.786219 | 7.773199 | 0.6909511 | 307.4261 | 308.4349 | 306.5272
6091 | [8 empty] | 7.740349 | 8.79683 | 6.807629 | 7.781603 | 0.691698 | 307.4316 | 308.433 | 306.5475
6092 | [8 empty] | 7.599813 | 8.954848 | 6.881423 | 7.812028 | 0.6944025 | 307.2984 | 308.5828 | 306.6175
6093 | [8 empty] | 7.611049 | 9.098796 | 6.836863 | 7.848903 | 0.6976803 | 307.3091 | 308.7192 | 306.5752
6094 | [8 empty] | 7.727696 | 9.14371 | 6.733321 | 7.868242 | 0.6993993 | 307.4196 | 308.7618 | 306.4771
6095 | [8 empty] | 7.618229 | 9.048699 | 6.764873 | 7.8106 | 0.6942756 | 307.3159 | 308.6718 | 306.507
6096 | [8 empty] | 7.467519 | 8.913186 | 6.752671 | 7.711125 | 0.6854334 | 307.173 | 308.5433 | 306.4954
6097 | [8 empty] | 7.505639 | 8.942291 | 6.771183 | 7.739705 | 0.6879738 | 307.2091 | 308.5709 | 306.513
6098 | [8 empty] | 7.601197 | 8.793385 | 6.782903 | 7.725828 | 0.6867403 | 307.2997 | 308.4297 | 306.5241
6099 | [8 empty] | 7.685132 | 8.77381 | 6.823792 | 7.760911 | 0.6898588 | 307.3793 | 308.4112 | 306.5628
6100 | [8 empty] | 7.535872 | 8.765857 | 6.934997 | 7.745575 | 0.6884956 | 307.2378 | 308.4037 | 306.6682
6101 | [8 empty] | 7.470514 | 8.745284 | 6.924887 | 7.713562 | 0.6856499 | 307.1758 | 308.3842 | 306.6587
6102 | [8 empty] | 7.532749 | 8.766887 | 6.869896 | 7.723177 | 0.6865047 | 307.2348 | 308.4046 | 306.6065
6103 | [8 empty] | 7.566876 | 8.954397 | 6.764937 | 7.76207 | 0.6899618 | 307.2672 | 308.5824 | 306.507
6104 | [8 empty] | 7.504223 | 9.080831 | 6.795685 | 7.793579 | 0.6927626 | 307.2078 | 308.7022 | 306.5362
6105 | [8 empty] | 7.502581 | 9.162512 | 6.841982 | 7.835692 | 0.6965059 | 307.2062 | 308.7796 | 306.5801
6106 | [8 empty] | 7.609922 | 9.266441 | 6.776753 | 7.884372 | 0.7008331 | 307.308 | 308.8781 | 306.5182
6107 | [8 empty] | 7.518936 | 9.260549 | 6.831615 | 7.870367 | 0.6995882 | 307.2217 | 308.8726 | 306.5703
6108 | [8 empty] | 7.403256 | 9.291039 | 6.864842 | 7.853046 | 0.6980485 | 307.1121 | 308.9015 | 306.6017
6109 | [8 empty] | 7.535131 | 9.280382 | 6.819638 | 7.878384 | 0.7003008 | 307.2371 | 308.8914 | 306.5589
6110 | [8 empty] | 7.504577 | 9.176775 | 6.8594 | 7.846918 | 0.6975038 | 307.2081 | 308.7932 | 306.5966
6111 | [8 empty] | 7.451936 | 8.963315 | 6.924147 | 7.7798 | 0.6915377 | 307.1582 | 308.5908 | 306.658
6112 | [8 empty] | 7.46166 | 9.128256 | 6.928364 | 7.839427 | 0.6968379 | 307.1674 | 308.7472 | 306.662
6113 | [8 empty] | 7.572897 | 9.093484 | 6.863489 | 7.84329 | 0.6971813 | 307.2729 | 308.7142 | 306.6005
6114 | [8 empty] | 7.745242 | 9.057392 | 6.807275 | 7.86997 | 0.6995529 | 307.4362 | 308.68 | 306.5472
6115 | [8 empty] | 7.680078 | 9.141392 | 6.810462 | 7.877311 | 0.7002054 | 307.3745 | 308.7596 | 306.5502
6116 | [8 empty] | 7.602163 | 9.300408 | 6.854957 | 7.919176 | 0.7039268 | 307.3006 | 308.9103 | 306.5924
6117 | [8 empty] | 7.629369 | 9.476102 | 6.935834 | 8.013768 | 0.712335 | 307.3264 | 309.0769 | 306.669
6118 | [8 empty] | 7.823608 | 9.407299 | 6.797069 | 8.009325 | 0.71194 | 307.5105 | 309.0117 | 306.5375
6119 | [8 empty] | 7.776956 | 9.310968 | 6.698452 | 7.928792 | 0.7047815 | 307.4663 | 308.9203 | 306.444
6120 | [8 empty] | 7.623831 | 9.432669 | 6.683353 | 7.913284 | 0.7034031 | 307.3212 | 309.0357 | 306.4297
6121 | [8 empty] | 7.654095 | 9.542554 | 6.663166 | 7.953272 | 0.7069575 | 307.3499 | 309.1399 | 306.4106
6122 | [8 empty] | 7.793858 | 9.172332 | 6.589533 | 7.851908 | 0.6979474 | 307.4823 | 308.7889 | 306.3408
6123 | [8 empty] | 7.794599 | 9.423719 | 6.606307 | 7.941542 | 0.7059148 | 307.483 | 309.0272 | 306.3567
6124 | [8 empty] | 7.729788 | 9.477486 | 6.5433 | 7.916858 | 0.7037207 | 307.4216 | 309.0782 | 306.297
6125 | [8 empty] | 7.628371 | 9.420918 | 6.527717 | 7.859002 | 0.6985779 | 307.3255 | 309.0246 | 306.2822
6126 | [8 empty] | 7.653548 | 9.364897 | 6.495231 | 7.837892 | 0.6967015 | 307.3493 | 308.9715 | 306.2514
6127 | [8 empty] | 7.778887 | 9.369275 | 6.421341 | 7.856501 | 0.6983557 | 307.4681 | 308.9756 | 306.1814
6128 | [8 empty] | 7.760793 | 9.201856 | 6.576301 | 7.846317 | 0.6974504 | 307.451 | 308.8169 | 306.3282
6129 | [8 empty] | 7.726762 | 9.45115 | 6.742722 | 7.973545 | 0.7087595 | 307.4187 | 309.0532 | 306.486
6130 | [8 empty] | 7.838901 | 9.067083 | 6.733482 | 7.879822 | 0.7004286 | 307.525 | 308.6892 | 306.4772
6131 | [8 empty] | 7.843376 | 8.978576 | 6.67701 | 7.832987 | 0.6962655 | 307.5293 | 308.6053 | 306.4237
6132 | [8 empty] | 7.742538 | 8.881859 | 6.645909 | 7.756769 | 0.6894905 | 307.4337 | 308.5136 | 306.3942
6133 | [8 empty] | 7.808958 | 8.838137 | 7.000484 | 7.882526 | 0.700669 | 307.4966 | 308.4722 | 306.7303
6134 | [8 empty] | 7.82129 | 8.767499 | 6.790598 | 7.793129 | 0.6927226 | 307.5083 | 308.4052 | 306.5314
6135 | [8 empty] | 7.749106 | 8.72133 | 6.841017 | 7.770484 | 0.6907097 | 307.4399 | 308.3615 | 306.5792
6136 | [8 empty] | 7.68246 | 8.862477 | 6.739728 | 7.761555 | 0.689916 | 307.3767 | 308.4952 | 306.4832
6137 | [8 empty] | 7.709891 | 8.96602 | 6.690017 | 7.788643 | 0.6923238 | 307.4027 | 308.5934 | 306.436
6138 | [8 empty] | 7.86337 | 9.176711 | 6.622727 | 7.887603 | 0.7011202 | 307.5482 | 308.7931 | 306.3723
6139 | [8 empty] | 7.937807 | 9.33753 | 6.590885 | 7.955408 | 0.7071473 | 307.6188 | 308.9455 | 306.3421
6140 | [8 empty] | 7.740413 | 9.4035 | 6.818544 | 7.987486 | 0.7099987 | 307.4317 | 309.0081 | 306.5579
6141 | [8 empty] | 7.499168 | 9.563772 | 6.867836 | 7.976925 | 0.70906 | 307.203 | 309.16 | 306.6046
6142 | [8 empty] | 7.557765 | 9.520468 | 6.793527 | 7.957253 | 0.7073114 | 307.2585 | 309.1189 | 306.5341
6143 | [8 empty] | 7.717425 | 9.463256 | 6.70985 | 7.96351 | 0.7078676 | 307.4099 | 309.0647 | 306.4548
6144 | [8 empty] | 7.659826 | 9.538594 | 6.865775 | 8.021399 | 0.7130132 | 307.3553 | 309.1361 | 306.6026
6145 | [8 empty] | 7.704965 | 9.556785 | 6.964327 | 8.075359 | 0.7178097 | 307.3981 | 309.1534 | 306.696
6146 | [8 empty] | 7.855546 | 9.481092 | 6.876368 | 8.071002 | 0.7174224 | 307.5408 | 309.0816 | 306.6127
6147 | [8 empty] | 7.992154 | 9.432122 | 6.799226 | 8.074501 | 0.7177334 | 307.6703 | 309.0352 | 306.5396
6148 | [8 empty] | 8.006932 | 9.478259 | 6.73448 | 8.073224 | 0.7176199 | 307.6843 | 309.0789 | 306.4782
6149 | [8 empty] | 7.873061 | 9.432219 | 6.633932 | 7.979737 | 0.70931 | 307.5574 | 309.0353 | 306.3829
6150 | [8 empty] | 7.904999 | 9.478388 | 6.634769 | 8.006052 | 0.7116491 | 307.5877 | 309.079 | 306.3837
6151 | [8 empty] | 8.016237 | 9.290524 | 6.564678 | 7.957146 | 0.7073019 | 307.6931 | 308.901 | 306.3172
6152 | [8 empty] | 7.92847 | 9.163961 | 6.536281 | 7.876237 | 0.70011 | 307.6099 | 308.781 | 306.2903
6153 | [8 empty] | 7.822674 | 9.029253 | 6.571053 | 7.80766 | 0.6940142 | 307.5096 | 308.6533 | 306.3233
6154 | [8 empty] | 7.886873 | 8.895575 | 6.502958 | 7.761802 | 0.689938 | 307.5705 | 308.5266 | 306.2587
6155 | [8 empty] | 7.924124 | 8.484528 | 6.460588 | 7.62308 | 0.6776071 | 307.6058 | 308.137 | 306.2186
6156 | [8 empty] | 7.80297 | 8.923521 | 6.478392 | 7.734961 | 0.6875521 | 307.491 | 308.5531 | 306.2354
6157 | [8 empty] | 7.811405 | 9.14928 | 6.497227 | 7.819304 | 0.6950493 | 307.499 | 308.7671 | 306.2533
6158 | [8 empty] | 7.771418 | 9.203659 | 6.416351 | 7.797142 | 0.6930793 | 307.4611 | 308.8186 | 306.1766
6159 | [8 empty] | 7.741154 | 9.254657 | 6.462584 | 7.819465 | 0.6950636 | 307.4324 | 308.867 | 306.2205
6160 | [8 empty] | 7.779885 | 9.269725 | 6.463164 | 7.837591 | 0.6966748 | 307.4691 | 308.8813 | 306.221
6161 | [8 empty] | 7.791701 | 9.281445 | 6.504858 | 7.859335 | 0.6986075 | 307.4803 | 308.8924 | 306.2605
6162 | [8 empty] | 7.945695 | 9.21673 | 6.466898 | 7.876441 | 0.7001281 | 307.6263 | 308.831 | 306.2245
6163 | [8 empty] | 7.982302 | 9.267439 | 6.419667 | 7.889803 | 0.7013158 | 307.6609 | 308.8791 | 306.1798
6164 | [8 empty] | 7.833878 | 9.317987 | 6.477652 | 7.876506 | 0.7001338 | 307.5203 | 308.927 | 306.2347
6165 | [8 empty] | 7.784296 | 9.379803 | 6.580615 | 7.914905 | 0.7035471 | 307.4733 | 308.9856 | 306.3323
6166 | [8 empty] | 7.913982 | 7.926989 | 6.934063 | 7.591678 | 0.6748158 | 307.5962 | 307.6085 | 306.6674
6167 | [8 empty] | 7.863692 | 9.324877 | 6.571375 | 7.919981 | 0.7039983 | 307.5485 | 308.9335 | 306.3236
6168 | [8 empty] | 7.689028 | 9.616477 | 6.482481 | 7.929329 | 0.7048292 | 307.383 | 309.2099 | 306.2393
6169 | [8 empty] | 7.530173 | 9.549316 | 6.449319 | 7.842936 | 0.6971499 | 307.2324 | 309.1463 | 306.2079
6170 | [8 empty] | 7.591571 | 9.455239 | 6.373144 | 7.806651 | 0.6939245 | 307.2906 | 309.0571 | 306.1357
6171 | [8 empty] | 7.764914 | 9.335663 | 6.312164 | 7.804247 | 0.6937109 | 307.4549 | 308.9438 | 306.0779
6172 | [8 empty] | 7.765107 | 9.282153 | 6.372854 | 7.806705 | 0.6939293 | 307.4551 | 308.893 | 306.1354
6173 | [8 empty] | 7.640863 | 9.216634 | 6.474722 | 7.777406 | 0.691325 | 307.3373 | 308.8309 | 306.232
6174 | [8 empty] | 7.670065 | 8.093829 | 6.367702 | 7.377199 | 0.655751 | 307.365 | 307.7667 | 306.1305
6175 | [8 empty] | 7.764785 | 7.419708 | 6.292782 | 7.159092 | 0.6363637 | 307.4548 | 307.1277 | 306.0595
6176 | [8 empty] | 7.731559 | 7.098295 | 6.229163 | 7.019672 | 0.6239709 | 307.4233 | 306.823 | 305.9992
6177 | [8 empty] | 7.604836 | 6.866129 | 6.428585 | 6.966517 | 0.6192459 | 307.3032 | 306.603 | 306.1882
6178 | [8 empty] | 7.554223 | 6.730294 | 6.507884 | 6.930801 | 0.6160712 | 307.2552 | 306.4742 | 306.2634
6179 | [8 empty] | 7.526438 | 6.609946 | 6.480807 | 6.872397 | 0.6108797 | 307.2289 | 306.3601 | 306.2377
6180 | [8 empty] | 7.494403 | 6.519475 | 6.466222 | 6.8267 | 0.6068178 | 307.1985 | 306.2744 | 306.2239
6181 | [8 empty] | 7.521255 | 6.673179 | 6.458367 | 6.884267 | 0.6119348 | 307.2239 | 306.4201 | 306.2165
6182 | [8 empty] | 7.541828 | 6.670378 | 6.450028 | 6.887411 | 0.6122143 | 307.2434 | 306.4174 | 306.2086
6183 | [8 empty] | 7.48043 | 6.563776 | 6.52131 | 6.855172 | 0.6093486 | 307.1852 | 306.3164 | 306.2761
6184 | [8 empty] | 7.467455 | 6.581645 | 6.6669 | 6.905334 | 0.6138074 | 307.1729 | 306.3333 | 306.4141
6185 | [8 empty] | 7.499941 | 6.61075 | 6.626398 | 6.912363 | 0.6144323 | 307.2037 | 306.3609 | 306.3757
6186 | [8 empty] | 7.665267 | 6.661202 | 6.505276 | 6.943915 | 0.6172369 | 307.3604 | 306.4087 | 306.2609
6187 | [8 empty] | 7.794019 | 6.614195 | 6.382062 | 6.930092 | 0.6160082 | 307.4825 | 306.3642 | 306.1441
6188 | [8 empty] | 7.725635 | 6.701511 | 6.561394 | 6.99618 | 0.6218827 | 307.4177 | 306.4469 | 306.3141
6189 | [8 empty] | 7.640251 | 6.735285 | 6.482514 | 6.952683 | 0.6180163 | 307.3367 | 306.4789 | 306.2393
6190 | [8 empty] | 7.808572 | 6.634576 | 6.525463 | 6.989537 | 0.6212922 | 307.4963 | 306.3835 | 306.2801
6191 | [8 empty] | 7.898335 | 6.463743 | 6.44185 | 6.934643 | 0.6164127 | 307.5814 | 306.2216 | 306.2008
6192 | [8 empty] | 7.826827 | 6.52263 | 6.364773 | 6.904743 | 0.613755 | 307.5136 | 306.2774 | 306.1277
6193 | [8 empty] | 7.728468 | 6.496937 | 6.380001 | 6.868469 | 0.6105306 | 307.4203 | 306.253 | 306.1422
6194 | [8 empty] | 7.894793 | 6.505695 | 6.392139 | 6.930876 | 0.6160778 | 307.578 | 306.2613 | 306.1537
6195 | [8 empty] | 8.00851 | 6.563873 | 6.423112 | 6.998498 | 0.6220887 | 307.6858 | 306.3165 | 306.183
6196 | [8 empty] | 7.982624 | 6.604859 | 6.438534 | 7.008672 | 0.6229931 | 307.6613 | 306.3553 | 306.1977
6197 | [8 empty] | 7.779241 | 6.568896 | 6.371695 | 6.906611 | 0.6139209 | 307.4685 | 306.3212 | 306.1343
6198 | [8 empty] | 7.690799 | 6.594556 | 6.346646 | 6.877334 | 0.6113185 | 307.3846 | 306.3456 | 306.1106
6199 | [8 empty] | 7.769003 | 6.591658 | 6.396969 | 6.91921 | 0.6150409 | 307.4588 | 306.3428 | 306.1583
6200 | [8 empty] | 7.718423 | 6.579166 | 6.219279 | 6.838956 | 0.6079072 | 307.4108 | 306.331 | 305.9898
6201 | [8 empty] | 7.617811 | 6.464452 | 6.283059 | 6.78844 | 0.6034169 | 307.3155 | 306.2222 | 306.0503
6202 | [8 empty] | 7.614237 | 6.407304 | 6.286794 | 6.769445 | 0.6017284 | 307.3121 | 306.1681 | 306.0538
6203 | [8 empty] | 7.56224 | 6.338726 | 6.258333 | 6.719766 | 0.5973126 | 307.2628 | 306.1031 | 306.0269
6204 | [8 empty] | 7.631848 | 6.281707 | 6.29172 | 6.735092 | 0.5986748 | 307.3288 | 306.049 | 306.0585
6205 | [8 empty] | 7.645918 | 6.311037 | 6.357335 | 6.77143 | 0.6019049 | 307.3421 | 306.0768 | 306.1207
6206 | [8 empty] | 7.721192 | 6.355049 | 6.496583 | 6.857608 | 0.6095652 | 307.4135 | 306.1185 | 306.2527
6207 | [8 empty] | 7.605125 | 6.414998 | 6.392365 | 6.804163 | 0.6048145 | 307.3034 | 306.1754 | 306.1539
6208 | [8 empty] | 7.529046 | 6.550157 | 6.457658 | 6.845621 | 0.6084996 | 307.2313 | 306.3035 | 306.2158
6209 | [8 empty] | 7.604836 | 6.5499 | 6.52073 | 6.891822 | 0.6126064 | 307.3032 | 306.3032 | 306.2756
6210 | [8 empty] | 7.72615 | 6.501509 | 6.798325 | 7.008661 | 0.6229921 | 307.4182 | 306.2574 | 306.5387
6211 | [8 empty] | 7.789222 | 6.528779 | 6.848261 | 7.055421 | 0.6271485 | 307.4779 | 306.2832 | 306.586
6212 | [8 empty] | 7.687386 | 6.460427 | 6.622985 | 6.923599 | 0.6154311 | 307.3814 | 306.2184 | 306.3725
6213 | [8 empty] | 7.551712 | 6.544298 | 6.501735 | 6.865915 | 0.6103035 | 307.2528 | 306.2979 | 306.2576
6214 | [8 empty] | 7.718649 | 6.555083 | 6.55064 | 6.941457 | 0.6170184 | 307.411 | 306.3081 | 306.3039
6215 | [8 empty] | 7.801908 | 6.480002 | 6.567157 | 6.949689 | 0.6177501 | 307.49 | 306.237 | 306.3196
6216 | [8 empty] | 7.790478 | 6.524401 | 6.431773 | 6.91555 | 0.6147156 | 307.4791 | 306.2791 | 306.1913
6217 | [8 empty] | 7.673638 | 6.541239 | 6.524304 | 6.913061 | 0.6144943 | 307.3684 | 306.295 | 306.279
6218 | [8 empty] | 7.812049 | 6.58728 | 6.545875 | 6.981735 | 0.6205986 | 307.4996 | 306.3387 | 306.2994
6219 | [8 empty] | 7.916075 | 6.76864 | 6.45827 | 7.047661 | 0.6264588 | 307.5982 | 306.5106 | 306.2164
6220 | [8 empty] | 7.90046 | 6.813682 | 6.469506 | 7.061216 | 0.6276636 | 307.5834 | 306.5533 | 306.227
6221 | [8 empty] | 7.775539 | 6.699515 | 6.477459 | 6.984171 | 0.6208152 | 307.465 | 306.445 | 306.2346
6222 | [8 empty] | 7.76559 | 6.676012 | 6.680616 | 7.040739 | 0.6258435 | 307.4555 | 306.4228 | 306.4271
6223 | [8 empty] | 7.818521 | 6.661137 | 6.704248 | 7.061302 | 0.6276713 | 307.5057 | 306.4087 | 306.4495
6224 | [8 empty] | 7.793858 | 6.755085 | 6.615322 | 7.054755 | 0.6270894 | 307.4823 | 306.4977 | 306.3652
6225 | [8 empty] | 7.524217 | 6.802092 | 6.493042 | 6.939783 | 0.6168696 | 307.2267 | 306.5423 | 306.2493
6226 | [8 empty] | 7.575022 | 6.79929 | 6.546777 | 6.973696 | 0.6198841 | 307.2749 | 306.5396 | 306.3003
6227 | [8 empty] | 7.778404 | 6.761138 | 6.54301 | 7.027517 | 0.6246682 | 307.4677 | 306.5034 | 306.2967
6228 | [8 empty] | 7.778823 | 6.742303 | 6.563326 | 7.028151 | 0.6247245 | 307.4681 | 306.4856 | 306.3159
6229 | [8 empty] | 7.872771 | 6.731872 | 6.594008 | 7.066217 | 0.6281082 | 307.5571 | 306.4757 | 306.345
6230 | [8 empty] | 7.959507 | 6.601446 | 6.52952 | 7.030158 | 0.6249029 | 307.6393 | 306.3521 | 306.2839
6231 | [8 empty] | 7.963854 | 6.58963 | 6.477298 | 7.01026 | 0.6231343 | 307.6435 | 306.3409 | 306.2344
6232 | [8 empty] | 7.886583 | 6.531355 | 6.424013 | 6.947317 | 0.6175393 | 307.5702 | 306.2856 | 306.1839
6233 | [8 empty] | 7.770742 | 6.388759 | 6.821216 | 6.993572 | 0.6216509 | 307.4604 | 306.1505 | 306.5604
6234 | [8 empty] | 7.783041 | 6.263838 | 6.863232 | 6.970037 | 0.6195588 | 307.4721 | 306.0321 | 306.6002
6235 | [8 empty] | 7.848077 | 6.24452 | 6.863876 | 6.985491 | 0.6209325 | 307.5337 | 306.0138 | 306.6008
6236 | [8 empty] | 7.885134 | 6.299608 | 6.724016 | 6.969586 | 0.6195188 | 307.5688 | 306.066 | 306.4683
6237 | [8 empty] | 7.77203 | 6.413614 | 6.610879 | 6.932174 | 0.6161933 | 307.4616 | 306.174 | 306.361
6238 | [8 empty] | 7.795146 | 6.43467 | 6.638568 | 6.956128 | 0.6183225 | 307.4836 | 306.194 | 306.3873
6239 | [8 empty] | 7.869101 | 6.43364 | 7.195109 | 7.16595 | 0.6369733 | 307.5536 | 306.193 | 306.9148
6240 | [8 empty] | 7.800394 | 6.460524 | 6.873213 | 7.04471 | 0.6261965 | 307.4885 | 306.2185 | 306.6097
6241 | [8 empty] | 7.663593 | 6.374947 | 6.722245 | 6.920262 | 0.6151344 | 307.3589 | 306.1374 | 306.4666
6242 | [8 empty] | 7.696755 | 6.435121 | 6.666643 | 6.93284 | 0.6162524 | 307.3903 | 306.1944 | 306.4139
6243 | [8 empty] | 7.832462 | 6.541851 | 6.859883 | 7.078065 | 0.6291614 | 307.5189 | 306.2956 | 306.597
6244 | [8 empty] | 7.901941 | 6.546745 | 6.895879 | 7.114855 | 0.6324315 | 307.5848 | 306.3002 | 306.6312
6245 | [8 empty] | 7.755191 | 6.514291 | 6.764036 | 7.011173 | 0.6232153 | 307.4457 | 306.2695 | 306.5062
6246 | [8 empty] | 7.679788 | 6.504117 | 6.781196 | 6.988367 | 0.6211882 | 307.3742 | 306.2598 | 306.5225
6247 | [8 empty] | 7.747722 | 6.560042 | 6.734609 | 7.014124 | 0.6234777 | 307.4386 | 306.3128 | 306.4783
6248 | [8 empty] | 7.770033 | 6.55283 | 6.682258 | 7.001707 | 0.622374 | 307.4597 | 306.306 | 306.4287
6249 | [8 empty] | 7.644308 | 6.64491 | 6.623049 | 6.970756 | 0.6196227 | 307.3406 | 306.3933 | 306.3726
6250 | [8 empty] | 7.682975 | 6.553441 | 6.798969 | 7.011795 | 0.6232707 | 307.3772 | 306.3066 | 306.5393
6251 | [8 empty] | 7.751102 | 6.519893 | 6.739535 | 7.00351 | 0.6225342 | 307.4418 | 306.2748 | 306.483
6252 | [8 empty] | 7.656446 | 6.490691 | 6.620087 | 6.922408 | 0.6153252 | 307.3521 | 306.2471 | 306.3698
6253 | [8 empty] | 7.789415 | 6.425044 | 6.645876 | 6.953445 | 0.618084 | 307.4781 | 306.1849 | 306.3942
6254 | [8 empty] | 7.828856 | 6.363549 | 6.658207 | 6.950204 | 0.6177959 | 307.5155 | 306.1266 | 306.4059
6255 | [8 empty] | 7.758475 | 6.405404 | 6.677589 | 6.947156 | 0.617525 | 307.4488 | 306.1663 | 306.4243
6256 | [8 empty] | 7.60329 | 6.444458 | 6.600383 | 6.88271 | 0.6117965 | 307.3017 | 306.2033 | 306.3511
6257 | [8 empty] | 7.424184 | 6.368572 | 6.607402 | 6.800052 | 0.6044491 | 307.1319 | 306.1313 | 306.3577
6258 | [8 empty] | 7.397107 | 6.351347 | 6.649225 | 6.799226 | 0.6043757 | 307.1063 | 306.115 | 306.3974
6259 | [8 empty] | 7.543277 | 6.221307 | 6.765002 | 6.843195 | 0.608284 | 307.2448 | 305.9918 | 306.5071
6260 | [8 empty] | 7.607862 | 6.165962 | 6.664389 | 6.812738 | 0.6055767 | 307.306 | 305.9393 | 306.4117
6261 | [8 empty] | 7.485517 | 6.288307 | 6.66426 | 6.812695 | 0.6055729 | 307.1901 | 306.0553 | 306.4116
6262 | [8 empty] | 7.557765 | 6.298578 | 6.641562 | 6.832635 | 0.6073453 | 307.2585 | 306.065 | 306.3901
6263 | [8 empty] | 7.769969 | 6.237502 | 6.702413 | 6.903294 | 0.6136262 | 307.4597 | 306.0071 | 306.4478
6264 | [8 empty] | 7.796338 | 6.249704 | 6.703572 | 6.916538 | 0.6148034 | 307.4847 | 306.0187 | 306.4489
6265 | [8 empty] | 7.677921 | 6.178712 | 6.599707 | 6.81878 | 0.6061138 | 307.3724 | 305.9514 | 306.3504
6266 | [8 empty] | 7.688674 | 6.152053 | 6.691402 | 6.844043 | 0.608359375 | 307.3826 | 305.9261 | 306.4373
6267 | [8 empty] | 7.669872 | 6.240753 | 6.614195 | 6.841607 | 0.6081428 | 307.3648 | 306.0102 | 306.3642
6268 | [8 empty] | 7.775668 | 6.33879 | 6.446261 | 6.853573 | 0.6092065 | 307.4651 | 306.1031 | 306.205
6269 | [8 empty] | 7.708153 | 6.32485 | 6.3555 | 6.796167 | 0.6041038 | 307.4011 | 306.0899 | 306.119
6270 | [8 empty] | 7.585808 | 6.294263 | 6.38937 | 6.75648 | 0.600576 | 307.2851 | 306.0609 | 306.1511
6271 | [8 empty] | 7.662949 | 6.309363 | 6.501348 | 6.824554 | 0.606627 | 307.3582 | 306.0752 | 306.2572
6272 | [8 empty] | 7.722512 | 6.381386 | 6.680326 | 6.928075 | 0.6158289 | 307.4147 | 306.1435 | 306.4268
6273 | [8 empty] | 7.612724 | 6.409364 | 6.476235 | 6.832774 | 0.6073577 | 307.3106 | 306.17 | 306.2334
6274 | [8 empty] | 7.563238 | 6.611877 | 6.517446 | 6.897521 | 0.6131129 | 307.2637 | 306.362 | 306.2725
6275 | [8 empty] | 7.762532 | 6.484671 | 6.555856 | 6.934353 | 0.6163869 | 307.4526 | 306.2414 | 306.3089
6276 | [8 empty] | 7.736131 | 6.435862 | 6.758917 | 6.97697 | 0.6201751 | 307.4276 | 306.1951 | 306.5013
6277 | [8 empty] | 7.77145 | 6.383446 | 6.510975 | 6.888624 | 0.6123221 | 307.4611 | 306.1454 | 306.2663
6278 | [8 empty] | 7.857768 | 6.312647 | 6.466383 | 6.878933 | 0.6114607 | 307.5429 | 306.0783 | 306.2241
6279 | [8 empty] | 7.894793 | 6.357979 | 6.438083 | 6.896952 | 0.6130624 | 307.578 | 306.1213 | 306.1972
6280 | [8 empty] | 7.876731 | 6.332931 | 6.411682 | 6.873781 | 0.6110028 | 307.5609 | 306.0976 | 306.1722
6281 | [8 empty] | 7.718037 | 6.35418 | 6.309395 | 6.793871 | 0.6038996 | 307.4105 | 306.1177 | 306.0753
6282 | [8 empty] | 7.591667 | 6.362841 | 6.273915 | 6.742808 | 0.5993607 | 307.2907 | 306.1259 | 306.0416
6283 | [8 empty] | 7.722287 | 6.303729 | 6.615097 | 6.880371 | 0.6115885 | 307.4145 | 306.0699 | 306.365
6284 | [8 empty] | 7.755674 | 6.265995 | 6.754345 | 6.925338 | 0.6155856 | 307.4461 | 306.0341 | 306.497
6285 | [8 empty] | 7.594211 | 6.145131 | 6.589598 | 6.776313 | 0.602339 | 307.2931 | 305.9196 | 306.3409
6286 | [8 empty] | 7.590186 | 6.202118 | 6.380484 | 6.724263 | 0.5977123 | 307.2893 | 305.9736 | 306.1426
6287 | [8 empty] | 7.783363 | 6.202472 | 6.45167 | 6.812502 | 0.6055557 | 307.4724 | 305.9739 | 306.2101
6288 | [8 empty] | 7.688223 | 6.318925 | 6.680745 | 6.895964 | 0.6129746 | 307.3822 | 306.0843 | 306.4272
6289 | [8 empty] | 7.59669 | 6.236117 | 6.494555 | 6.775787 | 0.6022922 | 307.2954 | 306.0058 | 306.2508
6290 | [8 empty] | 7.605995 | 6.236182 | 6.475656 | 6.772611 | 0.6020098 | 307.3043 | 306.0059 | 306.2328
6291 | [8 empty] | 7.734199 | 6.245905 | 6.527781 | 6.835962 | 0.607641 | 307.4258 | 306.0151 | 306.2823
6292 | [8 empty] | 7.825604 | 6.26049 | 6.455308 | 6.847134 | 0.6086341 | 307.5124 | 306.0289 | 306.2136
6293 | [8 empty] | 7.810278 | 6.247386 | 6.395584 | 6.81775 | 0.6060222 | 307.4979 | 306.0165 | 306.157
6294 | [8 empty] | 7.733201 | 6.207237 | 7.001771 | 6.980737 | 0.6205099 | 307.4248 | 305.9784 | 306.7315
6295 | [8 empty] | 7.791186 | 6.219601 | 6.736154 | 6.915647 | 0.6147242 | 307.4798 | 305.9901 | 306.4798
6296 | [8 empty] | 7.87158 | 6.264772 | 6.639598 | 6.925317 | 0.6155837 | 307.556 | 306.033 | 306.3882
6297 | [8 empty] | 7.794277 | 6.297 | 6.442011 | 6.844429 | 0.6083937 | 307.4827 | 306.0635 | 306.201
6298 | [8 empty] | 7.699331 | 6.256626 | 6.398546 | 6.784834 | 0.6030964 | 307.3927 | 306.0252 | 306.1598
6299 | [8 empty] | 7.816364 | 6.304276 | 6.430807 | 6.850482 | 0.6089317 | 307.5037 | 306.0704 | 306.1903
6300 | [8 empty] | 7.777052 | 6.387761 | 6.341559 | 6.835457 | 0.6075962 | 307.4664 | 306.1495 | 306.1057
6301 | [8 empty] | 7.714721 | 6.433511 | 6.312647 | 6.820293 | 0.6062483 | 307.4073 | 306.1929 | 306.0783
6302 | [8 empty] | 7.771965 | 6.425301 | 6.338501 | 6.845256 | 0.6084672 | 307.4616 | 306.1851 | 306.1028
6303 | [8 empty] | 7.883685 | 6.303987 | 6.348385 | 6.845352 | 0.6084758 | 307.5675 | 306.0701 | 306.1122
6304 | [8 empty] | 7.764721 | 6.279002 | 6.425945 | 6.823223 | 0.6065087 | 307.4547 | 306.0464 | 306.1857
6305 | [8 empty] | 7.58922 | 6.423917 | 6.593783 | 6.868973 | 0.6105754 | 307.2884 | 306.1838 | 306.3448
6306 | [8 empty] | 7.506348 | 6.530969 | 6.448257 | 6.828524 | 0.60698 | 307.2098 | 306.2853 | 306.2069
6307 | [8 empty] | 7.48233 | 6.455308 | 6.440466 | 6.792701 | 0.6037956 | 307.187 | 306.2136 | 306.1995
6308 | [8 empty] | 7.563592 | 6.438437 | 6.519797 | 6.840609 | 0.6080541 | 307.2641 | 306.1976 | 306.2747
6309 | [8 empty] | 7.518775 | 6.408817 | 6.280129 | 6.735907 | 0.5987473 | 307.2216 | 306.1695 | 306.0475
6310 | [8 empty] | 7.533972 | 6.28821 | 7.012364 | 6.944849 | 0.6173199 | 307.236 | 306.0552 | 306.7416
6311 | [8 empty] | 7.70474 | 6.247708 | 7.572157 | 7.174868 | 0.637766 | 307.3979 | 306.0168 | 307.2722
6312 | [8 empty] | 7.772609 | 6.48818 | 8.002296 | 7.421028 | 0.659647 | 307.4622 | 306.2447 | 307.6799
6313 | [8 empty] | 7.670193 | 6.486313 | 8.179406 | 7.445304 | 0.6618048 | 307.3651 | 306.243 | 307.8478
6314 | [8 empty] | 7.646594 | 6.475978 | 8.293831 | 7.472134 | 0.6641897 | 307.3427 | 306.2332 | 307.9562
6315 | [8 empty] | 7.756254 | 6.478747 | 8.472036 | 7.569012 | 0.6728011 | 307.4467 | 306.2358 | 308.1252
6316 | [8 empty] | 7.853421 | 6.52498 | 8.414405 | 7.597602 | 0.6753424 | 307.5388 | 306.2796 | 308.0705
6317 | [8 empty] | 7.844342 | 6.626945 | 7.64765625 | 7.372981 | 0.6553761 | 307.5302 | 306.3763 | 307.34375
6318 | [8 empty] | 7.73069 | 6.660171 | 7.055507 | 7.148789 | 0.6354479 | 307.4225 | 306.4077 | 306.7825
6319 | [8 empty] | 7.726601 | 6.585831 | 6.734351 | 7.015594 | 0.6236084 | 307.4186 | 306.3373 | 306.4781
6320 | [8 empty] | 7.804709 | 6.553087 | 6.60283 | 6.986875 | 0.6210556 | 307.4926 | 306.3062 | 306.3534
6321 | [8 empty] | 7.7606 | 6.580003 | 6.39655 | 6.912384 | 0.6144342 | 307.4508 | 306.3318 | 306.1579
6322 | [8 empty] | 7.67615 | 6.549578 | 6.202698 | 6.809475 | 0.6052867 | 307.3708 | 306.3029 | 305.9741
6323 | [8 empty] | 7.7672 | 6.515386 | 6.191397 | 6.824661 | 0.6066365 | 307.4571 | 306.2705 | 305.9634
6324 | [8 empty] | 7.758185 | 6.530003 | 6.15186 | 6.813349 | 0.6056311 | 307.4485 | 306.2844 | 305.9259
6325 | [8 empty] | 7.604224 | 6.575142 | 6.047996 | 6.742454 | 0.5993292 | 307.3026 | 306.3271 | 305.8275
6326 | [8 empty] | 7.685648 | 6.618381 | 6.062162 | 6.78873 | 0.6034427 | 307.3798 | 306.3681 | 305.8409
6327 | [8 empty] | 7.68568 | 6.489468 | 6.448611 | 6.874586 | 0.6110743 | 307.3798 | 306.2459 | 306.2072
6328 | [8 empty] | 7.615009 | 6.365191 | 6.381772 | 6.787324 | 0.6033177 | 307.3128 | 306.1281 | 306.1439
6329 | [8 empty] | 7.609021 | 6.41136 | 6.295583 | 6.771988 | 0.6019545 | 307.3071 | 306.1719 | 306.0622
6330 | [8 empty] | 7.589253 | 6.453022 | 6.139883 | 6.727386 | 0.5979899 | 307.2884 | 306.2114 | 305.9146
6331 | [8 empty] | 7.673896 | 6.370793 | 6.014029 | 6.686239 | 0.5943324 | 307.3686 | 306.1335 | 305.7953
6332 | [8 empty] | 7.775056 | 6.283445 | 6.20537 | 6.754624 | 0.600411 | 307.4645 | 306.0507 | 305.9767
6333 | [8 empty] | 7.71897 | 6.291623 | 6.234894 | 6.748496 | 0.5998663 | 307.4113 | 306.0584 | 306.0046
6334 | [8 empty] | 7.6653 | 6.209813 | 6.078582 | 6.651232 | 0.5912206 | 307.3605 | 305.9809 | 305.8565
6335 | [8 empty] | 7.800684 | 6.12253 | 5.968987 | 6.630733 | 0.5893985 | 307.4888 | 305.8981 | 305.7526
6336 | [8 empty] | 7.86572 | 6.177327 | 5.967699 | 6.670249 | 0.592911 | 307.5504 | 305.9501 | 305.7514
6337 | [8 empty] | 7.72512 | 6.234572 | 5.841394 | 6.600362 | 0.5866988 | 307.4172 | 306.0043 | 305.6317
6338 | [8 empty] | 7.682042 | 6.241011 | 5.868857 | 6.597303 | 0.586427 | 307.3763 | 306.0104 | 305.6577
6339 | [8 empty] | 7.816621 | 6.239562 | 5.947093 | 6.667759 | 0.5926897 | 307.5039 | 306.0091 | 305.7318
6340 | [8 empty] | 7.897401 | 6.302409 | 6.051441 | 6.750417 | 0.6000371 | 307.5805 | 306.0686 | 305.8307
6341 | [8 empty] | 7.853808 | 6.308687 | 6.086148 | 6.749548 | 0.5999598 | 307.5392 | 306.0746 | 305.8636
6342 | [8 empty] | 7.694823 | 6.396582 | 6.259298 | 6.783568 | 0.6029838 | 307.3885 | 306.1579 | 306.0278
6343 | [8 empty] | 7.716974 | 6.395294 | 6.353246 | 6.821838 | 0.6063856 | 307.4095 | 306.1567 | 306.1168
6344 | [8 empty] | 7.817651 | 6.464645 | 6.337664 | 6.87332 | 0.6109618 | 307.5049 | 306.2224 | 306.1021
6345 | [8 empty] | 7.791444 | 6.507498 | 6.266736 | 6.855226 | 0.6093534 | 307.48 | 306.263 | 306.0348
6346 | [8 empty] | 7.628371 | 6.484027 | 6.161616 | 6.758004 | 0.6007115 | 307.3255 | 306.2408 | 305.9352
6347 | [8 empty] | 7.709054 | 6.435507 | 6.192266 | 6.778943 | 0.6025727 | 307.4019 | 306.1948 | 305.9642
6348 | [8 empty] | 7.794535 | 6.468862 | 6.232511 | 6.831969 | 0.6072862 | 307.483 | 306.2264 | 306.0024
6349 | [8 empty] | 7.626793 | 6.484317 | 6.331707 | 6.814272 | 0.6057131 | 307.324 | 306.2411 | 306.0964
6350 | [8 empty] | 7.605318 | 6.556404 | 6.261971 | 6.807898 | 0.6051464 | 307.3036 | 306.3094 | 306.0303
6351 | [8 empty] | 7.633715 | 6.529133 | 6.192427 | 6.785092 | 0.6031193 | 307.3305 | 306.2835 | 305.9644
6352 | [8 empty] | 7.690316 | 6.383768 | 6.203084 | 6.759056 | 0.600805 | 307.3842 | 306.1458 | 305.9745
6353 | [8 empty] | 7.654482 | 6.37221 | 6.196741 | 6.741144 | 0.5992128 | 307.3502 | 306.1348 | 305.9685
6354 | [8 empty] | 7.648687 | 6.441786 | 6.445585 | 6.845352 | 0.6084758 | 307.3447 | 306.2007 | 306.2043
6355 | [8 empty] | 7.695017 | 6.39449 | 6.274592 | 6.788033 | 0.6033807 | 307.3886 | 306.1559 | 306.0423
6356 | [8 empty] | 7.833234 | 6.387374 | 6.236858 | 6.819155 | 0.6061471 | 307.5197 | 306.1492 | 306.0065
6357 | [8 empty] | 7.848527 | 6.416479 | 6.304663 | 6.856556 | 0.6094717 | 307.5341 | 306.1768 | 306.0708
6358 | [8 empty] | 7.677631 | 6.392397 | 6.231288 | 6.767105 | 0.6015205 | 307.3722 | 306.1539 | 306.0012
6359 | [8 empty] | 7.784167 | 6.345423 | 6.166992 | 6.765528 | 0.6013802 | 307.4731 | 306.1094 | 305.9403
6360 | [8 empty] | 7.845179 | 6.369699 | 6.383672 | 6.866183 | 0.6103274 | 307.531 | 306.1324 | 306.1457
6361 | [8 empty] | 7.671127 | 6.437922 | 6.171403 | 6.760151 | 0.6009023 | 307.366 | 306.1971 | 305.9445
6362 | [8 empty] | 7.585872 | 6.39845 | 6.021659 | 6.66866 | 0.5927698 | 307.2852 | 306.1597 | 305.8025
6363 | [8 empty] | 7.658249 | 6.289724 | 6.039077 | 6.66235 | 0.5922089 | 307.3538 | 306.0566 | 305.819
6364 | [8 empty] | 7.795082 | 6.189208 | 6.042072 | 6.675454 | 0.5933737 | 307.4835 | 305.9613 | 305.8219
6365 | [8 empty] | 7.82731 | 6.208364 | 6.273722 | 6.769799 | 0.6017599 | 307.514 | 305.9795 | 306.0414
6366 | [8 empty] | 7.671578 | 6.24114 | 6.336344 | 6.749687 | 0.5999722 | 307.3664 | 306.0106 | 306.1008
6367 | [8 empty] | 7.647753 | 6.256916 | 6.258139 | 6.720936 | 0.5974165 | 307.3438 | 306.0255 | 306.0267
6368 | [8 empty] | 7.682074 | 6.289273 | 6.334605 | 6.768651 | 0.6016578 | 307.3764 | 306.0562 | 306.0992
6369 | [8 empty] | 7.654353 | 6.369666 | 6.404052 | 6.809357 | 0.6052762 | 307.3501 | 306.1324 | 306.165
6370 | [8 empty] | 7.597624 | 6.433511 | 6.385314 | 6.805483 | 0.6049318 | 307.2963 | 306.1929 | 306.1472
6371 | [8 empty] | 7.637514 | 6.391238 | 7.100002 | 7.042918 | 0.6260372 | 307.3341 | 306.1528 | 306.8246
6372 | [8 empty] | 7.667392 | 6.315963 | 6.705278 | 6.896211 | 0.6129966 | 307.3625 | 306.0815 | 306.4505
6373 | [8 empty] | 7.621288 | 6.31548 | 6.615483 | 6.85075 | 0.6089556 | 307.3188 | 306.081 | 306.3654
6374 | [8 empty] | 7.574571 | 6.391882 | 6.513486 | 6.826646 | 0.606813 | 307.2745 | 306.1534 | 306.2687
6375 | [8 empty] | 7.644887 | 6.380549 | 6.391302 | 6.805579 | 0.6049404 | 307.3411 | 306.1427 | 306.1529
6376 | [8 empty] | 7.593181 | 6.290078 | 6.361328 | 6.748195 | 0.5998396 | 307.2921 | 306.0569 | 306.1245
6377 | [8 empty] | 7.535839 | 6.327908 | 6.433125 | 6.765624 | 0.6013888 | 307.2378 | 306.0928 | 306.1925
6378 | [8 empty] | 7.570901 | 6.376492 | 6.426171 | 6.791188 | 0.6036611 | 307.271 | 306.1389 | 306.1859
6379 | [8 empty] | 7.639897 | 6.252634 | 6.313517 | 6.735349 | 0.5986977 | 307.3364 | 306.0215 | 306.0792
6380 | [8 empty] | 7.786131 | 6.324689 | 6.265061 | 6.791961 | 0.6037298 | 307.475 | 306.0898 | 306.0332
6381 | [8 empty] | 7.790607 | 6.415642 | 6.30228 | 6.836176 | 0.6076601 | 307.4792 | 306.176 | 306.0685
6382 | [8 empty] | 7.650329 | 6.381257 | 6.747841 | 6.926476 | 0.6156867 | 307.3463 | 306.1434 | 306.4908
6383 | [8 empty] | 7.720484 | 6.393298 | 6.395101 | 6.836294 | 0.6076706 | 307.4128 | 306.1548 | 306.1565
6384 | [8 empty] | 7.798076 | 6.36532 | 6.444651 | 6.869349 | 0.6106088 | 307.4863 | 306.1283 | 306.2035
6385 | [8 empty] | 7.696884 | 6.413839 | 6.517478 | 6.876067 | 0.611206 | 307.3904 | 306.1743 | 306.2725
6386 | [8 empty] | 7.585647 | 6.502411 | 6.455115 | 6.847724 | 0.6086866 | 307.285 | 306.2582 | 306.2134
6387 | [8 empty] | 7.741508 | 6.66851 | 7.004025 | 7.138014 | 0.6344902 | 307.4327 | 306.4156 | 306.7337
6388 | [8 empty] | 7.836422 | 6.449126 | 7.436225 | 7.240591 | 0.6436081 | 307.5227 | 306.2077 | 307.1433
6389 | [8 empty] | 7.826151 | 6.276073 | 8.008349 | 7.370191 | 0.6551281 | 307.5129 | 306.0437 | 307.6856
6390 | [8 empty] | 7.681076 | 6.32485 | 8.368976 | 7.458301 | 0.6629601 | 307.3754 | 306.0899 | 308.0275
6391 | [8 empty] | 7.66955 | 6.331418 | 8.498791 | 7.499919 | 0.6666595 | 307.3645 | 306.0961 | 308.1505
6392 | [8 empty] | 7.798173 | 6.37163 | 8.597472 | 7.589092 | 0.6745859 | 307.4864 | 306.1342 | 308.244
6393 | [8 empty] | 7.798269 | 6.436505 | 9.033664 | 7.756146 | 0.6894352 | 307.4865 | 306.1957 | 308.6575
6394 | [8 empty] | 7.68114 | 6.492816 | 8.482918 | 7.552292 | 0.6713148 | 307.3755 | 306.2491 | 308.1355
6395 | [8 empty] | 7.693053 | 6.573242 | 7.62557 | 7.297288 | 0.6486478 | 307.3868 | 306.3253 | 307.3228
6396 | [8 empty] | 7.800459 | 6.454825 | 7.150034 | 7.135106 | 0.6342316 | 307.4886 | 306.2131 | 306.8721
6397 | [8 empty] | 7.752615 | 6.336891 | 6.887894 | 6.992467 | 0.6215526 | 307.4432 | 306.1013 | 306.6236
6398 | [8 empty] | 7.636098 | 6.385603 | 6.918867 | 6.980189 | 0.6204613 | 307.3328 | 306.1475 | 306.653
6399 | [8 empty] | 7.709408 | 6.425366 | 6.64124 | 6.925338 | 0.6155856 | 307.4023 | 306.1852 | 306.3898
6400 | [8 empty] | 7.66134 | 6.326653 | 6.477942 | 6.821978 | 0.606398 | 307.3567 | 306.0916 | 306.235
6401 | [8 empty] | 7.567585 | 6.352892 | 6.503022 | 6.807833 | 0.6051407 | 307.2679 | 306.1165 | 306.2588
6402 | [8 empty] | 7.551422 | 6.274431 | 6.555405 | 6.793753 | 0.6038891 | 307.2525 | 306.0421 | 306.3084
6403 | [8 empty] | 7.637257 | 6.201925 | 6.46941 | 6.769531 | 0.6017361 | 307.3339 | 305.9734 | 306.2269
6404 | [8 empty] | 7.708764 | 6.261037 | 7.049422 | 7.006408 | 0.6227918 | 307.4017 | 306.0294 | 306.7767
6405 | [8 empty] | 7.652872 | 6.378456 | 6.492655 | 6.841328 | 0.608118 | 307.3487 | 306.1407 | 306.249
6406 | [8 empty] | 7.573509 | 6.456048 | 6.497098 | 6.842219 | 0.6081972 | 307.2735 | 306.2143 | 306.2532
6407 | [8 empty] | 7.580367 | 6.404406 | 6.375848 | 6.786874 | 0.6032776 | 307.28 | 306.1653 | 306.1382
6408 | [8 empty] | 7.650329 | 6.277328 | 6.291752 | 6.739803 | 0.5990936 | 307.3463 | 306.0449 | 306.0585
6409 | [8 empty] | 7.640122 | 6.289756 | 6.417381 | 6.78242 | 0.6028818 | 307.3366 | 306.0566 | 306.1776
6410 | [8 empty] | 7.533038 | 6.305854 | 6.368089 | 6.73566 | 0.5987254 | 307.2351 | 306.0719 | 306.1309
6411 | [8 empty] | 7.63217 | 6.327329 | 6.256852 | 6.738783 | 0.599003 | 307.3291 | 306.0923 | 306.0255
6412 | [8 empty] | 7.73655 | 6.323272 | 6.156335 | 6.738719 | 0.5989972 | 307.428 | 306.0884 | 305.9302
6413 | [8 empty] | 7.630142 | 6.346872 | 6.17121 | 6.716074 | 0.5969844 | 307.3271 | 306.1108 | 305.9443
6414 | [8 empty] | 7.564719 | 6.445746 | 6.300735 | 6.7704 | 0.6018133 | 307.2651 | 306.2045 | 306.067
6415 | [8 empty] | 7.054509 | 6.469764 | 6.366833 | 6.630369 | 0.5893661 | 306.7815 | 306.2273 | 306.1297
6416 | [8 empty] | 7.073923 | 6.441592 | 6.223947 | 6.579821 | 0.584873 | 306.7999 | 306.2006 | 305.9943
6417 | [8 empty] | 7.323957 | 6.495585 | 6.297064 | 6.705536 | 0.5960476 | 307.0369 | 306.2517 | 306.0636
6418 | [8 empty] | 7.371189 | 6.565257 | 6.294714 | 6.74372 | 0.5994418 | 307.0817 | 306.3178 | 306.0613
6419 | [8 empty] | 7.428949 | 6.587376 | 6.20244 | 6.739588 | 0.5990745 | 307.1364 | 306.3387 | 305.9739
6420 | [8 empty] | 7.658184 | 6.451541 | 6.669347 | 6.926358 | 0.6156762 | 307.3537 | 306.21 | 306.4164
6421 | [8 empty] | 7.653387 | 6.359267 | 7.341504 | 7.118053 | 0.6327158 | 307.3492 | 306.1225 | 307.0536
6422 | [8 empty] | 7.522671 | 6.339402 | 7.849686 | 7.237253 | 0.6433114 | 307.2253 | 306.1037 | 307.5352
6423 | [8 empty] | 7.549748 | 6.335893 | 8.112277 | 7.332639 | 0.6517902 | 307.2509 | 306.1004 | 307.7841
6424 | [8 empty] | 7.595241 | 6.280644 | 8.208672 | 7.361519 | 0.6543573 | 307.2941 | 306.048 | 307.8755
6425 | [8 empty] | 7.589381 | 6.354566 | 8.496247 | 7.480065 | 0.6648947 | 307.2885 | 306.1181 | 308.1481
6426 | [8 empty] | 7.529915 | 6.410491 | 9.02642 | 7.655609 | 0.6804985 | 307.2321 | 306.1711 | 308.6506
6427 | [8 empty] | 7.596368 | 6.292911 | 8.415049 | 7.434776 | 0.660869 | 307.2951 | 306.0596 | 308.0711
6428 | [8 empty] | 7.704933 | 6.233381 | 7.478369 | 7.138894 | 0.6345684 | 307.398 | 306.0032 | 307.1833
6429 | [8 empty] | 7.72644 | 6.242074 | 6.974018 | 6.980844 | 0.6205195 | 307.4184 | 306.0114 | 306.7052
6430 | [8 empty] | 7.647753 | 6.393492 | 6.718961 | 6.920069 | 0.6151172 | 307.3438 | 306.155 | 306.4635
6431 | [8 empty] | 7.587546 | 6.349254 | 6.68596 | 6.874254 | 0.6110448 | 307.2868 | 306.113 | 306.4322
6432 | [8 empty] | 7.752165 | 6.244681 | 6.438115 | 6.811654 | 0.6054803 | 307.4428 | 306.0139 | 306.1973
6433 | [8 empty] | 7.787001 | 6.181352 | 6.444941 | 6.804431 | 0.6048383 | 307.4758 | 305.9539 | 306.2037
6434 | [8 empty] | 7.651391 | 6.253149 | 6.465353 | 6.789964 | 0.6035524 | 307.3473 | 306.0219 | 306.2231
6435 | [8 empty] | 7.672318 | 6.301668 | 6.348868 | 6.774285 | 0.6021587 | 307.3671 | 306.0679 | 306.1127
6436 | [8 empty] | 7.823414 | 6.274785 | 6.309685 | 6.802628 | 0.6046781 | 307.5103 | 306.0424 | 306.0755
6437 | [8 empty] | 7.772448 | 6.332126 | 7.090987 | 7.065187 | 0.6280166 | 307.462 | 306.0968 | 306.8161
6438 | [8 empty] | 7.659311 | 6.397806 | 6.768865 | 6.941994 | 0.6170661 | 307.3548 | 306.1591 | 306.5108
6439 | [8 empty] | 7.543695 | 6.477072 | 6.68155 | 6.900772 | 0.613402 | 307.2452 | 306.2342 | 306.428
6440 | [8 empty] | 7.606284 | 6.426138 | 6.490756 | 6.841059 | 0.6080942 | 307.3045 | 306.1859 | 306.2472
6441 | [8 empty] | 7.692538 | 6.303954 | 6.397902 | 6.798131 | 0.6042783 | 307.3863 | 306.0701 | 306.1591
6442 | [8 empty] | 7.723478 | 6.293458 | 6.499642 | 6.838859 | 0.6078986 | 307.4156 | 306.0602 | 306.2556
6443 | [8 empty] | 7.561178 | 6.294617 | 6.492784 | 6.78286 | 0.6029209 | 307.2618 | 306.0612 | 306.2491
6444 | [8 empty] | 7.599233 | 6.226813 | 6.492333 | 6.772793 | 0.6020261 | 307.2979 | 305.997 | 306.2487
6445 | [8 empty] | 7.64244 | 6.152021 | 6.541143 | 6.778535 | 0.6025364 | 307.3388 | 305.9261 | 306.2949
6446 | [8 empty] | 7.524957 | 6.234411 | 6.502057 | 6.753808 | 0.6003385 | 307.2274 | 306.0042 | 306.2579
6447 | [8 empty] | 7.550424 | 6.211777 | 6.454052 | 6.738751 | 0.5990001 | 307.2516 | 305.9827 | 306.2124
6448 | [8 empty] | 7.693954 | 6.128808 | 6.370053 | 6.730938 | 0.5983056 | 307.3876 | 305.9041 | 306.1328
6449 | [8 empty] | 7.62718 | 6.206111 | 6.435057 | 6.756116 | 0.6005436 | 307.3243 | 305.9774 | 306.1944
6450 | [8 empty] | 7.580978 | 6.309009 | 6.46912 | 6.786369 | 0.6032328 | 307.2805 | 306.0749 | 306.2267
6451 | [8 empty] | 7.653001 | 6.25331 | 6.517092 | 6.807801 | 0.6051379 | 307.3488 | 306.0221 | 306.2721
6452 | [8 empty] | 7.733652 | 6.116702 | 6.477394 | 6.775916 | 0.6023037 | 307.4253 | 305.8926 | 306.2345
6453 | [8 empty] | 7.700973 | 6.055787 | 6.498934 | 6.751898 | 0.6001687 | 307.3943 | 305.8349 | 306.2549
6454 | [8 empty] | 7.654675 | 6.025137 | 6.501928 | 6.727246 | 0.5979775 | 307.3504 | 305.8058 | 306.2578
6455 | [8 empty] | 7.470449 | 6.035504 | 6.517446 | 6.674466 | 0.5932859 | 307.1758 | 305.8156 | 306.2725
6456 | [8 empty] | 7.556477 | 6.097288 | 6.448804 | 6.700856 | 0.5956317 | 307.2573 | 305.8742 | 306.2074
6457 | [8 empty] | 7.663658 | 6.131866 | 6.404406 | 6.73331 | 0.5985164 | 307.3589 | 305.907 | 306.1653
6458 | [8 empty] | 7.533006 | 6.262872 | 6.514806 | 6.770228 | 0.6017981 | 307.2351 | 306.0312 | 306.27
6459 | [8 empty] | 7.528982 | 6.372017 | 6.508786 | 6.803261 | 0.6047343 | 307.2313 | 306.1346 | 306.2643
6460 | [8 empty] | 7.710954 | 6.290657 | 6.40006 | 6.800557 | 0.6044939 | 307.4037 | 306.0575 | 306.1612
6461 | [8 empty] | 8.001362 | 6.226072 | 6.282802 | 6.836745 | 0.6077107 | 307.679 | 305.9963 | 306.05
6462 | [8 empty] | 7.772094 | 6.250573 | 6.316382 | 6.779683 | 0.6026385 | 307.4617 | 306.0195 | 306.0819
6463 | [8 empty] | 7.615042 | 6.364998 | 6.411038 | 6.797026 | 0.6041801 | 307.3128 | 306.128 | 306.1716
6464 | [8 empty] | 7.544307 | 6.380967 | 6.592077 | 6.839117 | 0.6079215 | 307.2458 | 306.1431 | 306.3432
6465 | [8 empty] | 7.612852 | 6.286633 | 6.329679 | 6.743055 | 0.5993826 | 307.3108 | 306.0537 | 306.0945
6466 | [8 empty] | 7.553515 | 6.245261 | 6.292525 | 6.6971 | 0.5952978 | 307.2545 | 306.0145 | 306.0593
6467 | [8 empty] | 7.373668 | 6.337535 | 6.316253 | 6.675819 | 0.5934061 | 307.084 | 306.1019 | 306.0818
6468 | [8 empty] | 7.420288 | 6.310329 | 6.318249 | 6.682955 | 0.5940405 | 307.1282 | 306.0761 | 306.0836
6469 | [8 empty] | 7.458698 | 6.293233 | 6.313388 | 6.688439 | 0.594528 | 307.1646 | 306.0599 | 306.079
6470 | [8 empty] | 7.374183 | 6.394618 | 6.333736 | 6.700846 | 0.5956307 | 307.0845 | 306.156 | 306.0983
6471 | [8 empty] | 7.247975 | 6.324173 | 6.857018 | 6.809722 | 0.6053086 | 306.9649 | 306.0893 | 306.5943
6472 | [8 empty] | 7.41797 | 6.305081 | 6.760172 | 6.827741 | 0.6069103 | 307.126 | 306.0712 | 306.5025
6473 | [8 empty] | 7.424055 | 6.360684 | 6.519958 | 6.768232 | 0.6016206 | 307.1318 | 306.1239 | 306.2748
6474 | [8 empty] | 7.383423 | 6.445198 | 6.455469 | 6.761364 | 0.6010101 | 307.0933 | 306.204 | 306.2137
6475 | [8 empty] | 7.461467 | 6.522308 | 6.611266 | 6.865013 | 0.6102234 | 307.1673 | 306.2771 | 306.3614
6476 | [8 empty] | 7.556767 | 6.482256 | 6.621343 | 6.886789 | 0.612159 | 307.2576 | 306.2391 | 306.3709
6477 | [8 empty] | 7.467777 | 6.388566 | 6.425527 | 6.760623 | 0.6009443 | 307.1732 | 306.1503 | 306.1853
6478 | [8 empty] | 7.346076 | 6.321727 | 6.344586 | 6.670796 | 0.5929596 | 307.0579 | 306.0869 | 306.1086
6479 | [8 empty] | 7.232714 | 6.324109 | 6.356337 | 6.63772 | 0.5900196 | 306.9504 | 306.0892 | 306.1198
6480 | [8 empty] | 7.250196 | 6.307431 | 6.378327 | 6.645318 | 0.590695 | 306.967 | 306.0734 | 306.1406
6481 | [8 empty] | 7.360435 | 6.291655 | 6.31416 | 6.655417 | 0.5915926 | 307.0715 | 306.0584 | 306.0798
6482 | [8 empty] | 7.32576 | 6.321469 | 6.418701 | 6.688643 | 0.5945461 | 307.0386 | 306.0867 | 306.1789
6483 | [8 empty] | 7.238123 | 6.394135 | 6.525624 | 6.719294 | 0.5972706 | 306.9556 | 306.1556 | 306.2802
6484 | [8 empty] | 7.377113 | 6.373788 | 6.483995 | 6.744965 | 0.5995524 | 307.0873 | 306.1363 | 306.2408
6485 | [8 empty] | 7.484519 | 6.288114 | 6.361553 | 6.711395 | 0.5965685 | 307.1891 | 306.0551 | 306.1247
6486 | [8 empty] | 7.4341 | 6.208429 | 6.396743 | 6.679757 | 0.5937562 | 307.1413 | 305.9796 | 306.1581
6487 | [8 empty] | 7.393147 | 6.291269 | 6.595522 | 6.759979 | 0.600887 | 307.1025 | 306.0581 | 306.3465
6488 | [8 empty] | 7.345593 | 6.32984 | 6.574981 | 6.750138 | 0.6000123 | 307.0574 | 306.0946 | 306.327
6489 | [8 empty] | 7.385548 | 6.223593 | 6.446261 | 6.685134 | 0.5942341 | 307.0953 | 305.9939 | 306.205
6490 | [8 empty] | 7.424184 | 6.247708 | 6.388437 | 6.686776 | 0.5943801 | 307.1319 | 306.0168 | 306.1502
6491 | [8 empty] | 7.354511 | 6.239272 | 6.476171 | 6.689985 | 0.5946653 | 307.0659 | 306.0088 | 306.2333
6492 | [8 empty] | 7.363075 | 6.160618 | 6.409268 | 6.64432 | 0.5906062 | 307.074 | 305.9342 | 306.1699
6493 | [8 empty] | 7.421608 | 6.18309 | 6.626977 | 6.743892 | 0.599457 | 307.1295 | 305.9555 | 306.3763
6494 | [8 empty] | 7.371189 | 6.274205 | 6.512939 | 6.719444 | 0.5972839 | 307.0817 | 306.0419 | 306.2682
6495 | [8 empty] | 7.289379 | 6.341012 | 6.578909 | 6.736433 | 0.598794 | 307.0042 | 306.1052 | 306.3307
6496 | [8 empty] | 7.455478 | 6.285313 | 6.653346 | 6.798046 | 0.6042707 | 307.1616 | 306.0524 | 306.4013
6497 | [8 empty] | 7.493373 | 6.295583 | 7.241986 | 7.010314 | 0.623139 | 307.1975 | 306.0622 | 306.9592
6498 | [8 empty] | 7.448749 | 6.43554 | 7.356733 | 7.08034 | 0.6293636 | 307.1552 | 306.1948 | 307.068
6499 | [8 empty] | 7.558216 | 6.542656 | 7.837838 | 7.312903 | 0.6500358 | 307.259 | 306.2964 | 307.524
6500 | [8 empty] | 7.650135 | 6.584253 | 8.159284 | 7.464557 | 0.6635162 | 307.3461 | 306.3358 | 307.8287
6501 | [8 empty] | 7.601873 | 6.534381 | 8.2296 | 7.455285 | 0.662692 | 307.3004 | 306.2885 | 307.8954
6502 | [8 empty] | 7.487578 | 6.565837 | 8.209799 | 7.421071 | 0.6596508 | 307.192 | 306.3183 | 307.8766
6503 | [8 empty] | 7.280557 | 6.622824 | 8.551947 | 7.485109 | 0.665343 | 306.9958 | 306.3723 | 308.2009
6504 | [8 empty] | 7.217839 | 6.537698 | 8.815729 | 7.523755 | 0.6687782 | 306.9363 | 306.2917 | 308.4509
6505 | [8 empty] | 7.351034 | 6.420375 | 8.602752 | 7.458054 | 0.6629381 | 307.0626 | 306.1805 | 308.2491
6506 | [8 empty] | 7.286867 | 6.420085 | 8.542449 | 7.416467 | 0.6592415 | 307.0018 | 306.1802 | 308.1919
6507 | [8 empty] | 7.181844 | 6.44288 | 8.563183 | 7.395969 | 0.6574195 | 306.9022 | 306.2018 | 308.2115
6508 | [8 empty] | 7.294305 | 6.440788 | 8.576416 | 7.437169 | 0.6610817 | 307.0088 | 306.1998 | 308.2241
6509 | [8 empty] | 7.516876 | 6.328649 | 8.66151 | 7.502345 | 0.6668751 | 307.2198 | 306.0935 | 308.3047
6510 | [8 empty] | 7.401646 | 6.219118 | 8.70652 | 7.442428 | 0.6615491 | 307.1106 | 305.9897 | 308.3474
6511 | [8 empty] | 7.251516 | 6.25962 | 8.720042 | 7.410393 | 0.6587016 | 306.9683 | 306.0281 | 308.3602
6512 | [8 empty] | 7.194529 | 6.358977 | 8.993708 | 7.515738 | 0.6680656 | 306.9142 | 306.1223 | 308.6196
6513 | [8 empty] | 7.347396 | 6.341431 | 9.145094 | 7.611307 | 0.6765606 | 307.0591 | 306.1056 | 308.7631
6514 | [8 empty] | 7.463656 | 6.40798 | 9.386629 | 7.752755 | 0.6891338 | 307.1693 | 306.1687 | 308.9921
6515 | [8 empty] | 7.429914 | 6.456467 | 9.569889 | 7.818757 | 0.6950006 | 307.1374 | 306.2147 | 309.1658
6516 | [8 empty] | 7.437899 | 6.345584 | 9.167889 | 7.650457 | 0.6800406 | 307.1449 | 306.1096 | 308.7847
6517 | [8 empty] | 7.516071 | 6.324592 | 9.157458 | 7.66604 | 0.6814258 | 307.219 | 306.0897 | 308.7748
6518 | [8 empty] | 7.609311 | 6.32617 | 9.281863 | 7.739114 | 0.6879213 | 307.3074 | 306.0912 | 308.8928
6519 | [8 empty] | 7.516554 | 6.381965 | 8.843611 | 7.58071 | 0.6738409 | 307.2195 | 306.144 | 308.4774
6520 | [8 empty] | 7.606606 | 6.300348 | 8.465339 | 7.457431 | 0.6628828 | 307.3048 | 306.0667 | 308.1188
6521 | [8 empty] | 7.637804 | 6.125749 | 7.708636 | 7.157396 | 0.636213 | 307.3344 | 305.9012 | 307.4016
6522 | [8 empty] | 7.503257 | 6.092169 | 7.15393 | 6.916452 | 0.6147957 | 307.2069 | 305.8694 | 306.8758
6523 | [8 empty] | 7.524828 | 6.181094 | 6.832774 | 6.846232 | 0.608554 | 307.2273 | 305.9536 | 306.5714
6524 | [8 empty] | 7.461982 | 6.22942 | 6.684544 | 6.791982 | 0.6037317 | 307.1678 | 305.9995 | 306.4308
6525 | [8 empty] | 7.213815 | 6.217508 | 6.579037 | 6.67012 | 0.5928995 | 306.9325 | 305.9882 | 306.3308
6526 | [8 empty] | 7.279076 | 6.224108 | 6.460974 | 6.654719 | 0.5915306 | 306.9944 | 305.9944 | 306.2189
6527 | [8 empty] | 7.219867 | 6.285409 | 6.347934 | 6.617737 | 0.5882433 | 306.9383 | 306.0525 | 306.1118
6528 | [8 empty] | 7.236448 | 6.265673 | 6.320986 | 6.607703 | 0.5873513 | 306.954 | 306.0338 | 306.0862
6529 | [8 empty] | 7.445819 | 6.224173 | 6.258848 | 6.642946 | 0.5904841 | 307.1524 | 305.9945 | 306.0273
6530 | [8 empty] | 7.51137 | 6.213805 | 6.715903 | 6.813693 | 0.6056616 | 307.2146 | 305.9846 | 306.4606
6531 | [8 empty] | 7.499007 | 6.233413 | 6.58773 | 6.773383 | 0.6020785 | 307.2029 | 306.0032 | 306.3391
6532 | [8 empty] | 7.499458 | 6.309267 | 6.541336 | 6.783353 | 0.6029647 | 307.2033 | 306.0751 | 306.2951
6533 | [8 empty] | 7.68275 | 6.312647 | 6.493814 | 6.829737 | 0.6070878 | 307.377 | 306.0783 | 306.2501
6534 | [8 empty] | 7.6785 | 6.27105 | 6.473177 | 6.807576 | 0.6051178 | 307.373 | 306.0389 | 306.2305
6535 | [8 empty] | 7.634971 | 6.281642 | 6.362358 | 6.759657 | 0.6008584 | 307.3317 | 306.049 | 306.1255
6536 | [8 empty] | 7.512594 | 6.364805 | 6.659656 | 6.845685 | 0.6085053 | 307.2157 | 306.1278 | 306.4073
6537 | [8 empty] | 7.593599 | 6.254984 | 6.600576 | 6.816387 | 0.605901 | 307.2925 | 306.0237 | 306.3513
6538 | [8 empty] | 7.731591 | 6.36268 | 6.472211 | 6.855494 | 0.6093772 | 307.4233 | 306.1258 | 306.2296
6539 | [8 empty] | 7.684843 | 6.457336 | 6.383736 | 6.841972 | 0.6081753 | 307.379 | 306.2155 | 306.1457
6540 | [8 empty] | 7.616362 | 6.344843 | 6.408076 | 6.78976 | 0.6035343 | 307.3141 | 306.1089 | 306.1688
6541 | [8 empty] | 7.656639 | 6.378359375 | 6.279582 | 6.771527 | 0.6019135 | 307.3523 | 306.140625 | 306.047
6542 | [8 empty] | 7.695661 | 6.482224 | 6.379132 | 6.852339 | 0.6090968 | 307.3893 | 306.2391 | 306.1414
6543 | [8 empty] | 7.568422 | 6.506983 | 6.486345 | 6.853916 | 0.609237 | 307.2686 | 306.2625 | 306.243
6544 | [8 empty] | 7.563238 | 6.496197 | 6.585444 | 6.881626 | 0.6117001 | 307.2637 | 306.2523 | 306.3369
6545 | [8 empty] | 7.699267 | 6.46883 | 6.669186 | 6.945761 | 0.617401 | 307.3927 | 306.2264 | 306.4163
6546 | [8 empty] | 7.638802 | 6.418637 | 6.557176 | 6.871538 | 0.6108034 | 307.3354 | 306.1788 | 306.3101
6547 | [8 empty] | 7.688384 | 6.439983 | 6.413872 | 6.847413 | 0.6086589 | 307.3824 | 306.199 | 306.1743
6548 | [8 empty] | 7.808733 | 6.41532 | 6.739116 | 6.987723 | 0.6211309 | 307.4964 | 306.1757 | 306.4826
6549 | [8 empty] | 7.877311 | 6.358752 | 6.687731 | 6.974598 | 0.6199643 | 307.5614 | 306.122 | 306.4339
6550 | [8 empty] | 7.852294 | 6.443556 | 6.650062 | 6.981971 | 0.6206196 | 307.5377 | 306.2024 | 306.3982
6551 | [8 empty] | 7.703194 | 6.483447 | 6.542527 | 6.909723 | 0.6141976 | 307.3964 | 306.2402 | 306.2962
6552 | [8 empty] | 7.60036 | 6.513357 | 7.081714 | 7.065144 | 0.6280128 | 307.2989 | 306.2686 | 306.8073
6553 | [8 empty] | 7.68993 | 6.50035 | 6.673533 | 6.954604 | 0.618187 | 307.3838 | 306.2563 | 306.4204
6554 | [8 empty] | 7.600972 | 6.496519 | 6.52424 | 6.87391 | 0.6110142 | 307.2995 | 306.2526 | 306.2789
6555 | [8 empty] | 7.502581 | 6.541239 | 6.568896 | 6.870905 | 0.6107471 | 307.2062 | 306.295 | 306.3212
6556 | [8 empty] | 7.503096 | 6.62878 | 6.691659 | 6.941178 | 0.6169936 | 307.2067 | 306.378 | 306.4376
6557 | [8 empty] | 7.648236 | 6.608014 | 6.656276 | 6.970842 | 0.6196304 | 307.3443 | 306.3583 | 306.4041
6558 | [8 empty] | 7.640509 | 6.485218 | 6.721698 | 6.949142 | 0.6177015 | 307.337 | 306.2419 | 306.4661
6559 | [8 empty] | 7.534809 | 6.443202 | 7.334743 | 7.104251 | 0.631489 | 307.2368 | 306.2021 | 307.0471
6560 | [8 empty] | 7.486644 | 6.426814 | 7.848978 | 7.254145 | 0.6448129 | 307.1911 | 306.1866 | 307.5346
6561 | [8 empty] | 7.495852 | 6.32559 | 8.419041 | 7.413494 | 0.6589773 | 307.1999 | 306.0906 | 308.0749
6562 | [8 empty] | 7.582652 | 6.374303 | 8.704781 | 7.553912 | 0.6714589 | 307.2821 | 306.1368 | 308.3458
6563 | [8 empty] | 7.551551 | 6.452893 | 8.875291 | 7.626579 | 0.6779181 | 307.2527 | 306.2113 | 308.5074
6564 | [8 empty] | 7.572994 | 6.450382 | 8.343703 | 7.455693 | 0.6627282 | 307.273 | 306.2089 | 308.0035
6565 | [8 empty] | 7.641829 | 6.34948 | 7.606381 | 7.19923 | 0.6399315 | 307.3382 | 306.1133 | 307.3046
6566 | [8 empty] | 7.669163 | 6.3423 | 7.139088 | 7.050184 | 0.626683 | 307.3641 | 306.1064 | 306.8617
6567 | [8 empty] | 7.540089 | 6.472307 | 6.894784 | 6.96906 | 0.619472 | 307.2418 | 306.2297 | 306.6301
6568 | [8 empty] | 7.520417 | 6.532095 | 6.716675 | 6.923063 | 0.6153834 | 307.2231 | 306.2863 | 306.4613
6569 | [8 empty] | 7.530334 | 6.577009 | 6.748324 | 6.951889 | 0.6179457 | 307.2325 | 306.3289 | 306.4913
6570 | [8 empty] | 7.238992 | 6.528779 | 6.951385 | 6.906385 | 0.6139009 | 306.9564 | 306.2832 | 306.6838
6571 | [8 empty] | 7.365812 | 6.563776 | 6.807726 | 6.912438 | 0.6144389 | 307.0766 | 306.3164 | 306.5476
6572 | [8 empty] | 7.548299 | 6.497935 | 6.634769 | 6.893668 | 0.6127705 | 307.2496 | 306.254 | 306.3837
6573 | [8 empty] | 7.614623 | 6.388405 | 6.602251 | 6.868426 | 0.6105268 | 307.3124 | 306.1501 | 306.3528
6574 | [8 empty] | 7.61179 | 6.399544 | 6.946491 | 6.985942 | 0.6209726 | 307.3098 | 306.1607 | 306.6791
6575 | [8 empty] | 7.541602 | 6.468025 | 6.670023 | 6.893217 | 0.6127304 | 307.2432 | 306.2256 | 306.4171
6576 | [8 empty] | 7.433263 | 6.535315 | 6.554118 | 6.840898 | 0.6080799 | 307.1405 | 306.2894 | 306.3072
6577 | [8 empty] | 7.59801 | 6.520151 | 6.560267 | 6.892809 | 0.6126942 | 307.2967 | 306.275 | 306.313
6578 | [8 empty] | 7.673284 | 6.449674 | 6.501026 | 6.874661 | 0.611081 | 307.368 | 306.2082 | 306.2569
6579 | [8 empty] | 7.518743 | 6.404406 | 6.458077 | 6.793742 | 0.6038882 | 307.2216 | 306.1653 | 306.2162
6580 | [8 empty] | 7.529432 | 6.478714 | 6.571664 | 6.859937 | 0.6097722 | 307.2317 | 306.2357 | 306.3239
6581 | [8 empty] | 7.767619 | 6.498483 | 6.69343 | 6.98651 | 0.6210232 | 307.4575 | 306.2545 | 306.4393
6582 | [8 empty] | 7.743439 | 6.458431 | 6.610396 | 6.937422 | 0.6166598 | 307.4345 | 306.2165 | 306.3606
6583 | [8 empty] | 7.598622 | 6.527202 | 6.444844 | 6.856889 | 0.6095013 | 307.2973 | 306.2817 | 306.2036
6584 | [8 empty] | 7.457152 | 6.486216 | 6.521986 | 6.821785 | 0.6063809 | 307.1632 | 306.2429 | 306.2768
6585 | [8 empty] | 7.455961 | 6.402957 | 6.742336 | 6.867085 | 0.6104075 | 307.162 | 306.1639 | 306.4856
6586 | [8 empty] | 7.54933 | 6.462681 | 6.493042 | 6.835017 | 0.6075571 | 307.2505 | 306.2206 | 306.2493
6587 | [8 empty] | 7.458891 | 6.539243 | 6.35257 | 6.783568 | 0.6029838 | 307.1648 | 306.2931 | 306.1162
6588 | [8 empty] | 7.29556 | 6.50856 | 6.409139 | 6.737753 | 0.5989114 | 307.01 | 306.264 | 306.1698
6589 | [8 empty] | 7.314073 | 6.496841 | 6.488631 | 6.766515 | 0.601468 | 307.0276 | 306.2529 | 306.2451
6590 | [8 empty] | 7.350068 | 6.456306 | 6.41561 | 6.740661 | 0.5991699 | 307.0617 | 306.2145 | 306.1759
6591 | [8 empty] | 7.267872 | 6.498708 | 6.595811 | 6.787464 | 0.6033301 | 306.9838 | 306.2547 | 306.3467
6592 | [8 empty] | 7.223409 | 6.480421 | 6.785929 | 6.82992 | 0.607104 | 306.9416 | 306.2374 | 306.5269
6593 | [8 empty] | 7.434325 | 6.536442 | 6.689244 | 6.886671 | 0.6121485 | 307.1415 | 306.2905 | 306.4353
6594 | [8 empty] | 7.497848 | 6.566932 | 6.583738 | 6.882839 | 0.6118079 | 307.2018 | 306.3194 | 306.3353
6595 | [8 empty] | 7.483875 | 6.608207 | 6.505276 | 6.865786 | 0.6102921 | 307.1885 | 306.3585 | 306.2609
6596 | [8 empty] | 7.582266 | 6.602991 | 7.017 | 7.067419 | 0.628215 | 307.2818 | 306.3535 | 306.746
6597 | [8 empty] | 7.624314 | 6.546873 | 6.809593 | 6.993594 | 0.6216528 | 307.3216 | 306.3004 | 306.5494
6598 | [8 empty] | 7.572543 | 6.541722 | 6.730584 | 6.948283 | 0.6176252 | 307.2726 | 306.2955 | 306.4745
6599 | [8 empty] | 7.381105 | 6.548934 | 6.528811 | 6.819617 | 0.6061882 | 307.0911 | 306.3023 | 306.2832
6600 | [8 empty] | 7.154026 | 6.572115 | 6.520344 | 6.748829 | 0.5998959 | 306.8759 | 306.3243 | 306.2752
6601 | [8 empty] | 7.12901 | 6.566416 | 6.580776 | 6.758734 | 0.6007764 | 306.8521 | 306.3189 | 306.3325
6602 | [8 empty] | 7.155894 | 6.432256 | 6.66088 | 6.749676 | 0.5999712 | 306.8776 | 306.1917 | 306.4084
6603 | [8 empty] | 7.011012 | 6.337245 | 6.867321 | 6.738526 | 0.5989801 | 306.7403 | 306.1017 | 306.6041
6604 | [8 empty] | 6.946587 | 6.41883 | 6.911301 | 6.758906 | 0.6007916 | 306.6792 | 306.179 | 306.6458
6605 | [8 empty] | 7.174471 | 6.447581 | 6.818479 | 6.81351 | 0.6056454 | 306.8952 | 306.2062 | 306.5578
6606 | [8 empty] | 7.275373 | 6.40344 | 6.685027 | 6.787947 | 0.603373 | 306.9909 | 306.1644 | 306.4313
6607 | [8 empty] | 7.085513 | 6.415707 | 7.358504 | 6.953241 | 0.6180659 | 306.8109 | 306.176 | 307.0697
6608 | [8 empty] | 7.071186 | 6.338114 | 6.876464 | 6.761922 | 0.6010597 | 306.7973 | 306.1025 | 306.6128
6609 | [8 empty] | 7.141406 | 6.32984 | 6.846554 | 6.7726 | 0.6020089 | 306.8639 | 306.0946 | 306.5844
6610 | [8 empty] | 7.1831 | 6.362712 | 6.817224 | 6.787678 | 0.6033492 | 306.9034 | 306.1258 | 306.5566
6611 | [8 empty] | 7.216519 | 6.459815 | 6.760655 | 6.81233 | 0.6055404 | 306.9351 | 306.2178 | 306.503
6612 | [8 empty] | 7.109177 | 6.4914 | 6.799065 | 6.799881 | 0.6044338 | 306.8333 | 306.2478 | 306.5394
6613 | [8 empty] | 7.090021 | 6.444844 | 6.814455 | 6.783107 | 0.6029428 | 306.8152 | 306.2036 | 306.554
6614 | [8 empty] | 7.125243 | 6.302055 | 7.106473 | 6.84459 | 0.608408 | 306.8486 | 306.0683 | 306.8308
6615 | [8 empty] | 7.167549 | 6.323851 | 6.887958 | 6.79312 | 0.6038328 | 306.8887 | 306.089 | 306.6237
6616 | [8 empty] | 7.085417 | 6.426138 | 6.871989 | 6.794515 | 0.6039569 | 306.8108 | 306.1859 | 306.6085
6617 | [8 empty] | 7.202707 | 6.519153 | 6.77157 | 6.831143 | 0.6072127 | 306.922 | 306.2741 | 306.5133
6618 | [8 empty] | 7.287704 | 6.552798 | 7.07241 | 6.970971 | 0.6196418 | 307.0026 | 306.306 | 306.7985
6619 | [8 empty] | 7.235546875 | 6.579842 | 6.732355 | 6.849248 | 0.608822 | 306.953125 | 306.3316 | 306.4762
6620 | [8 empty] | 7.336288 | 6.680455 | 6.704441 | 6.907061 | 0.613961 | 307.0486 | 306.427 | 306.4497
6621 | [8 empty] | 7.437448 | 6.73052 | 6.688826 | 6.952265 | 0.6179791 | 307.1445 | 306.4744 | 306.4349
6622 | [8 empty] | 7.382554 | 6.639244 | 6.67965 | 6.900483 | 0.6133762 | 307.0925 | 306.3879 | 306.4262
6623 | [8 empty] | 7.278464 | 6.58802 | 6.556629 | 6.807704 | 0.6051293 | 306.9938 | 306.3394 | 306.3096
6624 | [8 empty] | 7.210273 | 6.628587 | 6.521922 | 6.786927 | 0.6032824 | 306.9292 | 306.3778 | 306.2767
6625 | [8 empty] | 7.243306 | 6.639373 | 6.877076 | 6.919918 | 0.6151039 | 306.9605 | 306.388 | 306.6133
6626 | [8 empty] | 7.346205 | 6.590499 | 6.761589 | 6.899431 | 0.6132827 | 307.058 | 306.3417 | 306.5039
6627 | [8 empty] | 7.298394 | 6.542656 | 6.665226 | 6.835425 | 0.6075933 | 307.0127 | 306.2964 | 306.4125
6628 | [8 empty] | 7.243853 | 6.528393 | 6.666321 | 6.812856 | 0.6055872 | 306.961 | 306.2828 | 306.4136
6629 | [8 empty] | 7.310821 | 6.429905 | 6.661266 | 6.800664 | 0.6045035 | 307.0245 | 306.1895 | 306.4088
6630 | [8 empty] | 7.49099 | 6.477137 | 6.561426 | 6.843184 | 0.6082831 | 307.1953 | 306.2343 | 306.3141
6631 | [8 empty] | 7.424602 | 6.644717 | 6.563358 | 6.877559 | 0.6113386 | 307.1323 | 306.3931 | 306.316
6632 | [8 empty] | 7.343693 | 6.680938 | 6.537826 | 6.854153 | 0.609258 | 307.0556 | 306.4274 | 306.2918
6633 | [8 empty] | 7.320094 | 6.687055 | 6.645426 | 6.884191 | 0.6119281 | 307.0333 | 306.4332 | 306.3938
6634 | [8 empty] | 7.434003 | 6.638825 | 6.693881 | 6.922236 | 0.6153099 | 307.1412 | 306.3875 | 306.4397
6635 | [8 empty] | 7.491055 | 6.651575 | 6.658916 | 6.933848 | 0.6163421 | 307.1953125 | 306.3996 | 306.4066
6636 | [8 empty] | 7.394273 | 6.641337 | 6.64578 | 6.893797 | 0.6127819 | 307.1036 | 306.3899 | 306.3941
6637 | [8 empty] | 7.365683 | 6.516867 | 6.709689 | 6.86408 | 0.6101404 | 307.0765 | 306.2719 | 306.4547
6638 | [8 empty] | 7.433842 | 6.427619 | 6.689566 | 6.850343 | 0.6089193 | 307.1411 | 306.1873 | 306.4356
6639 | [8 empty] | 7.500166 | 6.38673 | 6.61294 | 6.833279 | 0.6074026 | 307.2039 | 306.1486 | 306.363
6640 | [8 empty] | 7.357602 | 6.395327 | 6.750707 | 6.834545 | 0.6075151 | 307.0688 | 306.1567 | 306.4936
6641 | [8 empty] | 7.439734 | 6.385088 | 6.92405 | 6.916291 | 0.6147814 | 307.1467 | 306.147 | 306.6579
6642 | [8 empty] | 7.561274 | 6.413614 | 6.829748 | 6.934879 | 0.6164337 | 307.2619 | 306.174 | 306.5685
6643 | [8 empty] | 7.431782 | 6.417542 | 6.652283 | 6.833869 | 0.607455 | 307.1391 | 306.1778 | 306.4003
6644 | [8 empty] | 7.441763 | 6.483479 | 6.623436 | 6.849559 | 0.6088497 | 307.1486 | 306.2403 | 306.3729
6645 | [8 empty] | 7.46079 | 6.485089 | 6.69475 | 6.88021 | 0.6115742 | 307.1666 | 306.2418 | 306.4405
6646 | [8 empty] | 7.416424 | 6.368346 | 6.753862 | 6.846211 | 0.6085521 | 307.1246 | 306.1311 | 306.4966
6647 | [8 empty] | 7.307473 | 6.343588 | 6.84414 | 6.831733 | 0.6072652 | 307.0213 | 306.1077 | 306.5821
6648 | [8 empty] | 7.152739 | 6.392783 | 6.583641 | 6.709721 | 0.5964197 | 306.8746 | 306.1543 | 306.3352
6649 | [8 empty] | 7.060046 | 6.444909 | 6.505888 | 6.670281 | 0.5929139 | 306.7868 | 306.2037 | 306.2615
6650 | [8 empty] | 7.235515 | 6.41458 | 6.5197 | 6.723265 | 0.5976235 | 306.9531 | 306.175 | 306.2746
6651 | [8 empty] | 7.272991 | 6.370697 | 6.397355 | 6.680348 | 0.5938087 | 306.9886 | 306.1334 | 306.1586
6652 | [8 empty] | 7.167195 | 6.405565 | 6.317348 | 6.630036 | 0.5893365 | 306.8883 | 306.1664 | 306.0828
6653 | [8 empty] | 7.2916 | 6.368572 | 6.337052 | 6.665741 | 0.5925103 | 307.0063 | 306.1313 | 306.1015
6654 | [8 empty] | 7.50052 | 6.338468 | 6.283381 | 6.707457 | 0.5962184 | 307.2043 | 306.1028 | 306.0506
6655 | [8 empty] | 7.5077 | 6.412455 | 6.259588 | 6.726581 | 0.5979183 | 307.2111 | 306.1729 | 306.028
6656 | [8 empty] | 7.40097 | 6.470408 | 6.256884 | 6.709421 | 0.5963929 | 307.1099 | 306.2279 | 306.0255
6657 | [8 empty] | 7.367486 | 6.443975 | 6.272338 | 6.6946 | 0.5950755 | 307.0782 | 306.2028 | 306.0401
6658 | [8 empty] | 7.379302 | 6.39362 | 6.589276 | 6.787399 | 0.6033244 | 307.0894 | 306.1551 | 306.3405
6659 | [8 empty] | 7.478659 | 6.428972 | 6.599095 | 6.835575 | 0.6076067 | 307.1836 | 306.1886 | 306.3499
6660 | [8 empty] | 7.390989 | 6.515933 | 6.563776 | 6.823566 | 0.6065392 | 307.1005 | 306.271 | 306.3164
6661 | [8 empty] | 7.370867 | 6.58303 | 6.607724 | 6.853873 | 0.6092332 | 307.0814 | 306.3346 | 306.358
6662 | [8 empty] | 7.437287 | 6.513808 | 6.674692 | 6.875262 | 0.6111344 | 307.1443 | 306.269 | 306.4215
6663 | [8 empty] | 7.487771 | 6.526558 | 6.633191 | 6.882507 | 0.6117784 | 307.1922 | 306.2811 | 306.3822
6664 | [8 empty] | 7.271091 | 6.56603 | 6.617351 | 6.818157 | 0.6060584 | 306.9868 | 306.3185 | 306.3672
6665 | [8 empty] | 7.259565 | 6.540724 | 6.729522 | 6.84327 | 0.6082907 | 306.9759 | 306.2945 | 306.4735
6666 | [8 empty] | 7.311948 | 6.477298 | 6.6971 | 6.828782 | 0.6070028 | 307.0255 | 306.2344 | 306.4427
6667 | [8 empty] | 7.161367 | 6.483254 | 6.56603 | 6.736884 | 0.5988341 | 306.8828125 | 306.2401 | 306.3185
6668 | [8 empty] | 7.243853 | 6.510363 | 6.433962 | 6.729393 | 0.5981683 | 306.961 | 306.2657 | 306.1933
6669 | [8 empty] | 7.382908 | 6.582643 | 6.510073 | 6.825208 | 0.6066852 | 307.0928 | 306.3343 | 306.2655
6670 | [8 empty] | 7.394917 | 6.533577 | 6.587505 | 6.838666 | 0.6078814 | 307.1042 | 306.2878 | 306.3389
6671 | [8 empty] | 7.331523 | 6.414033 | 6.606243 | 6.783933 | 0.6030163 | 307.0441 | 306.1744 | 306.3566
6672 | [8 empty] | 7.225985 | 6.413099 | 6.431901 | 6.690328 | 0.5946959 | 306.9441 | 306.1736 | 306.1914
6673 | [8 empty] | 7.202578125 | 6.54272 | 6.528844 | 6.758047 | 0.6007153 | 306.921875 | 306.2964 | 306.2833
6674 | [8 empty] | 7.415555 | 6.521052 | 6.695973 | 6.877527 | 0.6113357 | 307.1237 | 306.2759 | 306.4417
6675 | [8 empty] | 7.378047 | 6.467639 | 6.554407 | 6.800031 | 0.6044472 | 307.0882 | 306.2253 | 306.3075
6676 | [8 empty] | 7.27415 | 6.471438 | 6.450092 | 6.731893 | 0.5983905 | 306.9897 | 306.2289 | 306.2086
6677 | [8 empty] | 7.319579 | 6.312261 | 6.510814 | 6.714218 | 0.5968194 | 307.0328 | 306.078 | 306.2662
6678 | [8 empty] | 7.39012 | 6.177263 | 6.407078 | 6.658154 | 0.5918359 | 307.0996 | 305.95 | 306.1678
6679 | [8 empty] | 7.421737 | 6.125073 | 6.336054 | 6.627621 | 0.5891219 | 307.1296 | 305.9005 | 306.1005
6680 | [8 empty] | 7.318033 | 6.171693 | 6.598097 | 6.695941 | 0.5951948 | 307.0313 | 305.9447 | 306.3489
6681 | [8 empty] | 7.275019 | 6.108557 | 6.460105 | 6.61456 | 0.5879609 | 306.9905 | 305.8849 | 306.2181
6682 | [8 empty] | 7.291504 | 6.011292 | 6.632773 | 6.645189 | 0.5906835 | 307.0062 | 305.7927 | 306.3818
6683 | [8 empty] | 7.34936 | 6.081705 | 6.63802 | 6.689695 | 0.5946396 | 307.061 | 305.8594 | 306.3867
6684 | [8 empty] | 7.253834 | 6.197514 | 6.420987 | 6.624112 | 0.5888099 | 306.9705 | 305.9692 | 306.181
6685 | [8 empty] | 7.447654 | 6.30653 | 6.745942 | 6.833375 | 0.6074111 | 307.1542 | 306.0725 | 306.489
6686 | [8 empty] | 7.40287 | 6.367831 | 6.696553 | 6.822418 | 0.6064372 | 307.1117 | 306.1306 | 306.4422
6687 | [8 empty] | 7.419837 | 6.391077 | 6.595747 | 6.80222 | 0.6046418 | 307.1278 | 306.1527 | 306.3467
6688 | [8 empty] | 7.294047 | 6.483705 | 6.607982 | 6.795244 | 0.6040217 | 307.0086 | 306.2405 | 306.3583
6689 | [8 empty] | 7.303448 | 6.556371 | 6.750385 | 6.870068 | 0.6106727 | 307.0175 | 306.3094 | 306.4933
6690 | [8 empty] | 7.463463 | 6.496133 | 6.745748 | 6.901781 | 0.6134917 | 307.1692 | 306.2523 | 306.4889
6691 | [8 empty] | 7.376984 | 6.507884 | 6.899002 | 6.927957 | 0.6158184 | 307.0872 | 306.2634 | 306.6341
6692 | [8 empty] | 7.351678 | 6.521181 | 6.706534 | 6.859798 | 0.6097598 | 307.0632 | 306.276 | 306.4517
6693 | [8 empty] | 7.412046 | 6.567962 | 6.636089 | 6.872032 | 0.6108473 | 307.1204 | 306.3203 | 306.3849
6694 | [8 empty] | 7.415813 | 6.455855 | 6.630841 | 6.83417 | 0.6074817 | 307.124 | 306.2141 | 306.3799
6695 | [8 empty] | 7.391022 | 6.355919 | 6.596101 | 6.781014 | 0.6027568 | 307.1005 | 306.1194 | 306.347
6696 | [8 empty] | 7.378079 | 6.355887 | 6.466802 | 6.733589 | 0.5985413 | 307.0882 | 306.1193 | 306.2245
6697 | [8 empty] | 7.314556 | 6.43525 | 6.387954 | 6.712587 | 0.5966744 | 307.028 | 306.1945 | 306.1497
6698 | [8 empty] | 7.419998 | 6.363871 | 6.377876 | 6.720582 | 0.5973851 | 307.128 | 306.1269 | 306.1402
6699 | [8 empty] | 7.452838 | 6.445392 | 6.405501 | 6.76791 | 0.601592 | 307.1591 | 306.2042 | 306.1664
6700 | [8 empty] | 7.276178 | 6.526622 | 6.343137 | 6.715312 | 0.5969167 | 306.9916 | 306.2812 | 306.1072
6701 | [8 empty] | 7.381588 | 6.463132 | 6.423208 | 6.755976 | 0.6005312 | 307.0916 | 306.221 | 306.1831
6702 | [8 empty] | 7.610277 | 6.398643 | 6.587569 | 6.865496 | 0.6102663 | 307.3083 | 306.1599 | 306.3389
6703 | [8 empty] | 7.622769 | 6.440723 | 6.475527 | 6.84634 | 0.6085635 | 307.3202 | 306.1997 | 306.2327
6704 | [8 empty] | 7.505833 | 6.516223 | 6.387986 | 6.803347 | 0.604742 | 307.2093 | 306.2713 | 306.1497
6705 | [8 empty] | 7.513045 | 6.426718 | 6.293716 | 6.744493 | 0.5995105 | 307.2162 | 306.1865 | 306.0604
6706 | [8 empty] | 7.6049 | 6.283284 | 6.407014 | 6.765066 | 0.6013392 | 307.3032 | 306.0505 | 306.1678
6707 | [8 empty] | 7.756704 | 6.207881 | 6.461812 | 6.808799 | 0.6052266 | 307.4471 | 305.979 | 306.2197
6708 | [8 empty] | 7.64727 | 6.295809 | 6.393266 | 6.778782 | 0.6025584 | 307.3434 | 306.0624 | 306.1548
6709 | [8 empty] | 7.514236 | 6.311778 | 6.360619 | 6.728878 | 0.5981225 | 307.2173 | 306.0775 | 306.1238
6710 | [8 empty] | 7.567617 | 6.275557 | 6.425237 | 6.756137 | 0.6005455 | 307.2679 | 306.0432 | 306.1851
6711 | [8 empty] | 7.611629 | 6.389467 | 6.403955 | 6.801684 | 0.6045941 | 307.3096 | 306.1512 | 306.1649
6712 | [8 empty] | 7.506638 | 6.46619 | 6.341173 | 6.771334 | 0.6018963 | 307.2101 | 306.2239 | 306.1054
6713 | [8 empty] | 7.515041 | 6.431193 | 6.418379 | 6.788204 | 0.6033959 | 307.218 | 306.1907 | 306.1786
6714 | [8 empty] | 7.637096 | 6.244198 | 6.457594 | 6.779629 | 0.6026337 | 307.3337 | 306.0135 | 306.2157
6715 | [8 empty] | 7.554803 | 6.149671 | 6.480034 | 6.728169 | 0.5980595 | 307.2557 | 305.9239 | 306.237
6716 | [8 empty] | 7.554127 | 6.089271 | 6.383897 | 6.675765 | 0.5934013 | 307.2551 | 305.8666 | 306.1459
6717 | [8 empty] | 7.661018 | 6.167379 | 6.395359 | 6.741252 | 0.5992224 | 307.3564 | 305.9406 | 306.1567
6718 | [8 empty] | 7.673413 | 6.171049 | 6.630809 | 6.82509 | 0.6066747 | 307.3682 | 305.9441 | 306.3799
6719 | [8 empty] | 7.567327 | 6.122175 | 6.641594 | 6.777032 | 0.6024029 | 307.2676 | 305.8978 | 306.3901
6720 | [8 empty] | 7.46372 | 6.197385 | 6.562907 | 6.741338 | 0.59923 | 307.1694 | 305.9691 | 306.3156
6721 | [8 empty] | 7.432876 | 6.237341 | 6.454181 | 6.708133 | 0.5962785 | 307.1402 | 306.007 | 306.2125
6722 | [8 empty] | 7.580527 | 6.160843 | 6.411811 | 6.717727 | 0.5971313 | 307.2801 | 305.9344 | 306.1723
6723 | [8 empty] | 7.604546 | 6.192781 | 6.417961 | 6.738429 | 0.5989715 | 307.3029 | 305.9647 | 306.1782
6724 | [8 empty] | 7.440024 | 6.291913 | 6.605084 | 6.779007 | 0.6025784 | 307.1469 | 306.0587 | 306.3555
6725 | [8 empty] | 7.494306 | 6.304502 | 6.622599 | 6.807136 | 0.6050787 | 307.1984 | 306.0706 | 306.3721
6726 | [8 empty] | 7.603966 | 6.305564 | 6.536989 | 6.815507 | 0.6058228 | 307.3023 | 306.0716 | 306.291
6727 | [8 empty] | 7.607733 | 6.292267 | 6.377039 | 6.759013 | 0.6008012 | 307.3059 | 306.059 | 306.1394
6728 | [8 empty] | 7.497494 | 6.452603 | 6.233155 | 6.727751 | 0.5980223 | 307.2014 | 306.211 | 306.003
6729 | [8 empty] | 7.513431 | 6.570151 | 6.521374 | 6.868319 | 0.6105172 | 307.2165 | 306.3224 | 306.2762
6730 | [8 empty] | 7.489638 | 6.598291 | 6.447388 | 6.845105 | 0.6084538 | 307.194 | 306.3491 | 306.2061
6731 | [8 empty] | 7.539767 | 6.542656 | 6.415449 | 6.832624 | 0.6073444 | 307.2415 | 306.2964 | 306.1758
6732 | [8 empty] | 7.417036 | 6.61368 | 6.286182 | 6.772299 | 0.6019822 | 307.1252 | 306.3637 | 306.0533
6733 | [8 empty] | 7.334518 | 6.573886 | 6.233992 | 6.714132 | 0.5968117 | 307.0469 | 306.326 | 306.0038
6734 | [8 empty] | 7.407892 | 6.447516 | 6.296453 | 6.717287 | 0.5970922 | 307.1165 | 306.2062 | 306.063
6735 | [8 empty] | 7.443469 | 6.384477 | 6.239401 | 6.689116 | 0.5945881 | 307.1502 | 306.1464 | 306.0089
6736 | [8 empty] | 7.354061 | 6.375816 | 7.357441 | 7.029106 | 0.6248094 | 307.0655 | 306.1382 | 307.0687
6737 | [8 empty] | 7.398298 | 6.437246 | 7.974285 | 7.269943 | 0.6462172 | 307.1074 | 306.1964 | 307.6534
6738 | [8 empty] | 7.472993 | 6.462681 | 8.293026 | 7.409566 | 0.6586281 | 307.1782 | 306.2206 | 307.9555
6739 | [8 empty] | 7.341246 | 6.306401 | 8.530375 | 7.392674 | 0.6571266 | 307.0533 | 306.0724 | 308.1805
6740 | [8 empty] | 7.369321 | 6.191976 | 8.528121 | 7.36314 | 0.6545013 | 307.0799 | 305.964 | 308.1783
6741 | [8 empty] | 7.402419 | 6.249285 | 8.604523 | 7.418742 | 0.6594438 | 307.1113 | 306.0183 | 308.2507
6742 | [8 empty] | 7.332393 | 6.322628 | 8.67017 | 7.44173 | 0.6614871 | 307.0449 | 306.0878 | 308.313
6743 | [8 empty] | 7.23339 | 6.291044 | 8.742644 | 7.422359 | 0.6597652 | 306.9511 | 306.0579 | 308.3817
6744 | [8 empty] | 7.090954 | 6.371212 | 8.736237 | 7.399468 | 0.6577305 | 306.8161 | 306.1339 | 308.3756
6745 | [8 empty] | 7.1208 | 6.344908 | 8.629217 | 7.364975 | 0.6546644 | 306.8444 | 306.1089 | 308.2741
6746 | [8 empty] | 7.23735 | 6.25991 | 8.965344 | 7.487535 | 0.6655586 | 306.9548 | 306.0284 | 308.5927
6747 | [8 empty] | 7.323732 | 6.301862 | 7.904001 | 7.176532 | 0.6379139 | 307.0367 | 306.0681 | 307.5867
6748 | [8 empty] | 7.231812 | 6.425044 | 7.169384 | 6.94208 | 0.6170738 | 306.9496 | 306.1849 | 306.8904
6749 | [8 empty] | 7.244175 | 6.466287 | 6.77949 | 6.829984 | 0.6071097 | 306.9613 | 306.224 | 306.5208
6750 | [8 empty] | 7.512304 | 6.385378 | 6.906857 | 6.934847 | 0.6164308 | 307.2155 | 306.1473 | 306.6416
6751 | [8 empty] | 7.470031 | 6.238661 | 6.65312 | 6.787271 | 0.6033129 | 307.1754 | 306.0082 | 306.4011
6752 | [8 empty] | 7.319192 | 6.32353 | 6.515032 | 6.719251 | 0.5972668 | 307.0324 | 306.0887 | 306.2702
6753 | [8 empty] | 7.353062 | 6.459461 | 6.385217 | 6.73258 | 0.5984516 | 307.0645 | 306.2175 | 306.1471
6754 | [8 empty] | 7.448492 | 6.511361 | 6.232704 | 6.730852 | 0.598298 | 307.155 | 306.2667 | 306.0026
6755 | [8 empty] | 7.368903 | 6.464774 | 6.332287 | 6.721988 | 0.59751 | 307.0795 | 306.2225 | 306.097
6756 | [8 empty] | 6.837378 | 6.492076 | 6.329615 | 6.553023 | 0.5824909 | 306.5757 | 306.2484 | 306.0944
6757 | [8 empty] | 6.809593 | 6.60386 | 6.323047 | 6.578833 | 0.5847852 | 306.5494 | 306.3544 | 306.0882
6758 | [8 empty] | 7.089023 | 6.649321 | 6.358881 | 6.699075 | 0.5954733 | 306.8142 | 306.3975 | 306.1222
6759 | [8 empty] | 7.345818 | 6.572598 | 6.445392 | 6.787936 | 0.6033721 | 307.0576 | 306.3247 | 306.2042
6760 | [8 empty] | 7.409534 | 6.590242 | 6.362583 | 6.787453 | 0.6033292 | 307.118 | 306.3415 | 306.1257
6761 | [8 empty] | 7.397203 | 6.640339 | 6.317477 | 6.785006 | 0.6031117 | 307.1064 | 306.3889 | 306.0829
6762 | [8 empty] | 7.625441 | 6.705439 | 6.529198 | 6.953359 | 0.6180764 | 307.3227 | 306.4507 | 306.2836
6763 | [8 empty] | 7.613947 | 6.612618 | 6.606307 | 6.944291 | 0.6172703 | 307.3118 | 306.3627 | 306.3567
6764 | [8 empty] | 7.550167 | 6.474948 | 6.606146 | 6.877087 | 0.6112966 | 307.2513 | 306.2322 | 306.3565
6765 | [8 empty] | 7.562691 | 6.533255 | 6.477394 | 6.85778 | 0.6095804 | 307.2632 | 306.2874 | 306.2345
6766 | [8 empty] | 7.56121 | 6.61001 | 6.46091 | 6.877377 | 0.6113224 | 307.2618 | 306.3602 | 306.2189
6767 | [8 empty] | 7.474313 | 6.516802 | 6.485379 | 6.825498 | 0.6067109375 | 307.1794 | 306.2719 | 306.2421
6768 | [8 empty] | 7.324666 | 6.551832 | 6.800095 | 6.892198 | 0.6126398 | 307.0376 | 306.3051 | 306.5404
6769 | [8 empty] | 7.258986 | 6.493814 | 6.652251 | 6.801684 | 0.6045941 | 306.9753 | 306.2501 | 306.4002
6770 | [8 empty] | 7.335548 | 6.424625 | 6.577363 | 6.779179 | 0.6025937 | 307.0479 | 306.1845 | 306.3293
6771 | [8 empty] | 7.478917 | 6.351604 | 6.570055 | 6.800192 | 0.6044615 | 307.1838 | 306.1153 | 306.3223
6772 | [8 empty] | 7.371672 | 6.421084 | 6.549546 | 6.780767 | 0.6027348 | 307.0822 | 306.1811 | 306.3029
6773 | [8 empty] | 7.355703 | 6.89282 | 6.693687 | 6.980737 | 0.6205099 | 307.067 | 306.6283 | 306.4395
6774 | [8 empty] | 7.538447 | 7.805352 | 6.662618 | 7.335473 | 0.652042 | 307.2402 | 307.4932 | 306.4101
6775 | [8 empty] | 7.506831 | 8.279439 | 6.748936 | 7.511735 | 0.6677098 | 307.2103 | 307.9426 | 306.4919
6776 | [8 empty] | 7.386836 | 8.663989 | 6.709785 | 7.58687 | 0.6743885 | 307.0965 | 308.3071 | 306.4548
6777 | [8 empty] | 7.326919 | 8.911029 | 6.679199 | 7.639049 | 0.6790266 | 307.0397 | 308.5413 | 306.4258
6778 | [8 empty] | 7.407152 | 8.966857 | 6.548709 | 7.640906 | 0.6791916 | 307.1158 | 308.5942 | 306.3021
6779 | [8 empty] | 7.43352 | 9.712292 | 7.507249 | 8.217687 | 0.7304611 | 307.1408 | 309.3008 | 307.2107
6780 | [8 empty] | 7.318645 | 9.196222 | 6.916677 | 7.810515 | 0.694268 | 307.0319 | 308.8116 | 306.6509
6781 | [8 empty] | 7.197845 | 9.19107 | 6.671859 | 7.686925 | 0.6832822 | 306.9174 | 308.8067 | 306.4188
6782 | [8 empty] | 7.282682 | 9.332121 | 6.544749 | 7.719851 | 0.6862089 | 306.9978 | 308.9404 | 306.2983
6783 | [8 empty] | 7.387255 | 9.318502 | 6.592721 | 7.766159 | 0.6903253 | 307.0969 | 308.9275 | 306.3438
6784 | [8 empty] | 7.305444 | 8.953045 | 6.608625 | 7.622372 | 0.6775441 | 307.0194 | 308.5811 | 306.3589
6785 | [8 empty] | 7.295592 | 8.085233 | 6.42308 | 7.267968 | 0.6460416 | 307.01 | 307.7585 | 306.183
6786 | [8 empty] | 7.387544 | 7.553644 | 6.399383 | 7.113524 | 0.6323132 | 307.0972 | 307.2546 | 306.1606
6787 | [8 empty] | 7.296752 | 7.220898 | 6.478682 | 6.998777 | 0.6221135 | 307.0111 | 306.9392 | 306.2357
6788 | [8 empty] | 7.250132 | 6.917643 | 6.531194 | 6.899656 | 0.6133028 | 306.9669 | 306.6518 | 306.2855
6789 | [8 empty] | 7.320738 | 6.762233 | 6.460846 | 6.847939 | 0.6087057 | 307.0339 | 306.5045 | 306.2188
6790 | [8 empty] | 7.339347 | 8.386652 | 6.543396 | 7.423132 | 0.6598339 | 307.0515 | 308.0442 | 306.2971
6791 | [8 empty] | 7.303899 | 7.526953 | 6.448804 | 7.093219 | 0.6305083 | 307.0179 | 307.2293 | 306.2074
6792 | [8 empty] | 7.22196 | 8.053745 | 6.506017 | 7.260574 | 0.6453843 | 306.9402 | 307.7287 | 306.2616
6793 | [8 empty] | 7.185257 | 8.545024 | 6.448418 | 7.3929 | 0.6571466 | 306.9055 | 308.1943 | 306.207
6794 | [8 empty] | 7.336385 | 8.71283 | 6.339982 | 7.463066 | 0.6633836 | 307.0487 | 308.3534 | 306.1042
6795 | [8 empty] | 7.52647 | 9.215893 | 6.672792 | 7.805052 | 0.6937824 | 307.2289 | 308.8302 | 306.4197
6796 | [8 empty] | 7.355928 | 8.948956 | 7.418324 | 7.907736 | 0.7029099 | 307.0672 | 308.5772 | 307.1264
6797 | [8 empty] | 7.326114 | 8.970495 | 7.751714 | 8.016108 | 0.7125429 | 307.039 | 308.5976 | 307.4424
6798 | [8 empty] | 7.486869 | 8.945865 | 8.114692 | 8.182475 | 0.7273312 | 307.1913 | 308.5743 | 307.7864
6799 | [8 empty] | 7.568261 | 8.855008 | 8.44644 | 8.289903 | 0.7368803 | 307.2685 | 308.4882 | 308.1009
6800 | [8 empty] | 7.487288 | 8.757518 | 8.554876 | 8.266561 | 0.7348054 | 307.1917 | 308.3958 | 308.2037
6801 | [8 empty] | 7.422477 | 9.434344 | 8.983116 | 8.613312 | 0.7656278 | 307.1303 | 309.0373 | 308.6096
6802 | [8 empty] | 7.474796 | 8.6882 | 8.638811 | 8.267269 | 0.7348684 | 307.1799 | 308.33 | 308.2832
6803 | [8 empty] | 7.526245 | 8.529216 | 8.733468 | 8.262976 | 0.7344868 | 307.2287 | 308.1794 | 308.373
6804 | [8 empty] | 7.463044 | 8.616822 | 8.89023 | 8.323365 | 0.7398547 | 307.1688 | 308.2624 | 308.5215
6805 | [8 empty] | 7.345947 | 8.696153 | 9.018177 | 8.353426 | 0.7425267 | 307.0578 | 308.3376 | 308.6428
6806 | [8 empty] | 7.398845 | 8.870076 | 8.11276 | 8.127227 | 0.7224202 | 307.1079 | 308.5024 | 307.7846
6807 | [8 empty] | 7.493759 | 8.855652 | 9.450087 | 8.599833 | 0.7644296 | 307.1979 | 308.4888 | 309.0522
6808 | [8 empty] | 7.418871 | 8.890005 | 9.438336 | 8.582404 | 0.7628804 | 307.1269 | 308.5213 | 309.0411
6809 | [8 empty] | 7.341182 | 8.921718 | 9.252533 | 8.505144 | 0.7560128 | 307.0533 | 308.5514 | 308.865
6810 | [8 empty] | 7.437867 | 9.003818 | 9.284986 | 8.575557 | 0.7622717 | 307.1449 | 308.6292 | 308.8957
6811 | [8 empty] | 7.363043 | 9.073072 | 9.357266 | 8.597794 | 0.7642483 | 307.074 | 308.6949 | 308.9642
6812 | [8 empty] | 7.246075 | 8.966954 | 9.999159 | 8.737396 | 0.7766574 | 306.9631 | 308.5943 | 309.5727
6813 | [8 empty] | 7.28133 | 8.977643 | 8.833082 | 8.364018 | 0.7434683 | 306.9965 | 308.6044 | 308.4674
6814 | [8 empty] | 7.244658 | 9.053497 | 7.768102 | 8.022086 | 0.7130743 | 306.9618 | 308.6763 | 307.4579
6815 | [8 empty] | 7.18619 | 8.968145 | 7.225598 | 7.793311 | 0.6927388 | 306.9063 | 308.5954 | 306.9437
6816 | [8 empty] | 7.104284 | 9.157747 | 6.914971 | 7.725667 | 0.686726 | 306.8287 | 308.7751 | 306.6493
6817 | [8 empty] | 7.147491 | 9.406075 | 6.807629 | 7.787065 | 0.6921836 | 306.8697 | 309.0105 | 306.5475
6818 | [8 empty] | 7.247427 | 8.470233 | 6.60737 | 7.441677 | 0.6614824 | 306.9644 | 308.1234 | 306.3577
6819 | [8 empty] | 7.330557 | 7.635647 | 6.533609 | 7.166604 | 0.6370315 | 307.0432 | 307.3324 | 306.2878
6820 | [8 empty] | 7.221767 | 7.211013 | 6.512617 | 6.981799 | 0.6206044 | 306.9401 | 306.9299 | 306.2679
6821 | [8 empty] | 7.210692 | 7.08796 | 6.437986 | 6.912213 | 0.6144189 | 306.9296 | 306.8132 | 306.1971
6822 | [8 empty] | 7.37531 | 6.908017 | 6.341913 | 6.87508 | 0.6111182 | 307.0856 | 306.6427 | 306.1061
6823 | [8 empty] | 7.396463 | 6.311134 | 6.474787 | 6.727461 | 0.5979965 | 307.1057 | 306.0769 | 306.232
6824 | [8 empty] | 7.274408 | 7.245753 | 6.557724 | 7.025961 | 0.6245299 | 306.99 | 306.9628 | 306.3106
6825 | [8 empty] | 7.251677 | 8.044376 | 6.502894 | 7.266316 | 0.6458947 | 306.9684 | 307.7198 | 306.2587
6826 | [8 empty] | 7.314781 | 8.393896 | 6.470472 | 7.39305 | 0.65716 | 307.0282 | 308.0511 | 306.2279
6827 | [8 empty] | 7.40815 | 8.590485 | 6.475624 | 7.49142 | 0.665904 | 307.1167 | 308.2374 | 306.2328
6828 | [8 empty] | 7.325309 | 8.722264 | 6.629907 | 7.55916 | 0.6719253 | 307.0382 | 308.3623 | 306.3791
6829 | [8 empty] | 7.252385 | 8.85768 | 7.86411 | 7.991392 | 0.710346 | 306.9691 | 308.4907 | 307.5489
6830 | [8 empty] | 7.293307 | 8.964796 | 8.380631 | 8.212911 | 0.7300366 | 307.0079 | 308.5922 | 308.0385
6831 | [8 empty] | 7.379173 | 9.13624 | 8.808646 | 8.441353 | 0.7503425 | 307.0893 | 308.7547 | 308.4442
6832 | [8 empty] | 7.329817 | 8.989845 | 9.062898 | 8.460853 | 0.7520758 | 307.0425 | 308.616 | 308.6852
6833 | [8 empty] | 7.300197 | 8.939941 | 9.086594 | 8.442244 | 0.7504217 | 307.0144 | 308.5687 | 308.7077
6834 | [8 empty] | 7.451679 | 8.800693 | 9.514512 | 8.588961 | 0.7634632 | 307.158 | 308.4367 | 309.1133
6835 | [8 empty] | 7.474989 | 9.026291 | 8.667273 | 8.389518 | 0.7457349 | 307.1801 | 308.6505 | 308.3102
6836 | [8 empty] | 7.370094 | 8.999729 | 7.832043 | 8.067289 | 0.7170923 | 307.0807 | 308.6253 | 307.5185
6837 | [8 empty] | 7.45638 | 8.992485 | 7.310467 | 7.919777 | 0.7039802 | 307.1624 | 308.6185 | 307.0241
6838 | [8 empty] | 7.533038 | 8.960611 | 6.858113 | 7.783921 | 0.6919041 | 307.2351 | 308.5883 | 306.5954
6839 | [8 empty] | 7.526342 | 8.895897 | 7.073762 | 7.832 | 0.6961778 | 307.2288 | 308.5269 | 306.7998
6840 | [8 empty] | 7.422348 | 8.971847 | 6.843045 | 7.745747 | 0.6885108 | 307.1302 | 308.5989 | 306.5811
6841 | [8 empty] | 7.303352 | 9.077193 | 6.699612 | 7.693385 | 0.6838565 | 307.0174 | 308.6988 | 306.4451
6842 | [8 empty] | 7.380654 | 9.087657 | 6.581291 | 7.683201 | 0.6829512 | 307.0907 | 308.7087 | 306.333
6843 | [8 empty] | 7.418034 | 9.094096 | 6.53055 | 7.680893 | 0.6827461 | 307.1261 | 308.7148 | 306.2849
6844 | [8 empty] | 7.279494 | 8.900082 | 6.513357 | 7.564311 | 0.6723832 | 306.9948 | 308.5309 | 306.2686
6845 | [8 empty] | 7.181554 | 8.920784 | 6.476396 | 7.526245 | 0.6689996 | 306.9019 | 308.5505 | 306.2336
6846 | [8 empty] | 7.315973 | 8.966889 | 7.441086 | 7.907983 | 0.7029318 | 307.0294 | 308.5942 | 307.1479
6847 | [8 empty] | 7.367518 | 9.065602 | 8.115078 | 8.182733 | 0.727354 | 307.0782 | 308.6878 | 307.7868
6848 | [8 empty] | 7.245463 | 8.980122 | 8.530955 | 8.25218 | 0.7335271 | 306.9625 | 308.6068 | 308.181
6849 | [8 empty] | 7.238541 | 8.967404 | 8.711317 | 8.305754 | 0.7382893 | 306.956 | 308.5947 | 308.352
6850 | [8 empty] | 7.455832 | 8.902722 | 8.864248 | 8.407601 | 0.7473423 | 307.1619 | 308.5334 | 308.4969
6851 | [8 empty] | 7.542279 | 8.842451 | 8.804042 | 8.396257 | 0.746334 | 307.2439 | 308.4763 | 308.4398
6852 | [8 empty] | 7.396527 | 8.780635 | 8.833308 | 8.336823 | 0.741051 | 307.1057 | 308.4177 | 308.4676
6853 | [8 empty] | 7.191245 | 8.79918 | 8.874873 | 8.288433 | 0.7367496 | 306.9111 | 308.4352 | 308.507
6854 | [8 empty] | 7.110079 | 8.85739 | 8.92175 | 8.296407 | 0.7374584 | 306.8342 | 308.4904 | 308.5514
6855 | [8 empty] | 7.163943 | 8.981088 | 9.050889 | 8.39864 | 0.7465458 | 306.8853 | 308.6077 | 308.6738
6856 | [8 empty] | 7.045751 | 8.669366 | 9.371368 | 8.362162 | 0.7433033 | 306.7732 | 308.3122 | 308.9776
6857 | [8 empty] | 6.979041 | 8.931699 | 8.964796 | 8.291845 | 0.7370529 | 306.71 | 308.5609 | 308.5922
6858 | [8 empty] | 7.039892 | 8.872168 | 7.959539 | 7.9572 | 0.7073066 | 306.7677 | 308.5044 | 307.6394
6859 | [8 empty] | 7.105765 | 8.956168 | 7.298812 | 7.786915 | 0.6921702 | 306.8301 | 308.584 | 307.0131
6860 | [8 empty] | 7.036221 | 8.854106 | 7.058533 | 7.64962 | 0.6799662 | 306.7642 | 308.4873 | 306.7853
6861 | [8 empty] | 7.160852 | 8.930701 | 6.980297 | 7.690617 | 0.6836104 | 306.8823 | 308.5599 | 306.7112
6862 | [8 empty] | 7.368742 | 8.930636 | 7.93008 | 8.076486 | 0.7179099 | 307.0794 | 308.5598 | 307.6115
6863 | [8 empty] | 7.242211 | 8.828189 | 8.465854 | 8.178751 | 0.7270001 | 306.9594 | 308.4627 | 308.1193
6864 | [8 empty] | 7.177723 | 8.774292 | 8.814538 | 8.255518 | 0.7338238 | 306.8983 | 308.4117 | 308.4498
6865 | [8 empty] | 7.09514 | 8.79683 | 9.086015 | 8.325995 | 0.7400884 | 306.82 | 308.433 | 308.7071
6866 | [8 empty] | 7.094432 | 8.952787 | 9.293164 | 8.446794 | 0.7508262 | 306.8194 | 308.5808 | 308.9035
6867 | [8 empty] | 7.243338 | 9.271979 | 8.803881 | 8.439733 | 0.7501985 | 306.9605 | 308.8834 | 308.4397
6868 | [8 empty] | 7.20979 | 8.310315 | 9.664577 | 8.394894 | 0.7462128 | 306.9287 | 307.9719 | 309.2555
6869 | [8 empty] | 7.220544 | 7.491763 | 9.673947 | 8.128751 | 0.7225556 | 306.9389 | 307.196 | 309.2644
6870 | [8 empty] | 7.432072 | 7.057503 | 9.587339 | 8.025638 | 0.71339 | 307.1394 | 306.7844 | 309.1823
6871 | [8 empty] | 7.502098 | 6.762587 | 9.56609 | 7.943592 | 0.706097 | 307.2058 | 306.5048 | 309.1622
6872 | [8 empty] | 7.390667 | 6.566642 | 11.53201 | 8.496441 | 0.7552392 | 307.1002 | 306.3191 | 311.0256
6873 | [8 empty] | 7.352934 | 6.341817 | 9.654983 | 7.783245 | 0.691844 | 307.0644 | 306.106 | 309.2464
6874 | [8 empty] | 7.414235 | 6.543364 | 9.455851 | 7.804483 | 0.6937318 | 307.1225 | 306.297 | 309.0577
6875 | [8 empty] | 7.51327 | 6.417993 | 9.47124 | 7.800834 | 0.6934075 | 307.2164 | 306.1782 | 309.0723
6876 | [8 empty] | 7.473669 | 6.311392 | 9.517828 | 7.767629 | 0.690456 | 307.1788 | 306.0771 | 309.1164
6877 | [8 empty] | 7.381298 | 6.272821 | 9.536856 | 7.730325 | 0.68714 | 307.0913 | 306.0406 | 309.1345
6878 | [8 empty] | 7.427757 | 6.188113 | 9.266345 | 7.627405 | 0.6779916 | 307.1353 | 305.9603 | 308.8781
6879 | [8 empty] | 7.486386 | 7.187414 | 8.732631 | 7.802144 | 0.6935239 | 307.1909 | 306.9075 | 308.3722
6880 | [8 empty] | 7.393887 | 8.120809 | 7.912887 | 7.809195 | 0.6941506 | 307.1032 | 307.7922 | 307.5952
6881 | [8 empty] | 7.360468 | 8.61988 | 7.244369 | 7.741572 | 0.6881397 | 307.0715 | 308.2653 | 306.9615
6882 | [8 empty] | 7.484422 | 8.735561 | 6.76146 | 7.660481 | 0.6809316 | 307.189 | 308.3749 | 306.5038
6883 | [8 empty] | 7.507281 | 7.741186 | 6.962589 | 7.403685 | 0.6581054 | 307.2107 | 307.4324 | 306.6944
6884 | [8 empty] | 7.390861 | 9.067534 | 7.369515 | 7.942636 | 0.7060121 | 307.1003 | 308.6896 | 307.0801
6885 | [8 empty] | 7.418227 | 9.263544 | 8.037196 | 8.239656 | 0.7324138 | 307.1263 | 308.8754 | 307.713
6886 | [8 empty] | 7.442374 | 9.269049 | 8.424257 | 8.37856 | 0.7447609 | 307.1492 | 308.8806 | 308.0799
6887 | [8 empty] | 7.398781 | 9.186048 | 8.480954 | 8.355261 | 0.7426899 | 307.1078 | 308.8019 | 308.1336
6888 | [8 empty] | 7.344144 | 9.027836 | 8.52165 | 8.297877 | 0.7375891 | 307.0561 | 308.652 | 308.1722
6889 | [8 empty] | 7.368291 | 7.609343 | 7.998207 | 7.658614 | 0.6807657 | 307.0789 | 307.3074 | 307.676
6890 | [8 empty] | 7.476148 | 9.208199 | 8.697119 | 8.460488 | 0.7520434 | 307.1812 | 308.8229 | 308.3385
6891 | [8 empty] | 7.592182 | 9.159132 | 7.834361 | 8.195225 | 0.7284645 | 307.2912 | 308.7764 | 307.5207
6892 | [8 empty] | 7.551744 | 9.030154 | 7.30435 | 7.962083 | 0.7077407 | 307.2528 | 308.6542 | 307.0183
6893 | [8 empty] | 7.540765 | 8.916406 | 6.921539 | 7.792903 | 0.6927025 | 307.2424 | 308.5464 | 306.6555
6894 | [8 empty] | 7.721804 | 9.677231 | 6.721859 | 8.040298 | 0.7146931 | 307.414 | 309.2675 | 306.4662
6895 | [8 empty] | 7.724412 | 8.850179 | 6.531258 | 7.70195 | 0.6846177 | 307.4165 | 308.4836 | 306.2856
6896 | [8 empty] | 7.586548 | 8.68424 | 6.539565 | 7.603451 | 0.6758623 | 307.2858 | 308.3263 | 306.2934
6897 | [8 empty] | 7.559761 | 8.725354 | 6.597357 | 7.627491 | 0.6779992 | 307.2604 | 308.3653 | 306.3482
6898 | [8 empty] | 7.664624 | 8.750628 | 6.571664 | 7.662305 | 0.6810938 | 307.3598 | 308.3892 | 306.3239
6899 | [8 empty] | 7.770967 | 8.79918 | 6.55283 | 7.707659 | 0.6851252 | 307.4606 | 308.4352 | 306.306
6900 | [8 empty] | 7.688932 | 9.715544 | 6.572791 | 7.992422 | 0.7104375 | 307.3829 | 309.3038 | 306.3249
6901 | [8 empty] | 7.573155 | 8.234397 | 6.597486 | 7.468346 | 0.663853 | 307.2731 | 307.8999 | 306.3483
6902 | [8 empty] | 7.529948 | 8.885047 | 6.533802 | 7.649599 | 0.6799643 | 307.2322 | 308.5166 | 306.288
6903 | [8 empty] | 7.548428 | 8.941132 | 6.444715 | 7.644759 | 0.6795341 | 307.2497 | 308.5698 | 306.2035
6904 | [8 empty] | 7.46108 | 8.992066 | 6.537054 | 7.6634 | 0.6811911 | 307.1669 | 308.6181 | 306.291
6905 | [8 empty] | 7.409051 | 8.943257 | 6.893657 | 7.748655 | 0.6887694 | 307.1176 | 308.5718 | 306.6291
6906 | [8 empty] | 7.480913 | 8.86882 | 7.327145 | 7.892293 | 0.7015371 | 307.1857 | 308.5013 | 307.0399
6907 | [8 empty] | 7.454351 | 8.865278 | 7.783395 | 8.034341 | 0.7141637 | 307.1605 | 308.4979 | 307.4724
6908 | [8 empty] | 7.326372 | 8.863443 | 8.16994 | 8.119919 | 0.7217705 | 307.0392 | 308.4962 | 307.8388
6909 | [8 empty] | 7.355574 | 8.94725 | 8.444766 | 8.249196 | 0.7332619 | 307.0669 | 308.5756 | 308.0993
6910 | [8 empty] | 7.392148 | 9.144966 | 8.567175 | 8.368096 | 0.7438308 | 307.1015625 | 308.763 | 308.2153
6911 | [8 empty] | 7.29482 | 9.177645 | 8.596377 | 8.35628 | 0.7427805 | 307.0093 | 308.794 | 308.243
6912 | [8 empty] | 7.23838 | 9.151791 | 8.232787 | 8.207653 | 0.7295691 | 306.9558 | 308.7695 | 307.8984
6913 | [8 empty] | 7.181264 | 9.052724 | 7.394628 | 7.876205 | 0.7001071 | 306.9017 | 308.6756 | 307.1039
6914 | [8 empty] | 7.328175 | 9.137077 | 6.893721 | 7.786325 | 0.6921177 | 307.0409 | 308.7555 | 306.6291
6915 | [8 empty] | 7.435034 | 9.208102 | 6.623951 | 7.755695 | 0.6893952 | 307.1422 | 308.8228 | 306.3734
6916 | [8 empty] | 7.367293 | 9.210549 | 6.553731 | 7.710524 | 0.6853799 | 307.078 | 308.8252 | 306.3069
6917 | [8 empty] | 7.329624 | 9.249313 | 6.554504 | 7.711147 | 0.6854353 | 307.0423 | 308.8619 | 306.3076
6918 | [8 empty] | 7.524249 | 9.331059 | 6.467864 | 7.774391 | 0.6910569 | 307.2268 | 308.9394 | 306.2255
6919 | [8 empty] | 7.597946 | 9.239139 | 6.423241 | 7.753442 | 0.6891948 | 307.2966 | 308.8523 | 306.1832
6920 | [8 empty] | 7.458762 | 9.149248 | 6.47543 | 7.69448 | 0.6839538 | 307.1647 | 308.7671 | 306.2326
6921 | [8 empty] | 7.455607 | 9.188076 | 6.467381 | 7.703688 | 0.6847723 | 307.1617 | 308.8039 | 306.225
6922 | [8 empty] | 7.643696 | 9.471594 | 6.640403 | 7.918565 | 0.7038724 | 307.34 | 309.0726 | 306.389
6923 | [8 empty] | 7.741443 | 9.310968 | 6.931391 | 7.994601 | 0.7106312 | 307.4326 | 308.9203 | 306.6648
6924 | [8 empty] | 7.708442 | 9.334568 | 6.791531 | 7.944847 | 0.7062086 | 307.4014 | 308.9427 | 306.5323
6925 | [8 empty] | 7.606027 | 9.233698 | 6.758723 | 7.866149 | 0.6992133 | 307.3043 | 308.8471 | 306.5012
6926 | [8 empty] | 7.606928 | 9.218501 | 6.761203 | 7.862211 | 0.6988632 | 307.3051 | 308.8327 | 306.5035
6927 | [8 empty] | 7.677985 | 9.313447 | 6.772439 | 7.92129 | 0.7041147 | 307.3725 | 308.9227 | 306.5142
6928 | [8 empty] | 7.636098 | 9.347833 | 6.741402 | 7.908444 | 0.7029728 | 307.3328 | 308.9553 | 306.4847
6929 | [8 empty] | 7.520836 | 9.311097 | 6.841274 | 7.891069 | 0.7014284 | 307.2235 | 308.9205 | 306.5794
6930 | [8 empty] | 7.557668 | 9.299893 | 6.731035 | 7.862865 | 0.6989214 | 307.2585 | 308.9099 | 306.4749
6931 | [8 empty] | 7.515459 | 9.17684 | 6.698002 | 7.796767 | 0.6930459 | 307.2184 | 308.7932 | 306.4436
6932 | [8 empty] | 7.332296 | 9.093259 | 6.665001 | 7.696852 | 0.6841646 | 307.0448 | 308.714 | 306.4123
6933 | [8 empty] | 7.399135 | 9.192938 | 6.734995 | 7.775689 | 0.6911724 | 307.1082 | 308.8085 | 306.4787
6934 | [8 empty] | 7.480945 | 9.164026 | 6.790759 | 7.81191 | 0.694392 | 307.1857 | 308.7811 | 306.5315
6935 | [8 empty] | 7.390474 | 9.194419 | 6.737828 | 7.77424 | 0.6910436 | 307.1 | 308.8099 | 306.4814
6936 | [8 empty] | 7.342084 | 9.160162 | 6.650963 | 7.717736 | 0.686021 | 307.0541 | 308.7774 | 306.399
6937 | [8 empty] | 7.434003 | 9.090812 | 6.594459 | 7.706425 | 0.6850155 | 307.1412 | 308.7117 | 306.3455
6938 | [8 empty] | 7.543438 | 9.434633 | 7.030748 | 8.00294 | 0.7113724 | 307.245 | 309.0376 | 306.759
6939 | [8 empty] | 7.641603 | 8.48031 | 6.751801 | 7.624572 | 0.6777397 | 307.338 | 308.133 | 306.4946
6940 | [8 empty] | 7.487191 | 7.605544 | 6.689792 | 7.260842 | 0.6454082 | 307.1917 | 307.3038 | 306.4358
6941 | [8 empty] | 7.423153 | 7.036221 | 6.679167 | 7.04618 | 0.6263272 | 307.131 | 306.7642 | 306.4258
6942 | [8 empty] | 7.59875 | 6.842948 | 6.65531 | 7.032336 | 0.6250965 | 307.2974 | 306.581 | 306.4031
6943 | [8 empty] | 7.605898 | 6.605599 | 6.577524 | 6.929674 | 0.615971 | 307.3042 | 306.356 | 306.3294
6944 | [8 empty] | 7.468228 | 6.379712 | 6.733772 | 6.86057 | 0.6098285 | 307.1737 | 306.1419 | 306.4775
6945 | [8 empty] | 7.497172 | 7.074502 | 6.660107 | 7.07726 | 0.6290898 | 307.2011 | 306.8005 | 306.4077
6946 | [8 empty] | 7.67087 | 7.876216 | 6.665452 | 7.404179 | 0.6581492 | 307.3658 | 307.5604 | 306.4128
6947 | [8 empty] | 7.747078 | 8.380631 | 6.609946 | 7.579218 | 0.6737083 | 307.438 | 308.0385 | 306.3601
6948 | [8 empty] | 7.632106 | 8.691066 | 6.568155 | 7.630442 | 0.6782615 | 307.329 | 308.3328 | 306.3205
6949 | [8 empty] | 7.561918 | 8.760319 | 7.369579 | 7.897272 | 0.7019797 | 307.2625 | 308.3984 | 307.0802
6950 | [8 empty] | 7.633876 | 8.643029 | 7.47589 | 7.917599 | 0.7037865 | 307.3307 | 308.2872 | 307.1809
6951 | [8 empty] | 7.676665 | 8.672811 | 7.998014 | 8.11583 | 0.7214071 | 307.3712 | 308.3155 | 307.6758
6952 | [8 empty] | 7.606317 | 8.658129 | 8.32255 | 8.195665 | 0.7285036 | 307.3046 | 308.3015 | 307.9835
6953 | [8 empty] | 7.551165 | 8.579088 | 8.614375 | 8.248209 | 0.7331741 | 307.2523 | 308.2266 | 308.2601
6954 | [8 empty] | 7.645274 | 8.631084 | 8.786495 | 8.354284 | 0.742603 | 307.3415 | 308.2759 | 308.4232
6955 | [8 empty] | 7.674701 | 8.577703 | 8.518237 | 8.256881 | 0.7339449 | 307.3694 | 308.2253 | 308.1689
6956 | [8 empty] | 7.540637 | 8.461508 | 9.165281 | 8.389142 | 0.7457015 | 307.2423 | 308.1152 | 308.7823
6957 | [8 empty] | 7.668423 | 8.458417 | 8.930862 | 8.352567 | 0.7424504 | 307.3634 | 308.1122 | 308.5601
6958 | [8 empty] | 7.774155 | 8.510027 | 9.055332 | 8.446505 | 0.7508004 | 307.4637 | 308.1612 | 308.678
6959 | [8 empty] | 7.638094 | 8.568914 | 9.07671 | 8.427906 | 0.7491472 | 307.3347 | 308.217 | 308.6983
6960 | [8 empty] | 7.568712 | 8.60375 | 9.217439 | 8.4633 | 0.7522933 | 307.2689 | 308.25 | 308.8317
6961 | [8 empty] | 7.636516 | 8.541837 | 8.376864 | 8.185073 | 0.727562 | 307.3332 | 308.1913 | 308.0349
6962 | [8 empty] | 7.71427 | 8.609577 | 7.572768 | 7.965539 | 0.7080479 | 307.4069 | 308.2555 | 307.2728
6963 | [8 empty] | 7.718423 | 8.691645 | 7.16742 | 7.859163 | 0.6985922 | 307.4108 | 308.3333 | 306.8885
6964 | [8 empty] | 7.614591 | 8.852207 | 6.812909 | 7.759902 | 0.6897691 | 307.3124 | 308.4855 | 306.5525
6965 | [8 empty] | 7.58687 | 8.92629 | 6.618156 | 7.710439 | 0.6853723 | 307.2861 | 308.5557 | 306.3679
6966 | [8 empty] | 7.837194 | 9.067437 | 6.607048 | 7.837227 | 0.6966424 | 307.5234 | 308.6895 | 306.3574
6967 | [8 empty] | 7.837355 | 9.120818 | 6.426331 | 7.794835 | 0.6928742 | 307.5236 | 308.7401 | 306.1861
6968 | [8 empty] | 7.704579 | 9.164476 | 6.358752 | 7.742602 | 0.6882313 | 307.3977 | 308.7815 | 306.122
6969 | [8 empty] | 7.734457 | 9.161772 | 6.399158 | 7.765129 | 0.6902337 | 307.426 | 308.7789 | 306.1603
6970 | [8 empty] | 7.894471 | 9.201534 | 6.480485 | 7.85883 | 0.6985627 | 307.5777 | 308.8166 | 306.2374
6971 | [8 empty] | 7.937066 | 9.255205 | 6.540982 | 7.911084 | 0.7032075 | 307.6181 | 308.8675 | 306.2948
6972 | [8 empty] | 7.79637 | 9.33679 | 6.478521 | 7.87056 | 0.6996054 | 307.4847 | 308.9448 | 306.2356
6973 | [8 empty] | 7.645918 | 9.291554 | 6.504729 | 7.814067 | 0.6945837 | 307.3421 | 308.9019 | 306.2604
6974 | [8 empty] | 7.644115 | 9.116569 | 6.528007 | 7.762897 | 0.6900353 | 307.3404 | 308.7361 | 306.2825
6975 | [8 empty] | 7.686903 | 9.149248 | 6.564485 | 7.800212 | 0.6933522 | 307.381 | 308.7671 | 306.317
6976 | [8 empty] | 7.610244 | 9.199345 | 6.536603 | 7.782064 | 0.691739 | 307.3083 | 308.8145 | 306.2906
6977 | [8 empty] | 7.626568 | 9.164122 | 6.562489 | 7.784393 | 0.691946 | 307.3238 | 308.7812 | 306.3152
6978 | [8 empty] | 7.708217 | 8.920752 | 6.762233 | 7.797067 | 0.6930727 | 307.4012 | 308.5505 | 306.5045
6979 | [8 empty] | 7.701778 | 9.437048 | 6.706244 | 7.948357 | 0.7065206 | 307.3951 | 309.0399 | 306.4514
6980 | [8 empty] | 7.61282 | 9.36802 | 6.610396 | 7.863745 | 0.6989996 | 307.3107 | 308.9744 | 306.3606
6981 | [8 empty] | 7.703291 | 9.294001 | 6.563937 | 7.853743 | 0.6981105 | 307.3965 | 308.9043 | 306.3165
6982 | [8 empty] | 7.780883 | 9.309455 | 6.999067 | 8.029802 | 0.7137602 | 307.47 | 308.9189 | 306.729
6983 | [8 empty] | 7.641153 | 9.405786 | 6.99955 | 8.015496 | 0.7124885 | 307.3376 | 309.0102 | 306.7294
6984 | [8 empty] | 7.585067 | 9.369533 | 6.959047 | 7.971216 | 0.7085525 | 307.2844 | 308.9759 | 306.691
6985 | [8 empty] | 7.666266 | 9.329256 | 6.793817 | 7.929779 | 0.7048693 | 307.3614 | 308.9377 | 306.5344
6986 | [8 empty] | 7.683297 | 9.306332 | 6.694267 | 7.894632 | 0.7017451 | 307.3775 | 308.916 | 306.4401
6987 | [8 empty] | 7.639124 | 9.25279 | 6.673146 | 7.85502 | 0.698224 | 307.3357 | 308.8652 | 306.42
6988 | [8 empty] | 7.539317 | 9.215539 | 6.607917 | 7.787591 | 0.6922303 | 307.2411 | 308.8299 | 306.3582
6989 | [8 empty] | 7.494403 | 9.293615 | 6.884224 | 7.890747 | 0.7013997 | 307.1985 | 308.9039 | 306.6201
6990 | [8 empty] | 7.678146 | 9.209003 | 6.779393 | 7.888848 | 0.7012309 | 307.3727 | 308.8237 | 306.5208
6991 | [8 empty] | 7.668938 | 9.282797 | 6.631549 | 7.861095 | 0.698764 | 307.3639 | 308.8936 | 306.3806
6992 | [8 empty] | 7.539832 | 9.196383 | 6.485701 | 7.740638 | 0.6880567 | 307.2415 | 308.8117 | 306.2424
6993 | [8 empty] | 7.615492 | 9.257169 | 6.706759 | 7.859807 | 0.6986495 | 307.3133 | 308.8694 | 306.4519
6994 | [8 empty] | 7.835424 | 9.260099 | 7.424409 | 8.17331 | 0.7265165 | 307.5217 | 308.8721 | 307.1321
6995 | [8 empty] | 7.776151 | 9.238978 | 8.250688 | 8.421939 | 0.7486168 | 307.4655 | 308.8521 | 307.9153
6996 | [8 empty] | 7.661951 | 9.279738 | 8.577961 | 8.50655 | 0.7561378 | 307.3573 | 308.8907 | 308.2256
6997 | [8 empty] | 7.663593 | 9.235147 | 8.701916 | 8.533552 | 0.7585379 | 307.3589 | 308.8485 | 308.343
6998 | [8 empty] | 7.751263 | 9.105107 | 8.794995 | 8.550455 | 0.7600404 | 307.442 | 308.7252 | 308.4313
6999 | [8 empty] | 7.835069 | 9.091005 | 8.826547 | 8.584207 | 0.7630406 | 307.5214 | 308.7119 | 308.4612
7000 | [8 empty] | 7.73919 | 9.075197 | 8.888073 | 8.567487 | 0.7615544 | 307.4305 | 308.6969 | 308.5195
7001 | [8 empty] | 7.755899 | 9.017501 | 7.993635 | 8.255679 | 0.7338381 | 307.4464 | 308.6422 | 307.6717
7002 | [8 empty] | 7.849171 | 9.101308 | 7.48072 | 8.143733 | 0.7238874 | 307.5348 | 308.7216 | 307.1855
7003 | [8 empty] | 7.820066 | 9.252726 | 7.096363 | 8.056385 | 0.7161231 | 307.5072 | 308.8651 | 306.8212
7004 | [8 empty] | 7.666072 | 9.199055 | 6.996234 | 7.953787 | 0.7070033 | 307.3612 | 308.8143 | 306.7263
7005 | [8 empty] | 7.771321 | 9.313995 | 6.739953 | 7.941756 | 0.7059339 | 307.461 | 308.9232 | 306.4834
7006 | [8 empty] | 7.862758 | 9.27932 | 6.656855 | 7.932978 | 0.7051536 | 307.5476 | 308.8904 | 306.4046
7007 | [8 empty] | 7.670193 | 9.367601 | 6.679489 | 7.905761 | 0.7027343 | 307.3651 | 308.974 | 306.4261
7008 | [8 empty] | 7.661919 | 9.37037 | 6.650319 | 7.894203 | 0.7017069 | 307.3573 | 308.9767 | 306.3984
7009 | [8 empty] | 7.686968 | 9.206009 | 6.557788 | 7.816922 | 0.6948375 | 307.381 | 308.8209 | 306.3107
7010 | [8 empty] | 7.716524 | 9.065989 | 6.459558 | 7.747357 | 0.6886539 | 307.409 | 308.6881 | 306.2176
7011 | [8 empty] | 7.668809 | 9.032634 | 6.546873 | 7.749439 | 0.688839 | 307.3638 | 308.6565 | 306.3004
7012 | [8 empty] | 7.539188 | 9.013928 | 6.576397 | 7.709838 | 0.6853189 | 307.2409 | 308.6388 | 306.3283
7013 | [8 empty] | 7.492729 | 9.009034 | 6.612167 | 7.704643 | 0.6848572 | 307.1969 | 308.6342 | 306.3622
7014 | [8 empty] | 7.613947 | 8.875324 | 6.738633 | 7.742635 | 0.6882342 | 307.3118 | 308.5074 | 306.4821
7015 | [8 empty] | 7.535517 | 8.866438 | 7.11581 | 7.839255 | 0.6968227 | 307.2375 | 308.499 | 306.8396
7016 | [8 empty] | 7.377467 | 8.85269 | 7.239507 | 7.823221 | 0.6953974 | 307.0876 | 308.486 | 306.9569
7017 | [8 empty] | 7.44466 | 8.772811 | 7.023278 | 7.746917 | 0.6886148 | 307.1513 | 308.4102 | 306.7519
7018 | [8 empty] | 7.601487 | 8.672424 | 6.83374 | 7.702551 | 0.6846712 | 307.3 | 308.3151 | 306.5723
7019 | [8 empty] | 7.599233 | 8.713506 | 6.74871 | 7.68715 | 0.6833022 | 307.2979 | 308.354 | 306.4917
7020 | [8 empty] | 7.502967 | 8.8392 | 6.835414 | 7.72586 | 0.6867432 | 307.2066 | 308.4732 | 306.5739
7021 | [8 empty] | 7.496979 | 8.932729 | 6.751801 | 7.72717 | 0.6868595 | 307.2009 | 308.5618 | 306.4946
7022 | [8 empty] | 7.596078 | 8.885433 | 7.842603 | 8.108038 | 0.7207145 | 307.2949 | 308.517 | 307.5285
7023 | [8 empty] | 7.679369 | 8.976323 | 7.765107 | 8.140266 | 0.7235792 | 307.3738 | 308.6031 | 307.4551
7024 | [8 empty] | 7.585904 | 9.092293 | 8.162696 | 8.280298 | 0.7360265 | 307.2852 | 308.7131 | 307.8319
7025 | [8 empty] | 7.552935 | 9.164476 | 8.436878 | 8.384763 | 0.7453123 | 307.254 | 308.7815 | 308.0918
7026 | [8 empty] | 7.527951 | 9.288882 | 8.525932 | 8.447588 | 0.7508968 | 307.2303 | 308.8994 | 308.1762
7027 | [8 empty] | 7.432651 | 9.405753 | 9.186144 | 8.67485 | 0.7710977 | 307.14 | 309.0102 | 308.802
7028 | [8 empty] | 7.254382 | 9.344259 | 8.674742 | 8.424461 | 0.748841 | 306.971 | 308.9519 | 308.3173
7029 | [8 empty] | 7.362528 | 9.248508 | 8.667466 | 8.426167 | 0.7489927 | 307.0735 | 308.8611 | 308.3104
7030 | [8 empty] | 7.504191 | 9.214284 | 8.755554 | 8.491343 | 0.754786 | 307.2078 | 308.8287 | 308.3939
7031 | [8 empty] | 7.35786 | 9.273975 | 8.78511 | 8.472315 | 0.7530947 | 307.0691 | 308.8853 | 308.4219
7032 | [8 empty] | 7.406443 | 9.266345 | 8.864731 | 8.512506 | 0.7566672 | 307.1151 | 308.8781 | 308.4974
7033 | [8 empty] | 7.531718 | 9.230575 | 8.348146 | 8.370146 | 0.744013 | 307.2339 | 308.8441 | 308.0077
7034 | [8 empty] | 7.517842 | 9.1704 | 8.934114 | 8.540785 | 0.7591809 | 307.2207 | 308.7871 | 308.5631
7035 | [8 empty] | 7.41182 | 9.079801 | 8.780249 | 8.423957 | 0.7487961 | 307.1202 | 308.7012 | 308.4173
7036 | [8 empty] | 7.265682 | 9.081765 | 8.623937 | 8.323795 | 0.7398929 | 306.9817 | 308.7031 | 308.2691
7037 | [8 empty] | 7.24894 | 9.07539 | 9.097991 | 8.474107 | 0.753254 | 306.9658 | 308.6971 | 308.7185
7038 | [8 empty] | 7.424988 | 8.996928 | 8.24412 | 8.222012 | 0.7308455 | 307.1327 | 308.6227 | 307.9091
7039 | [8 empty] | 7.357184 | 8.937559 | 7.536194 | 7.943645 | 0.7061018 | 307.0684 | 308.5664 | 307.2381
7040 | [8 empty] | 7.267743 | 8.96045 | 6.913683 | 7.713959 | 0.6856852 | 306.9836 | 308.5881 | 306.648
7041 | [8 empty] | 7.397718 | 9.08566 | 6.492269 | 7.658549 | 0.6807599 | 307.1068 | 308.7068 | 306.2486
7042 | [8 empty] | 7.587933 | 8.992388 | 6.354599 | 7.644973 | 0.6795532 | 307.2871 | 308.6184 | 306.1181
7043 | [8 empty] | 7.615267 | 8.832954 | 6.320793 | 7.589671 | 0.6746374 | 307.313 | 308.4673 | 306.0861
7044 | [8 empty] | 7.57045 | 8.69831 | 6.411618 | 7.560126 | 0.6720112 | 307.2706 | 308.3396 | 306.1721
7045 | [8 empty] | 7.543856 | 8.960869 | 6.389209 | 7.631311 | 0.6783388 | 307.2454 | 308.5885 | 306.1509
7046 | [8 empty] | 7.591474 | 8.852271 | 6.356048 | 7.599931 | 0.6755494 | 307.2905 | 308.4856 | 306.1195
7047 | [8 empty] | 7.687901 | 8.723841 | 6.314676 | 7.575473 | 0.6733754 | 307.3819 | 308.3638 | 306.0803
7048 | [8 empty] | 7.582395 | 8.855877 | 6.413678 | 7.617317 | 0.6770948 | 307.2819 | 308.489 | 306.1741
7049 | [8 empty] | 7.611919 | 8.251879 | 6.416061 | 7.42662 | 0.660144 | 307.3099 | 307.9165 | 306.1764
7050 | [8 empty] | 7.678017 | 7.393436 | 6.430388 | 7.167281 | 0.6370916 | 307.3725 | 307.1028 | 306.1899
7051 | [8 empty] | 7.64537 | 6.939279 | 6.406563 | 6.997071 | 0.6219618 | 307.3416 | 306.6723 | 306.1674
7052 | [8 empty] | 7.54582 | 6.70589 | 6.407497 | 6.886402 | 0.6121246 | 307.2472 | 306.4511 | 306.1682
7053 | [8 empty] | 7.656092 | 6.493525 | 6.381064 | 6.84356 | 0.6083164 | 307.3517 | 306.2498 | 306.1432
7054 | [8 empty] | 7.804676 | 6.290046 | 6.309814 | 6.801512 | 0.6045788 | 307.4926 | 306.0569 | 306.0757
7055 | [8 empty] | 7.670451 | 6.30286 | 6.741692 | 6.905001 | 0.6137779 | 307.3654 | 306.0691 | 306.485
7056 | [8 empty] | 7.647882 | 6.37031 | 6.654891 | 6.891028 | 0.6125358 | 307.344 | 306.133 | 306.4027
7057 | [8 empty] | 7.738224 | 6.409718 | 6.671086 | 6.939676 | 0.6168601 | 307.4296 | 306.1703 | 306.4181
7058 | [8 empty] | 7.747174 | 6.319505 | 3.158916 | 5.741865 | 0.510388 | 307.4381 | 306.0848 | 303.089
7059 | [8 empty] | 7.656832 | 6.272789 | 8.120584 | 7.350068 | 0.6533394 | 307.3524 | 306.0406 | 307.792
7060 | [8 empty] | 7.43381 | 6.558754 | 8.62017 | 7.537578 | 0.6700069 | 307.1411 | 306.3116 | 308.2656
7061 | [8 empty] | 7.595499 | 6.460137 | 8.599854 | 7.55183 | 0.6712738 | 307.2943 | 306.2181 | 308.2463
7062 | [8 empty] | 7.598332 | 6.400381 | 8.686784 | 7.561832 | 0.6721629 | 307.297 | 306.1615 | 308.3287
7063 | [8 empty] | 7.49186 | 6.417413 | 8.911995 | 7.607089 | 0.6761857 | 307.1961 | 306.1776 | 308.5422
7064 | [8 empty] | 7.369676 | 6.385829 | 9.066697 | 7.6074 | 0.6762134 | 307.0803 | 306.1477 | 308.6888
7065 | [8 empty] | 7.439155 | 6.31635 | 9.076613 | 7.610706 | 0.6765072 | 307.1461 | 306.0818 | 308.6982
7066 | [8 empty] | 7.672512 | 6.983162 | 9.479643 | 8.045106 | 0.7151205 | 307.3673 | 306.7139 | 309.0802
7067 | [8 empty] | 7.47193 | 7.463205 | 8.782406 | 7.905847 | 0.702742 | 307.1772 | 307.1689 | 308.4193
7068 | [8 empty] | 7.353191 | 8.110056 | 8.710126 | 8.057791 | 0.7162481 | 307.0646 | 307.782 | 308.3508
7069 | [8 empty] | 7.342438 | 8.485977 | 8.730989 | 8.186468 | 0.727686 | 307.0544 | 308.1384 | 308.3706
7070 | [8 empty] | 7.444177 | 8.600273 | 8.68131 | 8.24192 | 0.7326151 | 307.1509 | 308.2467 | 308.3235
7071 | [8 empty] | 7.594179 | 8.72661 | 8.181048 | 8.167279 | 0.7259804 | 307.2931 | 308.3665 | 307.8493
7072 | [8 empty] | 7.525698 | 8.825227 | 7.558409 | 7.969778 | 0.7084247 | 307.2281 | 308.4599 | 307.2592
7073 | [8 empty] | 7.4558 | 8.844898 | 7.172668 | 7.824455 | 0.6955072 | 307.1619 | 308.4786 | 306.8935
7074 | [8 empty] | 7.551454 | 8.887751 | 6.853734 | 7.764313 | 0.6901612 | 307.2526 | 308.5192 | 306.5912
7075 | [8 empty] | 7.606349 | 9.065441 | 6.798389 | 7.823393 | 0.6954127 | 307.3046 | 308.6876 | 306.5388
7076 | [8 empty] | 7.498685 | 9.115249 | 6.806406 | 7.80678 | 0.693936 | 307.2025 | 308.7348 | 306.5464
7077 | [8 empty] | 7.513077 | 8.807036 | 6.776206 | 7.698773 | 0.6843354 | 307.2162 | 308.4427 | 306.5177
7078 | [8 empty] | 7.646723 | 7.897659 | 6.654762 | 7.399715 | 0.6577524 | 307.3429 | 307.5807 | 306.4026
7079 | [8 empty] | 7.533972 | 7.257569 | 6.604569 | 7.132037 | 0.6339588 | 307.236 | 306.974 | 306.355
7080 | [8 empty] | 7.584294 | 6.895074 | 6.638407 | 7.039258 | 0.6257119 | 307.2837 | 306.6304 | 306.3871
7081 | [8 empty] | 7.703967 | 6.730681 | 6.743752 | 7.059467 | 0.6275082 | 307.3971 | 306.4746 | 306.487
7082 | [8 empty] | 7.645692 | 6.619991 | 6.912588 | 7.059424 | 0.6275043 | 307.3419 | 306.3697 | 306.647
7083 | [8 empty] | 7.51327 | 6.500028 | 6.643204 | 6.885501 | 0.6120445 | 307.2164 | 306.256 | 306.3917
7084 | [8 empty] | 7.292727 | 6.414451 | 6.566867 | 6.758015 | 0.6007125 | 307.0073 | 306.1748 | 306.3193
7085 | [8 empty] | 7.204928 | 6.350606 | 6.529488 | 6.695007 | 0.5951118 | 306.9241 | 306.1143 | 306.2839
7086 | [8 empty] | 7.279494 | 6.219053 | 6.530582 | 6.676377 | 0.5934557 | 306.9948 | 305.9896 | 306.2849
7087 | [8 empty] | 7.309855 | 6.21387 | 6.549707 | 6.691144 | 0.5947684 | 307.0236 | 305.9847 | 306.303
7088 | [8 empty] | 7.203158 | 6.244392 | 6.86761 | 6.77172 | 0.6019307 | 306.9224 | 306.0136 | 306.6044
7089 | [8 empty] | 7.287672 | 6.285313 | 6.623275 | 6.732087 | 0.5984077 | 307.0025 | 306.0524 | 306.3728
7090 | [8 empty] | 7.504255 | 6.255274 | 6.584672 | 6.7814 | 0.6027911 | 307.2078 | 306.024 | 306.3362
7091 | [8 empty] | 7.449586 | 6.116799 | 6.555856 | 6.707414 | 0.5962145 | 307.156 | 305.8927 | 306.3089
7092 | [8 empty] | 7.31623 | 6.065897 | 6.808499 | 6.730208 | 0.5982408 | 307.0296 | 305.8445 | 306.5483
7093 | [8 empty] | 7.317389 | 6.221017 | 7.236867 | 6.925091 | 0.6155637 | 307.0307 | 305.9915 | 306.9544
7094 | [8 empty] | 7.390088 | 6.247643 | 7.825282 | 7.154338 | 0.6359411 | 307.0996 | 306.0167 | 307.5121
7095 | [8 empty] | 7.474957 | 6.181448 | 8.242607 | 7.299671 | 0.6488596 | 307.1801 | 305.954 | 307.9077
7096 | [8 empty] | 7.404061 | 6.27794 | 8.649082 | 7.443694 | 0.6616617 | 307.1129 | 306.0454 | 308.293
7097 | [8 empty] | 7.377338 | 6.192234 | 9.004043 | 7.524539 | 0.6688479 | 307.0875 | 305.9642 | 308.6294
7098 | [8 empty] | 7.410565 | 6.199607 | 9.141263 | 7.583811 | 0.6741166 | 307.119 | 305.9712 | 308.7595
7099 | [8 empty] | 7.396141 | 6.242717 | 9.365412 | 7.66809 | 0.681608 | 307.1053 | 306.0121 | 308.972
7100 | [8 empty] | 7.295335 | 6.318378 | 8.590807 | 7.401507 | 0.6579117 | 307.0098 | 306.0838 | 308.2377
7101 | [8 empty] | 7.35889 | 6.260329 | 7.79666 | 7.138626 | 0.6345445 | 307.07 | 306.0287 | 307.485
7102 | [8 empty] | 7.468517 | 6.182801 | 7.301678 | 6.984332 | 0.6208295 | 307.174 | 305.9553 | 307.0158
7103 | [8 empty] | 7.360081 | 6.206014 | 6.883097 | 6.816397 | 0.605902 | 307.0712 | 305.9773 | 306.619
7104 | [8 empty] | 7.386031 | 6.260779 | 6.827365 | 6.824725 | 0.6066423 | 307.0958 | 306.0292 | 306.5662
7105 | [8 empty] | 7.447043 | 6.312647 | 6.815839 | 6.85851 | 0.6096453 | 307.1536 | 306.0783 | 306.5553
7106 | [8 empty] | 7.383713 | 6.337535 | 6.783514 | 6.834921 | 0.6075485 | 307.0936 | 306.1019 | 306.5247
7107 | [8 empty] | 7.32312 | 6.297483 | 6.611781 | 6.744128 | 0.599478 | 307.0361 | 306.064 | 306.3619
7108 | [8 empty] | 7.21037 | 6.317316 | 6.511522 | 6.679736 | 0.5937543 | 306.9293 | 306.0828 | 306.2668
7109 | [8 empty] | 7.204993 | 6.37382 | 6.584414 | 6.721076 | 0.5974289 | 306.9242 | 306.1363 | 306.3359375
7110 | [8 empty] | 7.371994 | 6.43863 | 6.919832 | 6.910152 | 0.6142357 | 307.0825 | 306.1978 | 306.6539
7111 | [8 empty] | 7.348684 | 6.436087 | 6.831873 | 6.872215 | 0.6108635 | 307.0604 | 306.1953 | 306.5705
7112 | [8 empty] | 7.031585 | 6.500511 | 6.794203 | 6.775433 | 0.6022607 | 306.7598 | 306.2564 | 306.5348
7113 | [8 empty] | 7.084064 | 6.597614 | 6.668092 | 6.783257 | 0.6029562 | 306.8095 | 306.3484 | 306.4153
7114 | [8 empty] | 7.267518 | 6.719283 | 6.476171 | 6.820991 | 0.6063103 | 306.9834 | 306.4638 | 306.2333
7115 | [8 empty] | 7.279012 | 6.644878 | 6.704151 | 6.876014 | 0.6112012 | 306.9943 | 306.3932 | 306.4494
7116 | [8 empty] | 7.259275 | 6.51603 | 6.705085 | 6.826797 | 0.6068264 | 306.9756 | 306.2711 | 306.4503
7117 | [8 empty] | 7.23442 | 6.599546 | 6.729135 | 6.854367 | 0.6092771 | 306.9521 | 306.3503 | 306.4731
7118 | [8 empty] | 7.330332 | 6.624241 | 6.771216 | 6.908596 | 0.6140974 | 307.043 | 306.3737 | 306.513
7119 | [8 empty] | 7.439573 | 6.588632 | 6.733482 | 6.920562 | 0.6151611 | 307.1465 | 306.3399 | 306.4772
7120 | [8 empty] | 7.410049 | 6.62907 | 6.732773 | 6.923964 | 0.6154635 | 307.1185 | 306.3783 | 306.4765625
7121 | [8 empty] | 7.349714 | 6.638729 | 6.896104 | 6.961516 | 0.6188014 | 307.0613 | 306.3874 | 306.6314
7122 | [8 empty] | 7.429786 | 6.563197 | 6.849967 | 6.94765 | 0.6175689 | 307.1372 | 306.3158 | 306.5876
7123 | [8 empty] | 7.472993 | 6.635799 | 6.760913 | 6.956568 | 0.6183616 | 307.1782 | 306.3846 | 306.5032
7124 | [8 empty] | 7.385258 | 6.701093 | 6.74694 | 6.94443 | 0.6172827 | 307.095 | 306.4465 | 306.49
7125 | [8 empty] | 7.381363 | 6.729811 | 6.305017 | 6.805397 | 0.6049242 | 307.0913 | 306.4738 | 306.0711
7126 | [8 empty] | 7.533521 | 6.694814 | 7.024405 | 7.084247 | 0.6297108 | 307.2356 | 306.4406 | 306.753
7127 | [8 empty] | 7.437931 | 6.58142 | 6.75853 | 6.92596 | 0.6156409 | 307.145 | 306.3331 | 306.501
7128 | [8 empty] | 7.389863 | 6.536828 | 6.681228 | 6.869306 | 0.610605 | 307.0994 | 306.2908 | 306.4277
7129 | [8 empty] | 7.489252 | 6.47733 | 6.596359 | 6.854314 | 0.6092723 | 307.1936 | 306.2344 | 306.3473
7130 | [8 empty] | 7.504545 | 6.468927 | 6.524368 | 6.832613 | 0.6073434 | 307.2081 | 306.2265 | 306.279
7131 | [8 empty] | 7.43175 | 6.427394 | 6.342171 | 6.733772 | 0.5985575 | 307.1391 | 306.1871 | 306.1063
7132 | [8 empty] | 7.269803 | 6.649997 | 6.650867 | 6.856889 | 0.6095013 | 306.9856 | 306.3981 | 306.3989
7133 | [8 empty] | 7.198747 | 6.636443 | 7.460694 | 7.098628 | 0.6309891 | 306.9182 | 306.3853 | 307.1665
7134 | [8 empty] | 7.303352 | 6.578458 | 8.12947 | 7.337093 | 0.6521861 | 307.0174 | 306.3303 | 307.8004
7135 | [8 empty] | 7.356797 | 6.526687 | 8.487909 | 7.457131 | 0.6628561 | 307.0681 | 306.2812 | 308.1402
7136 | [8 empty] | 7.240537 | 6.588245 | 8.785239 | 7.538007 | 0.6700451 | 306.9579 | 306.3396 | 308.422
7137 | [8 empty] | 7.238187 | 7.521061 | 8.778059 | 7.845769 | 0.6974017 | 306.9556 | 307.2238 | 308.4152
7138 | [8 empty] | 7.387512 | 7.933493 | 7.920228 | 7.747078 | 0.6886291 | 307.0972 | 307.6147 | 307.6021
7139 | [8 empty] | 7.427113 | 8.41653 | 7.344563 | 7.729402 | 0.687058 | 307.1347 | 308.0725 | 307.0565
7140 | [8 empty] | 7.332876 | 8.695798 | 6.942048 | 7.656907 | 0.680614 | 307.0454 | 308.3372 | 306.6749
7141 | [8 empty] | 7.292759 | 8.924584 | 6.836992 | 7.684778 | 0.6830914 | 307.0074 | 308.5541 | 306.5753
7142 | [8 empty] | 7.359502 | 9.044804 | 6.768801 | 7.724369 | 0.6866106 | 307.0706 | 308.6681 | 306.5107
7143 | [8 empty] | 7.455993 | 9.370595 | 7.532362 | 8.11965 | 0.7217467 | 307.1621 | 308.9769 | 307.2345
7144 | [8 empty] | 7.44984375 | 9.012028 | 7.620064 | 8.027312 | 0.7135388 | 307.15625 | 308.637 | 307.3176
7145 | [8 empty] | 7.385162 | 8.857068 | 8.244378 | 8.162203 | 0.7255291 | 307.0949 | 308.4901 | 307.9094
7146 | [8 empty] | 7.397042 | 8.836109 | 8.625193 | 8.286115 | 0.7365435 | 307.1062 | 308.4702 | 308.2703
7147 | [8 empty] | 7.418195 | 8.944416 | 8.601464 | 8.321358 | 0.7396763 | 307.1263 | 308.5729 | 308.2478
7148 | [8 empty] | 7.335355 | 8.988267 | 9.251985 | 8.525202 | 0.7577958 | 307.0477 | 308.6145 | 308.8644
7149 | [8 empty] | 7.342985 | 9.053207 | 9.24883 | 8.548341 | 0.7598525 | 307.055 | 308.676 | 308.8615
7150 | [8 empty] | 7.500166 | 9.025293 | 9.269113 | 8.598191 | 0.7642836 | 307.2039 | 308.6496 | 308.8807
7151 | [8 empty] | 7.4058 | 9.01499 | 9.266989 | 8.562593 | 0.7611194 | 307.1145 | 308.6398 | 308.8787
7152 | [8 empty] | 7.410243 | 9.023619 | 9.26335 | 8.565737 | 0.7613989 | 307.1187 | 308.648 | 308.8752
7153 | [8 empty] | 7.545659 | 9.077289 | 9.350119 | 8.657689 | 0.7695724 | 307.2471 | 308.6989 | 308.9575
7154 | [8 empty] | 7.541892 | 9.132924 | 9.55305 | 8.742622 | 0.777122 | 307.2435 | 308.7516 | 309.1498
7155 | [8 empty] | 7.486515 | 9.154624 | 9.592169 | 8.744436 | 0.7772832 | 307.191 | 308.7722 | 309.1869
7156 | [8 empty] | 7.376855 | 9.184599 | 9.387048 | 8.649501 | 0.7688445 | 307.0871 | 308.8006 | 308.9925
7157 | [8 empty] | 7.332135 | 9.226325 | 9.255173 | 8.604544 | 0.7648484 | 307.0447 | 308.8401 | 308.8675
7158 | [8 empty] | 7.435677 | 9.352083 | 9.054784 | 8.614182 | 0.765705 | 307.1428 | 308.9593 | 308.6775
7159 | [8 empty] | 7.469612 | 8.857165 | 8.319652 | 8.215476 | 0.7302646 | 307.175 | 308.4902 | 307.9807
7160 | [8 empty] | 7.402934 | 8.021163 | 8.953753 | 8.12595 | 0.7223067 | 307.1118 | 307.6978 | 308.5818
7161 | [8 empty] | 7.418549 | 7.41533 | 8.976001 | 7.936626 | 0.7054779 | 307.1266 | 307.1235 | 308.6028
7162 | [8 empty] | 7.597012 | 7.18355 | 8.869593 | 7.883385 | 0.7007453 | 307.2957 | 306.9038 | 308.502
7163 | [8 empty] | 7.615009 | 6.975789 | 8.741968 | 7.777589 | 0.6913412 | 307.3128 | 306.7069 | 308.381
7164 | [8 empty] | 7.56591 | 6.744783 | 8.703622 | 7.671438 | 0.6819056 | 307.2663 | 306.4879 | 308.3447
7165 | [8 empty] | 7.541989 | 7.238219 | 10.34115 | 8.373784 | 0.7443364 | 307.2436 | 306.9557 | 309.8968
7166 | [8 empty] | 7.606542 | 7.684971 | 8.76692 | 8.019478 | 0.7128425 | 307.3048 | 307.3791 | 308.4047
7167 | [8 empty] | 7.705577 | 8.136875 | 8.808774 | 8.217076 | 0.7304067 | 307.3987 | 307.8075 | 308.4443
7168 | [8 empty] | 7.67953 | 8.437844 | 8.737299 | 8.284891 | 0.7364348 | 307.374 | 308.0927 | 308.3766
7169 | [8 empty] | 7.630431 | 8.674259 | 8.795832 | 8.366841 | 0.7437192 | 307.3274 | 308.3168 | 308.4321
7170 | [8 empty] | 7.673864 | 8.937913 | 9.158102 | 8.589959 | 0.7635519 | 307.3686 | 308.5667 | 308.7755
7171 | [8 empty] | 7.717586 | 8.609256 | 8.854976 | 8.393939 | 0.7461279 | 307.41 | 308.2552 | 308.4881
7172 | [8 empty] | 7.579207 | 8.651561 | 8.833887 | 8.354885 | 0.7426565 | 307.2789 | 308.2953 | 308.4681
7173 | [8 empty] | 7.509986 | 8.702334 | 8.900598 | 8.370973 | 0.7440865 | 307.2133 | 308.3434 | 308.5314
7174 | [8 empty] | 7.618036 | 8.642965 | 8.921332 | 8.394111 | 0.7461432 | 307.3157 | 308.2872 | 308.551
7175 | [8 empty] | 7.576567 | 8.567272 | 8.983213 | 8.375684 | 0.7445052 | 307.2764 | 308.2154 | 308.6097
7176 | [8 empty] | 7.577694 | 8.255711 | 9.397962 | 8.410456 | 0.7475961 | 307.2774 | 307.9201 | 309.0028
7177 | [8 empty] | 7.690123 | 7.859957 | 8.476898 | 8.008992 | 0.7119104 | 307.384 | 307.545 | 308.1298
7178 | [8 empty] | 7.732428 | 7.387416 | 7.825797 | 7.648547 | 0.6798708 | 307.4241 | 307.0971 | 307.5126
7179 | [8 empty] | 7.669163 | 7.030104 | 7.411434 | 7.370234 | 0.6551319 | 307.3641 | 306.7584 | 307.1198
7180 | [8 empty] | 7.486644 | 6.886832 | 7.023375 | 7.132283 | 0.6339807 | 307.1911 | 306.6226 | 306.752
7181 | [8 empty] | 7.397429 | 7.008887 | 6.778556 | 7.061624 | 0.6276999 | 307.1066 | 306.7383 | 306.52
7182 | [8 empty] | 7.528788 | 8.112406 | 6.56075 | 7.400648 | 0.6578354 | 307.2311 | 307.7843 | 306.3135
7183 | [8 empty] | 7.51578125 | 8.67764 | 6.513357 | 7.568926 | 0.6727934 | 307.21875 | 308.32 | 306.2686
7184 | [8 empty] | 7.369772 | 8.858871 | 6.448193 | 7.558945 | 0.6719063 | 307.0804 | 308.4918 | 306.2068
7185 | [8 empty] | 7.392374 | 8.9345 | 6.506081 | 7.610985 | 0.676532 | 307.1018 | 308.5635 | 306.2617
7186 | [8 empty] | 7.588061 | 9.148926 | 6.553184 | 7.76339 | 0.6900791 | 307.2873 | 308.7668 | 306.3063
7187 | [8 empty] | 7.600843 | 9.474782 | 6.636572 | 7.904066 | 0.7025836 | 307.2994 | 309.0756 | 306.3854
7188 | [8 empty] | 7.502355 | 9.150696 | 6.543139 | 7.732064 | 0.6872945 | 307.206 | 308.7684 | 306.2968
7189 | [8 empty] | 7.455478 | 9.133085 | 6.455533 | 7.681366 | 0.682788 | 307.1616 | 308.7517 | 306.2138
7190 | [8 empty] | 7.462175 | 9.240491 | 6.479552 | 7.727406 | 0.6868805 | 307.1679 | 308.8535 | 306.2365
7191 | [8 empty] | 7.596819 | 9.250311 | 6.552862 | 7.799997 | 0.6933331 | 307.2956 | 308.8629 | 306.306
7192 | [8 empty] | 7.546271 | 9.169563 | 7.073826 | 7.929887 | 0.7048788 | 307.2477 | 308.7863 | 306.7998
7193 | [8 empty] | 7.552002 | 9.311612 | 7.960763 | 8.274792 | 0.7355371 | 307.2531 | 308.921 | 307.6405
7194 | [8 empty] | 7.62792 | 9.258006 | 8.606905 | 8.49761 | 0.7553431 | 307.325 | 308.8701 | 308.253
7195 | [8 empty] | 7.689608 | 9.298766 | 8.999987 | 8.662787 | 0.7700255 | 307.3835 | 308.9088 | 308.6256
7196 | [8 empty] | 7.61414 | 9.359584 | 9.147734375 | 8.707153 | 0.7739692 | 307.312 | 308.9664 | 308.765625
7197 | [8 empty] | 7.575988 | 9.439044 | 9.714514 | 8.909849 | 0.7919865 | 307.2758 | 309.0417 | 309.3029
7198 | [8 empty] | 7.730046 | 9.868829 | 8.230083 | 8.609653 | 0.7653025 | 307.4218 | 309.4491 | 307.8958
7199 | [8 empty] | 7.63349 | 9.327195 | 7.072249 | 8.010978 | 0.7120869 | 307.3303 | 308.9357 | 306.7983
7200 | [8 empty] | 7.577501 | 9.110484 | 6.369666 | 7.685884 | 0.6831897 | 307.2773 | 308.7303 | 306.1324
7201 | [8 empty] | 7.684553 | 9.073812 | 4.864437 | 7.207601 | 0.6406756 | 307.3787 | 308.6956 | 304.7056
7202 | [8 empty] | 7.68407 | 9.072557 | 2.940305 | 6.565644 | 0.5836128 | 307.3783 | 308.6944 | 302.8818
7203 | [8 empty] | 7.554835 | 9.310646 | 1.711993 | 6.192492 | 0.5504437 | 307.2558 | 308.92 | 301.7175
7204 | [8 empty] | 7.362367 | 8.11173 | 6.56075 | 7.344949 | 0.6528844 | 307.0733 | 307.7836 | 306.3135
7205 | [8 empty] | 7.336997 | 6.763617 | 6.513357 | 6.871324 | 0.6107843 | 307.0493 | 306.5058 | 306.2686
7206 | [8 empty] | 7.459374 | 6.008717 | 6.448193 | 6.638761 | 0.5901121 | 307.1653 | 305.7903 | 306.2068
7207 | [8 empty] | 7.378369 | 5.661386 | 6.506081 | 6.515278 | 0.5791359 | 307.0885 | 305.461 | 306.2617
7208 | [8 empty] | 7.285708 | 4.667301 | 6.553184 | 6.168731 | 0.5483316 | 307.0007 | 304.5188 | 306.3063
7209 | [8 empty] | 7.373217 | 3.936611 | 6.636572 | 5.982133 | 0.5317452 | 307.0836 | 303.8262 | 306.3854
7210 | [8 empty] | 7.555737 | 3.480683 | 6.543139 | 5.859853 | 0.5208758 | 307.2566 | 303.394 | 306.2968
7211 | [8 empty] | 7.500456 | 3.160976 | 6.455533 | 5.705655 | 0.5071694 | 307.2042 | 303.091 | 306.2138
7212 | [8 empty] | 7.390893 | 8.11173 | 6.479552 | 7.327391 | 0.6513237 | 307.1004 | 307.7836 | 306.2365
7213 | [8 empty] | 7.351549 | 6.763617 | 6.552862 | 6.889343 | 0.612386 | 307.0631 | 306.5058 | 306.306
7214 | [8 empty] | 7.29321 | 6.008717 | 7.073826 | 6.791918 | 0.603726 | 307.0078 | 305.7903 | 306.7998
7215 | [8 empty] | 7.424763 | 5.661386 | 7.960763 | 7.015637 | 0.6236122 | 307.1325 | 305.461 | 307.6405
7216 | [8 empty] | 7.392889 | 4.667301 | 8.606905 | 6.889032 | 0.6123584 | 307.1023 | 304.5188 | 308.253
7217 | [8 empty] | 7.353964 | 3.936611 | 8.999987 | 6.763521 | 0.6012018 | 307.0654 | 303.8262 | 308.6256
7218 | [8 empty] | 7.471801 | 3.480683 | 9.147734375 | 6.700073 | 0.595562 | 307.1771 | 303.394 | 308.765625
7219 | [8 empty] | 7.613271 | 3.160976 | 9.714514 | 6.829587 | 0.6070744 | 307.3112 | 303.091 | 309.3029
7220 | [8 empty] | 7.576149 | 3.160976 | 9.714514 | 6.817213 | 0.6059745 | 307.276 | 303.091 | 309.3029

## 05-6
Мтр приработка, кгс*см | [8 empty] | Мтр работа, кгс*см | [7 empty] | 05-6
Время,с | Мтр_5 | Мтр_6 | Мтр_7 | Мтр средн | fтр средн | Показания 5 | Показания 6 | Показания 7 | Мтр_5 | Мтр_6 | Мтр_7 | Мтр средн | fтр средн | Показания 5 | Показания 6 | Показания 7 |  | 05-6 | 05-6-5 |  |  |  |  | 05-6-6 |  |  |  |  | 05-6-7
0 | 8.559094 | 1.464921 | 0.67351 | 3.565842 | 0.3169637 | 308.2077 | 301.4833 | 300.7332 | 0.006818856 | 0.4171007 | 1.161441 | 0.5284535 | 0.04697365 | 300.1012501 | 300.4901 | 301.1957 |  |  | До испытаний |  | После испытаний |  | Весовой износ | До испытаний |  | После испытаний |  | Весовой износ | До испытаний |  | После испытаний |  | Весовой износ
1 | 8.347856 | 0.9789861 | 2.329514 | 3.885452 | 0.3453735 | 308.0074 | 301.0227 | 302.3029 | 3.090435 | 2.341169 | 0.6412173 | 2.024274 | 0.1799354 | 303.0241 | 302.3139 | 300.7026 |  |  | Ролик | Абразив | Ролик | Абразив | Ролик | Ролик | Абразив | Ролик | Абразив | Ролик | Ролик | Абразив | Ролик | Абразив | Ролик
2 | 8.494863 | 0.9860692 | 3.213875 | 4.231602 | 0.3761424 | 308.1468 | 301.0294 | 303.1411 | 5.465441 | 4.632658 | 0.6219319 | 3.573343 | 0.3176305 | 305.2753 | 304.4859 | 300.6843 |  |  | Масса, г | Масса, г | Масса, г | Масса, г | Масса, г | Масса, г | Масса, г | Масса, г | Масса, г | Масса, г | Масса, г | Масса, г | Масса, г | Масса, г | Масса, г
3 | 8.624838 | 0.9791792 | 3.841118 | 4.481712 | 0.3983744 | 308.27 | 301.0229 | 303.7357 | 6.898132 | 6.206948 | 0.5968834 | 4.567321 | 0.4059841 | 306.6333 | 305.9781 | 300.6606 |  |  | 164.7 | 54.1 | 164.5 | 54.2 | 0.2 | 164.6 | 54.2 | 164.4 | 54.2 | 0.2 | 163.9 | 54.2 | 163.7 | 54.2 | 0.2
4 | 8.48353 | 1.001073 | 4.350813 | 4.611805 | 0.4099383 | 308.136 | 301.0437 | 304.2188 | 7.711437 | 7.093788 | 0.5810107 | 5.128745 | 0.4558884 | 307.4042 | 306.8188 | 300.6455 |  |  | 164.6 | 54.1 | 164.5 | 54.2 | 0.1 | 164.6 | 54.2 | 164.4 | 54.2 | 0.2 | 163.9 | 54.2 | 163.7 | 54.2 | 0.2
5 | 8.522874 | 0.9550322 | 4.73488 | 4.737595 | 0.4211196 | 308.1733 | 301 | 304.5828 | 8.14296 | 7.522575 | 0.5992337 | 5.42159 | 0.4819191 | 307.8132 | 307.2252 | 300.6628 |  |  | 164.6 | 54.1 | 164.5 | 54.2 | 0.1 | 164.6 | 54.2 | 164.4 | 54.2 | 0.2 | 163.9 | 54.2 | 163.7 | 54.2 | 0.2
6 | 8.642643 | 0.9787607 | 4.825641 | 4.815681 | 0.4280606 | 308.2869 | 301.0225 | 304.6689 | 8.208157 | 7.764367 | 0.5947585 | 5.522428 | 0.4908824 | 307.875 | 307.4544 | 300.6585 |  | Средн. Зн-е | 164.6333 | 54.1 | 164.5 | 54.2 | 0.1333333 | 164.6 | 54.2 | 164.4 | 54.2 | 0.2 | 163.9 | 54.2 | 163.7 | 54.2 | 0.2
7 | 8.711285 | 2.365058 | 4.749561 | 5.275301 | 0.4689157 | 308.3519 | 302.3365 | 304.5967 | 8.395538 | 7.977762 | 0.5994591 | 5.657587 | 0.5028966 | 308.0526 | 307.6566 | 300.663 |  |  | Приработка |  |  | Работа |  | Приработка |  |  | Работа |  | Приработка |  |  | Работа
8 | 8.857229 | 3.92135 | 4.823806 | 5.867462 | 0.5215522 | 308.4903 | 303.8117 | 304.6671 | 8.618528 | 8.09502 | 0.6122409 | 5.775263 | 0.5133567 | 308.264 | 307.7678 | 300.6751 |  |  | Время, мин | Т, град С |  | Время, мин | Т, град С | Время, мин | Т, град С |  | Время, мин | Т, град С | Время, мин | Т, град С |  | Время, мин | Т, град С
9 | 8.81853 | 5.010993 | 4.923678 | 6.251067 | 0.5556504 | 308.4536 | 304.8445 | 304.7618 | 8.741807 | 8.125735 | 0.6165874 | 5.828043 | 0.5180483 | 308.3809 | 307.7969 | 300.6792 |  |  | 0 | 23.1 |  | 0 | 42 | 0 | 36.2 |  | 0 | 49 | 0 | 28.2 |  | 0 | 42
10 | 8.670009 | 5.861774 | 4.92928 | 6.487021 | 0.5766241 | 308.3128 | 305.651 | 304.7671 | 8.734852 | 8.147661 | 0.6192918 | 5.833935 | 0.518572 | 308.3743 | 307.8177 | 300.6818 |  |  | 5 | 34.1 |  | 10 | 55 | 5 | 47 |  | 10 | 62.1 | 5 | 39 |  | 10 | 61.2
11 | 8.61254 | 6.199446 | 4.912828 | 6.574938 | 0.5844389 | 308.2583 | 305.971 | 304.7515 | 8.794061 | 8.234011 | 0.5997166 | 5.875929 | 0.5223048 | 308.4304 | 307.8995 | 300.6632 |  |  | 10 | 41.5 |  | 20 | 61.5 | 10 | 55.6 |  | 20 | 66 | 10 | 52.2 |  | 20 | 66.3
12 | 8.695766 | 6.266897 | 4.688357 | 6.55034 | 0.5822524 | 308.3372 | 306.035 | 304.5387 | 8.848794 | 8.161956 | 0.5883836 | 5.866378 | 0.5214558 | 308.4823 | 307.8312 | 300.6525 |  |  | 15 | 49 |  | 30 | 61.7 | 15 | 58.1 |  | 30 | 69 | 15 | 54 |  | 30 | 68
13 | 8.635721 | 6.452507 | 4.439578 | 6.509268 | 0.5786016 | 308.2803 | 306.2109 | 304.3029 | 8.957874 | 7.978889 | 0.567424 | 5.834729 | 0.5186426 | 308.5857 | 307.6577 | 300.6326 | [5 empty] | 40 | 66 |  |  |  | 40 | 70.3 |  |  |  | 40 | 68.8
14 | 8.671973 | 6.742271 | 4.341283 | 6.585176 | 0.585349 | 308.3147 | 306.4856 | 304.2097 | 8.973618 | 7.94386 | 0.5202246 | 5.812568 | 0.5166727 | 308.6006 | 307.6245 | 300.5879 | [5 empty] | 50 | 65 |  |  |  | 50 | 70.6 |  |  |  | 50 | 70.2
15 | 8.649823 | 6.807983 | 4.402102 | 6.619969 | 0.5884417 | 308.2937 | 306.5479 | 304.2674 | 8.861576 | 8.086939 | 0.9742854 | 5.974267 | 0.5310459 | 308.4944 | 307.7601 | 301.0183 | [5 empty] | 60 | 66.2 |  |  |  | 60 | 72 |  |  |  | 60 | 70.2
16 | 8.592256 | 6.563036 | 4.406513 | 6.520602 | 0.579609 | 308.2391 | 306.3157 | 304.2716 | 8.71077 | 8.16289 | 3.195941 | 6.689867 | 0.5946548 | 308.3514 | 307.8321 | 303.1241 | [5 empty] | 70 | 68.8 |  |  |  | 70 | 72.6 |  |  |  | 70 | 71.7
17 | 8.599854 | 6.535025 | 4.343183 | 6.492688 | 0.5771278 | 308.2463 | 306.2891 | 304.2115 | 8.641613 | 8.021517 | 4.685781 | 7.116303 | 0.6325603 | 308.2859 | 307.6981 | 304.5363 | [5 empty] | 80 | 69.2 |  |  |  | 80 | 73.8 |  |  |  | 80 | 72.2
18 | 8.74963 | 6.75428 | 4.439771 | 6.647894 | 0.5909239 | 308.3883 | 306.4969 | 304.3031 | 8.661638 | 7.940029 | 5.766152 | 7.45594 | 0.6627502 | 308.3049 | 307.6209 | 305.5603 | [5 empty] | 90 | 69.7 |  |  |  | 90 | 73 |  |  |  | 90 | 71.1
19 | 8.875356 | 6.867353 | 4.577602 | 6.773437 | 0.6020833 | 308.5074 | 306.6041 | 304.4337 | 8.747634 | 7.98359 | 6.43628 | 7.722501 | 0.6864446 | 308.3864 | 307.6622 | 306.1955 | [5 empty] | 100 | 70.5 |  |  |  | 100 | 72.2 |  |  |  | 100 | 72
20 | 8.767016 | 6.751833 | 4.46659 | 6.661813 | 0.5921612 | 308.4048 | 306.4946 | 304.3285 | 8.793642 | 7.924027 | 6.713907 | 7.810525 | 0.6942689 | 308.43 | 307.6057 | 306.4587 | [5 empty] | 110 | 70.3 |  |  |  | 110 | 74 |  |  |  | 110 | 71.6
21 | 8.73218 | 6.496004 | 4.313756 | 6.51398 | 0.5790204 | 308.3717 | 306.2521 | 304.1837 | 8.663796 | 7.894085 | 6.980393 | 7.846091 | 0.6974303 | 308.3069 | 307.5773 | 306.7113 | [5 empty] | 120 | 72 |  |  |  | 120 | 73.5 |  |  |  | 120 | 72.1
22 | 8.814988 | 6.38071 | 4.356931 | 6.517543 | 0.5793371 | 308.4502 | 306.1429 | 304.2246 | 8.839554 | 8.00471 | 7.191696 | 8.011987 | 0.7121766 | 308.4735 | 307.6822 | 306.9116
23 | 8.916824 | 6.501735 | 4.462373 | 6.626977 | 0.5890646 | 308.5468 | 306.2576 | 304.3245 | 8.848247 | 8.286458 | 7.284292 | 8.139665 | 0.7235258 | 308.4818 | 307.9492 | 306.9993
24 | 8.883147 | 6.554182 | 4.65468 | 6.697336 | 0.5953188 | 308.5148 | 306.3073 | 304.5068 | 8.861029 | 8.174255 | 7.215328 | 8.083537 | 0.7185366 | 308.4939 | 307.8429 | 306.934 |  |  | Приработка |  | Работа |  |  | средн кв откл ср ариф | Довер границы |  | Весовой износ по 3 исп
25 | 8.82938 | 6.369119 | 4.833819 | 6.677439 | 0.5935501 | 308.4639 | 306.1319 | 304.6766 | 8.805072 | 8.021967 | 7.151773 | 7.992937 | 0.7104833 | 308.4408 | 307.6985 | 306.8737 |  |  | Время, мин | Тсредн | Время, мин | Тсредн | Stср | Sхср | ε |  |  | средн кв откл | средн кв откл ср ариф | Довер границы P 0,95
26 | 8.564117 | 6.383511 | 4.922197 | 6.623275 | 0.5887355 | 308.2124 | 306.1455 | 304.7604 | 8.663667 | 8.047145 | 7.193467 | 7.968093 | 0.7082749 | 308.3068 | 307.7224 | 306.9132 |  |  | 0 | 29.16667 | 0 | 44.33333 | 4.041452 | 2.333333 | 7.424667 |  | Масса, г | Stср | Sхср | ε
27 | 8.369363 | 6.525367 | 4.925674 | 6.606801 | 0.5872712 | 308.0278 | 306.28 | 304.7637 | 8.818272 | 8.133559 | 7.301935 | 8.084589 | 0.7186301 | 308.4533 | 307.8043 | 307.0161 |  |  | 5 | 40.03333 | 10 | 59.43333 | 3.865661 | 2.23184 | 7.101716 |  | 0.1777778 | 0.03849002 | 0.02222222 | 0.07071111
28 | 8.420876 | 6.443653 | 4.991161 | 6.618563 | 0.5883167 | 308.0767 | 306.2025 | 304.8257 | 8.884693 | 8.205614 | 7.380139 | 8.156815 | 0.7250502 | 308.5163 | 307.8726 | 307.0902 |  |  | 10 | 49.76667 | 20 | 64.6 | 2.688866 | 1.552417 | 4.939792
29 | 8.381887 | 6.427136 | 5.154137 | 6.654387 | 0.591501 | 308.0397 | 306.1869 | 304.9802 | 8.947314 | 8.110378 | 7.357441 | 8.138378 | 0.7234113 | 308.5757 | 307.7823 | 307.0687 |  |  | 15 | 53.7 | 30 | 66.23333 | 3.957693 | 2.284975 | 7.270791
30 | 8.327154 | 6.25273 | 5.160351 | 6.580078 | 0.5848959 | 307.9878 | 306.0215 | 304.9861 | 8.853108 | 8.05059 | 7.307247 | 8.070315 | 0.7173614 | 308.4864 | 307.7257 | 307.0211 |  |  |  |  | 40 | 68.36667 | 2.182506 | 1.260071 | 4.009544
31 | 8.425448 | 6.135569 | 5.034754 | 6.531924 | 0.5806154 | 308.081 | 305.9105 | 304.8671 | 8.969658 | 8.101395 | 7.474699 | 8.181917 | 0.7272815 | 308.5968 | 307.7738 | 307.1798 |  |  |  |  | 50 | 68.6 | 3.1241 | 1.8037 | 5.739373
32 | 8.456646 | 6.195003 | 4.929666 | 6.527105 | 0.5801871 | 308.1106 | 305.9668 | 304.7675 | 9.11293 | 8.046147 | 7.548267 | 8.235781 | 0.7320695 | 308.7326 | 307.7215 | 307.2495 |  |  |  |  | 60 | 69.46667 | 2.968726 | 1.713995 | 5.453931
33 | 8.526319 | 6.239079 | 5.02722 | 6.597539 | 0.5864479 | 308.1766 | 306.0086 | 304.8599 | 9.160033 | 7.929983 | 7.469837 | 8.186618 | 0.7276994 | 308.7773 | 307.6114 | 307.1752 |  |  |  |  | 70 | 71.03333 | 1.985783 | 1.146492 | 3.648138
34 | 8.666146 | 6.008137 | 5.190937 | 6.62174 | 0.5885991 | 308.3091 | 305.7897 | 305.0151 | 9.038493 | 7.857768 | 7.465169 | 8.120477 | 0.7218201 | 308.6621 | 307.5429 | 307.1708 |  |  |  |  | 80 | 71.73333 | 2.335237 | 1.34825 | 4.290131
35 | 8.789779 | 5.910197 | 5.198632 | 6.632869 | 0.5895884 | 308.4263 | 305.6969 | 305.0224 | 8.863057 | 7.940447 | 7.61839 | 8.140631 | 0.7236117 | 308.4958 | 307.6213 | 307.316 |  |  |  |  | 90 | 71.26667 | 1.656301 | 0.9562659 | 3.042838
36 | 8.661027 | 6.156593 | 5.153525 | 6.657048 | 0.5917376 | 308.3043 | 305.9304 | 304.9796 | 8.736848 | 8.018394 | 7.693793 | 8.149678 | 0.7244159 | 308.3762 | 307.6952 | 307.3875 |  |  |  |  | 100 | 71.56667 | 0.9291573 | 0.5364492 | 1.706981
37 | 8.56637 | 6.286697 | 5.080086 | 6.644385 | 0.590612 | 308.2146 | 306.0537 | 304.91 | 8.717305 | 7.82467 | 7.527468 | 8.023148 | 0.7131687 | 308.3576 | 307.5115 | 307.2298 |  |  |  |  | 110 | 71.96667 | 1.877054 | 1.083718 | 3.44839
38 | 8.596184 | 6.232962 | 4.982017 | 6.603721 | 0.5869974 | 308.2428 | 306.0028 | 304.8171 | 8.795059 | 7.688545 | 7.466199 | 7.983268 | 0.7096238 | 308.4313 | 307.3825 | 307.1718 |  |  |  |  | 120 | 72.53333 | 0.8386497 | 0.4841946 | 1.540707
39 | 8.684691 | 6.108685 | 5.005101 | 6.599493 | 0.5866216 | 308.3267 | 305.885 | 304.839 | 8.825001 | 7.798302 | 7.534358 | 8.052554 | 0.7157826 | 308.4597 | 307.4865 | 307.2364
40 | 8.700853 | 6.122175 | 5.154073 | 6.659034 | 0.5919141 | 308.342 | 305.8978 | 304.9802 | 8.644575 | 7.833009 | 7.464235 | 7.980606 | 0.7093872 | 308.2887 | 307.5194 | 307.1699
41 | 8.859161 | 6.360813 | 5.031728 | 6.750567 | 0.6000504 | 308.4921 | 306.124 | 304.8642 | 8.536814 | 7.76089 | 7.379463 | 7.892389 | 0.7015457 | 308.1866 | 307.4511 | 307.0895
42 | 8.717177 | 6.53554 | 4.900046 | 6.717588 | 0.5971189 | 308.3575 | 306.2896 | 304.7394 | 8.761672 | 7.82261 | 7.465716 | 8.016666 | 0.7125925 | 308.3997 | 307.5096 | 307.1713
43 | 8.563859 | 6.541593 | 4.953137 | 6.686196 | 0.5943286 | 308.2122 | 306.2953 | 304.7897 | 8.747377 | 8.036295 | 7.617843 | 8.133838 | 0.7230078 | 308.3861 | 307.7121 | 307.3155
44 | 8.691645 | 6.4744 | 5.059996 | 6.742014 | 0.5992901 | 308.3333 | 306.2317 | 304.891 | 8.72896 | 8.181595 | 7.691636 | 8.200731 | 0.7289538 | 308.3687 | 307.8499 | 307.3854
45 | 8.75871 | 6.523789 | 4.956872 | 6.746457 | 0.599685 | 308.3969 | 306.2785 | 304.7932 | 8.652366 | 8.139483 | 7.592408 | 8.128086 | 0.7224965 | 308.2961 | 307.8099 | 307.2914
46 | 8.766662 | 6.619476 | 4.778087 | 6.721408 | 0.5974585 | 308.4044 | 306.3692 | 304.6238 | 8.643029 | 8.021646 | 7.466038 | 8.043571 | 0.7149841 | 308.2872 | 307.6982 | 307.1716
47 | 8.738523 | 6.667094 | 4.877315 | 6.760977 | 0.6009757 | 308.3777 | 306.4143 | 304.7178 | 8.779315 | 8.145246 | 7.484487 | 8.136349 | 0.723231 | 308.4164 | 307.8154 | 307.1891
48 | 8.735142 | 6.455726 | 5.06563 | 6.752166 | 0.6001926 | 308.3745 | 306.214 | 304.8963 | 8.849857 | 8.268879 | 7.622962 | 8.247232 | 0.7330873 | 308.4833 | 307.9326 | 307.3203
49 | 8.723873 | 6.68947 | 5.178542 | 6.863962 | 0.6101299 | 308.3639 | 306.4355 | 305.0034 | 8.872362 | 8.272002 | 7.704096 | 8.28282 | 0.7362507 | 308.5046 | 307.9355 | 307.3972
50 | 8.872523 | 6.777011 | 5.227512 | 6.959015 | 0.6185791 | 308.5048 | 306.5185 | 305.0498 | 8.830314 | 8.163888 | 7.606928 | 8.200376 | 0.7289224 | 308.4648 | 307.8331 | 307.3051
51 | 9.065667 | 6.796457 | 5.265696 | 7.042607 | 0.6260095 | 308.6878 | 306.5369 | 305.086 | 8.785497 | 8.138549 | 7.518228 | 8.147425 | 0.7242155 | 308.4223 | 307.8091 | 307.2211
52 | 8.995705 | 6.883708 | 5.206777 | 7.02873 | 0.624776 | 308.6215 | 306.6196 | 305.0301 | 8.873714 | 8.178666 | 7.604996 | 8.219125 | 0.7305889 | 308.5059 | 307.8471 | 307.3033
53 | 8.850468 | 6.863071 | 5.165663 | 6.959734 | 0.618643 | 308.4839 | 306.6001 | 304.9911 | 8.943708 | 8.146695 | 7.639768 | 8.24339 | 0.7327458 | 308.5722 | 307.8168 | 307.3363
54 | 8.772232 | 6.851673 | 5.214923 | 6.946276 | 0.6174468 | 308.4097 | 306.5893 | 305.0378 | 8.838491 | 8.009186 | 7.591474 | 8.146384 | 0.724123 | 308.4725 | 307.6864 | 307.2905
55 | 8.883984375 | 6.868641 | 5.129185 | 6.960603 | 0.6187203 | 308.515625 | 306.6053 | 304.9566 | 8.78144 | 7.941671 | 7.561983 | 8.095031 | 0.7195583 | 308.4184 | 307.6224 | 307.2625
56 | 8.933083 | 6.688794 | 4.960993 | 6.860957 | 0.6098628 | 308.5622 | 306.4349 | 304.7971 | 8.704846 | 8.130339 | 7.665139 | 8.166775 | 0.7259355 | 308.3458 | 307.8013 | 307.3603
57 | 8.973908 | 6.564903 | 4.910381 | 6.816397 | 0.605902 | 308.6009 | 306.3174 | 304.7492 | 8.706327 | 8.148176 | 7.830208 | 8.228237 | 0.7313988 | 308.3472 | 307.8182 | 307.5168
58 | 8.908003 | 6.587022 | 5.07062 | 6.855215 | 0.6093524 | 308.5384 | 306.3384 | 304.9011 | 8.937172 | 8.064434 | 7.734714 | 8.24544 | 0.732928 | 308.566 | 307.7388 | 307.4263
59 | 8.8307 | 6.735574 | 5.384339 | 6.983538 | 0.6207589 | 308.4651 | 306.4792 | 305.1984 | 8.878897 | 8.062599 | 7.579916 | 8.173804 | 0.7265604 | 308.5108 | 307.7371 | 307.2795
60 | 8.902401 | 6.753508 | 5.524134 | 7.060014 | 0.6275568 | 308.5331 | 306.4962 | 305.3309 | 8.767081 | 8.245955 | 7.650135 | 8.221057 | 0.7307606 | 308.4048 | 307.9109 | 307.3461
61 | 8.985177 | 6.621633 | 5.443579 | 7.016796 | 0.6237152 | 308.6115 | 306.3712 | 305.2546 | 8.849567 | 8.311378 | 7.858315 | 8.339753 | 0.7413114 | 308.483 | 307.9729 | 307.5434
62 | 9.042067 | 6.55972 | 5.39828 | 7.000022 | 0.6222242 | 308.6655 | 306.3125 | 305.2116 | 8.931216 | 8.276091 | 7.845082 | 8.350796 | 0.742293 | 308.5604 | 307.9394 | 307.5309
63 | 9.02114 | 6.688214 | 5.383695 | 7.031016 | 0.6249792 | 308.6456 | 306.4343 | 305.1978 | 8.88891 | 8.404778 | 7.856963 | 8.383551 | 0.7452045 | 308.5203 | 308.0614 | 307.5421
64 | 9.023425 | 6.888377 | 5.524327 | 7.145376 | 0.6351446 | 308.6478 | 306.6241 | 305.3311 | 8.997991 | 8.457033 | 7.983912 | 8.479645 | 0.7537462 | 308.6237 | 308.1109 | 307.6625
65 | 9.009678 | 6.881745 | 5.747349 | 7.212924 | 0.6411488 | 308.6348 | 306.6178 | 305.5425 | 8.809676 | 8.444573 | 8.012244 | 8.422164 | 0.7486368 | 308.4452 | 308.0991 | 307.6893
66 | 9.074327 | 6.787475 | 5.699989 | 7.187264 | 0.6388679 | 308.696 | 306.5284 | 305.4976 | 8.819946 | 8.369942 | 7.940898 | 8.376929 | 0.7446159 | 308.4549 | 308.0284 | 307.6217
67 | 9.228385 | 6.872182 | 5.56058 | 7.220383 | 0.6418118 | 308.8421 | 306.6087 | 305.3655 | 8.956973 | 8.502751 | 7.883975 | 8.4479 | 0.7509244 | 308.5848 | 308.1543 | 307.5677
68 | 9.119498 | 6.972441 | 5.580155 | 7.224031 | 0.6421361 | 308.7389 | 306.7037 | 305.384 | 9.020174 | 8.665083 | 7.967878 | 8.551045 | 0.7600929 | 308.6447 | 308.3081 | 307.6473
69 | 9.015087 | 6.955699 | 5.676518 | 7.215768 | 0.6414016 | 308.6399 | 306.6879 | 305.4754 | 9.073716 | 8.604651 | 8.091125 | 8.589831 | 0.7635405 | 308.6955 | 308.2509 | 307.7641
70 | 8.954172 | 6.734029 | 5.544095 | 7.077432 | 0.6291051 | 308.5822 | 306.4778 | 305.3499 | 8.985241 | 8.461669 | 8.140803 | 8.529238 | 0.7581545 | 308.6116 | 308.1153 | 307.8112
71 | 9.022524 | 6.798164 | 5.393997 | 7.071562 | 0.6285833 | 308.6469 | 306.5385 | 305.2076 | 8.980927 | 8.414276 | 7.995631 | 8.463611 | 0.752321 | 308.6075 | 308.0704 | 307.6736
72 | 9.041359 | 6.859722 | 5.582731 | 7.161271 | 0.6365574 | 308.6648 | 306.5969 | 305.3865 | 9.026967 | 8.478507 | 7.82232 | 8.442598 | 0.7504532 | 308.6512 | 308.1313 | 307.5093
73 | 9.104753 | 6.858209 | 5.761773 | 7.241578 | 0.6436958 | 308.7249 | 306.5955 | 305.5562 | 9.079962 | 8.50523 | 7.834844 | 8.473345 | 0.7531862 | 308.7014 | 308.1566 | 307.5212
74 | 9.050341 | 6.945976 | 5.759648 | 7.251988 | 0.6446212 | 308.6733 | 306.6786 | 305.5542 | 8.960482 | 8.46344 | 7.936294 | 8.453405 | 0.7514138 | 308.5881 | 308.117 | 307.6173
75 | 8.924197 | 6.941597 | 5.855785 | 7.240527 | 0.6436024 | 308.5537 | 306.6745 | 305.6453 | 8.917436 | 8.441546 | 7.922771 | 8.427251 | 0.749089 | 308.5473 | 308.0963 | 307.6045
76 | 9.048474 | 7.065584 | 5.895 | 7.336353 | 0.6521202 | 308.6715 | 306.792 | 305.6825 | 8.744994 | 8.549467 | 7.866911 | 8.387124 | 0.7455222 | 308.3839 | 308.1985 | 307.5516
77 | 9.228031 | 7.16111 | 5.851181 | 7.413441 | 0.6589725 | 308.8417 | 306.8826 | 305.6409 | 8.795155 | 8.582372 | 7.965721 | 8.447749 | 0.7509111 | 308.4314 | 308.2297 | 307.6452
78 | 9.308843 | 6.96671 | 5.965059 | 7.413537 | 0.6589811 | 308.9183 | 306.6983 | 305.7489 | 8.906554 | 8.478153 | 8.025863 | 8.47019 | 0.7529058 | 308.537 | 308.131 | 307.7022
79 | 9.276905 | 6.740018 | 6.042555 | 7.353159 | 0.6536141 | 308.8881 | 306.4834 | 305.8223 | 8.855266 | 8.424482 | 7.988773 | 8.42284 | 0.7486969 | 308.4884 | 308.0801 | 307.6671
80 | 9.226357 | 6.911622 | 5.888722 | 7.342234 | 0.652643 | 308.8401 | 306.6461 | 305.6765 | 8.858324 | 8.521489 | 7.858734 | 8.412849 | 0.7478088 | 308.4913 | 308.172 | 307.5438
81 | 9.199538 | 6.928493 | 5.800312 | 7.309448 | 0.6497287 | 308.8147 | 306.6621 | 305.5927 | 8.960031 | 8.62149 | 7.940962 | 8.507495 | 0.7562217 | 308.5877 | 308.2668 | 307.6218
82 | 9.207297 | 6.964456 | 5.804111 | 7.325288 | 0.6511367 | 308.8221 | 306.6962 | 305.5963 | 8.976226 | 8.475545 | 8.100172 | 8.517314 | 0.7570946 | 308.6031 | 308.1285 | 307.7727
83 | 9.173717 | 6.866645 | 5.945677 | 7.328679 | 0.6514382 | 308.7903 | 306.6035 | 305.7305 | 9.037141 | 8.431984 | 8.040094 | 8.503073 | 0.7558287 | 308.6608 | 308.0872 | 307.7157
84 | 9.00839 | 6.830199 | 6.029612 | 7.2894 | 0.6479467 | 308.6335 | 306.5689 | 305.8101 | 9.026516 | 8.447728 | 7.8946 | 8.456281 | 0.7516695 | 308.6507 | 308.1021 | 307.5778
85 | 8.958679 | 6.944334 | 5.964994 | 7.289336 | 0.647941 | 308.5864 | 306.6771 | 305.7488 | 8.926773 | 8.407225 | 7.854548 | 8.396182 | 0.7463273 | 308.5562 | 308.0637 | 307.5399
86 | 8.913637 | 7.098038 | 5.974202 | 7.328626 | 0.6514334 | 308.5437 | 306.8228 | 305.7575 | 9.019884 | 8.373548 | 7.898914 | 8.430782 | 0.7494029 | 308.6444 | 308.0318 | 307.5819
87 | 8.940617 | 7.010142 | 5.972593 | 7.307784 | 0.6495808 | 308.5693 | 306.7395 | 305.756 | 9.209583 | 8.425802 | 7.878148 | 8.504511 | 0.7559565 | 308.8242 | 308.0813 | 307.5622
88 | 9.011384 | 6.860012 | 6.112967 | 7.328121 | 0.6513886 | 308.6364 | 306.5972 | 305.8891 | 9.303982 | 8.546956 | 7.775797 | 8.542245 | 0.7593107 | 308.9137 | 308.1962 | 307.4652
89 | 9.011481 | 6.885705 | 6.189014 | 7.362067 | 0.6544059 | 308.6365 | 306.6215 | 305.9612 | 9.218533 | 8.566403 | 7.89328 | 8.559405 | 0.760836 | 308.8327 | 308.2146 | 307.5766
90 | 8.954912 | 7.022538 | 6.052696 | 7.343382 | 0.6527451 | 308.5829 | 306.7512 | 305.8319 | 9.127547 | 8.506518 | 8.003101 | 8.545722 | 0.7596197 | 308.7465 | 308.1578 | 307.6807
91 | 8.943515 | 6.978333 | 5.865927 | 7.262592 | 0.6455637 | 308.5721 | 306.7093 | 305.6549 | 9.191811 | 8.53939 | 7.93594 | 8.555714 | 0.7605079 | 308.8074 | 308.189 | 307.617
92 | 8.993483 | 6.868061 | 5.995742 | 7.285762 | 0.6476233 | 308.6194 | 306.6048 | 305.778 | 9.177355 | 8.653107 | 7.788385 | 8.539615 | 0.7590769 | 308.7937 | 308.2968 | 307.4771
93 | 9.091037 | 7.055313 | 6.062677 | 7.403009 | 0.6580453 | 308.7119 | 306.7823 | 305.8414 | 9.08228 | 8.734852 | 7.806479 | 8.541204 | 0.7592181 | 308.7036 | 308.3743 | 307.4943
94 | 9.152821 | 7.123923 | 6.028582 | 7.435109 | 0.6608986 | 308.7704 | 306.8473 | 305.8091 | 8.998474 | 8.718883 | 7.914046 | 8.543801 | 0.759449 | 308.6241 | 308.3591 | 307.5963
95 | 9.174747 | 7.14176 | 6.012548 | 7.443018 | 0.6616016 | 308.7912 | 306.8642 | 305.7939 | 8.890198 | 8.747988 | 8.052682 | 8.563623 | 0.7612109 | 308.5215 | 308.3867 | 307.7277
96 | 9.20617 | 7.075339 | 6.119664 | 7.467058 | 0.6637385 | 308.821 | 306.8013 | 305.8954 | 8.895156 | 8.802239 | 7.928953 | 8.542116 | 0.7592992 | 308.5262 | 308.4381 | 307.6104
97 | 9.266763 | 7.047361 | 6.22707 | 7.513731 | 0.6678872 | 308.8784 | 306.7747 | 305.9972 | 9.069047 | 8.737042 | 7.792667 | 8.532919 | 0.7584817 | 308.691 | 308.3763 | 307.4812
98 | 9.242648 | 7.24659 | 6.214031 | 7.567756 | 0.6726895 | 308.8556 | 306.9636 | 305.9849 | 9.069884 | 8.574516 | 7.814593 | 8.486331 | 0.7543405 | 308.6918 | 308.2223 | 307.502
99 | 9.191135 | 7.354447 | 6.176233 | 7.573938 | 0.6732389 | 308.8068 | 307.0658 | 305.949 | 8.972427 | 8.549596 | 7.881979 | 8.468001 | 0.7527112 | 308.5995 | 308.1987 | 307.5659
100 | 9.099183 | 7.296365 | 6.067635 | 7.487728 | 0.6655758 | 308.7196 | 307.0108 | 305.8461 | 8.901048 | 8.667434 | 7.841412 | 8.469965 | 0.7528858 | 308.5318 | 308.3104 | 307.5274
101 | 8.933727 | 7.244336 | 6.030385 | 7.402816 | 0.6580281 | 308.5628 | 306.9615 | 305.8108 | 8.935595 | 8.604458 | 7.779821 | 8.439958 | 0.7502185 | 308.5645 | 308.2507 | 307.469
102 | 8.876805 | 7.284195 | 6.095485 | 7.418828 | 0.6594514 | 308.5088 | 306.9992 | 305.8725 | 8.914571 | 8.399949 | 7.756286 | 8.356935 | 0.7428387 | 308.5446 | 308.0568 | 307.4467
103 | 8.975711 | 7.284195 | 6.113515 | 7.457807 | 0.6629162 | 308.6026 | 306.9992 | 305.8896 | 8.864635 | 8.33076 | 7.90178 | 8.365725 | 0.74362 | 308.4973 | 307.9912 | 307.5846
104 | 9.114765625 | 7.264234 | 5.915477 | 7.431492 | 0.6605771 | 308.734375 | 306.9803 | 305.7019 | 8.701014 | 8.460284 | 7.923705 | 8.361668 | 0.7432594 | 308.3422 | 308.114 | 307.6054
105 | 9.036078 | 7.199809 | 5.886339 | 7.374076 | 0.6554734 | 308.6598 | 306.9193 | 305.6743 | 8.572069 | 8.468205 | 7.807284 | 8.282519 | 0.7362239 | 308.22 | 308.1215 | 307.4951
106 | 8.972234 | 7.150936 | 5.992039 | 7.371736 | 0.6552654 | 308.5993 | 306.8729 | 305.7744 | 8.739778 | 8.414727 | 7.819165 | 8.324557 | 0.7399606 | 308.3789 | 308.0708 | 307.5063
107 | 9.120915 | 7.338284 | 6.154307 | 7.537836 | 0.6700298 | 308.7402 | 307.0505 | 305.9283 | 8.840552 | 8.490613 | 8.062277 | 8.464481 | 0.7523983 | 308.4745 | 308.1428 | 307.7368
108 | 9.179898 | 7.419193 | 6.232286 | 7.610459 | 0.6764853 | 308.7961 | 307.1272 | 306.0022 | 8.952659 | 8.571844 | 8.06115 | 8.528551 | 0.7580934 | 308.5807 | 308.2198 | 307.7357
109 | 9.234664 | 7.262656 | 6.176812 | 7.558044 | 0.6718261 | 308.848 | 306.9788 | 305.9496 | 8.920108 | 8.518817 | 7.885102 | 8.441342 | 0.7503415 | 308.5499 | 308.1695 | 307.5688
110 | 9.246898 | 7.200968 | 6.158718 | 7.535528 | 0.6698247 | 308.8596 | 306.9203 | 305.9324 | 8.868273 | 8.32329 | 7.795919 | 8.329161 | 0.7403698 | 308.5007 | 307.9842 | 307.4843
111 | 9.148089 | 7.319997 | 6.251893 | 7.573326 | 0.6731846 | 308.766 | 307.0332 | 306.0208 | 8.944094 | 8.336394 | 7.810794 | 8.363761 | 0.7434454 | 308.5726 | 307.9966 | 307.4984
112 | 9.130574 | 7.377628 | 6.39552 | 7.634574 | 0.6786288 | 308.7494 | 307.0878 | 306.1569 | 9.014507 | 8.479538 | 7.761566 | 8.418537 | 0.7483144 | 308.6393 | 308.1323 | 307.4517
113 | 9.256332 | 7.431267 | 6.348385 | 7.678661 | 0.6825476 | 308.8686 | 307.1386 | 306.1122 | 8.961351 | 8.515951 | 7.646594 | 8.374632 | 0.7444118 | 308.589 | 308.1668 | 307.3427
114 | 9.320531 | 7.369193 | 6.205917 | 7.63188 | 0.6783894 | 308.9294 | 307.0798 | 305.9772 | 8.864474 | 8.356388 | 7.694115 | 8.304992 | 0.7382215 | 308.4971 | 308.0155 | 307.3878
115 | 9.389623 | 7.49656 | 6.114448 | 7.666877 | 0.6815002 | 308.9949 | 307.2005 | 305.8905 | 8.773101 | 8.260411 | 7.89798 | 8.310498 | 0.7387109 | 308.4105 | 307.9246 | 307.581
116 | 9.394356 | 7.470997 | 6.208686 | 7.691346 | 0.6836752 | 308.9994 | 307.1763 | 305.9798 | 8.763893 | 8.326864 | 7.979662 | 8.356806 | 0.7428272 | 308.4018 | 307.9875 | 307.6584
117 | 9.304883 | 7.389412 | 6.311102 | 7.668466 | 0.6816414 | 308.9146 | 307.099 | 306.0769 | 8.855201 | 8.370651 | 7.834458 | 8.353436 | 0.7425277 | 308.4883 | 308.0291 | 307.5208
118 | 9.458909 | 7.355606 | 6.208751 | 7.674422 | 0.6821708 | 309.0606 | 307.0669 | 305.9799 | 8.826353 | 8.282337 | 7.753968 | 8.287553 | 0.7366713 | 308.461 | 307.9453 | 307.4445
119 | 9.538562 | 7.435323 | 6.191719 | 7.721868 | 0.6863883 | 309.1361 | 307.1425 | 305.9637 | 8.892549 | 8.222195 | 7.777567 | 8.297437 | 0.7375499 | 308.5237 | 307.8883 | 307.4669
120 | 9.580771 | 7.531622 | 6.335345 | 7.815913 | 0.6947478 | 309.1761 | 307.2338 | 306.0999 | 8.82513 | 8.364469 | 7.877826 | 8.355808 | 0.7427385 | 308.4598 | 308.0232 | 307.5619
121 | 9.438787 | 7.493759 | 6.343813 | 7.758786 | 0.6896699 | 309.0415 | 307.1979 | 306.1079 | 8.860127 | 8.525997 | 7.841444 | 8.409189 | 0.7474835 | 308.493 | 308.1763 | 307.5274
122 | 9.273621 | 7.347396 | 6.281031 | 7.634016 | 0.6785792 | 308.8849 | 307.0591 | 306.0484 | 8.822908 | 8.464245 | 7.746756 | 8.344636 | 0.7417454 | 308.4577 | 308.1178 | 307.4377
123 | 9.223395 | 7.268838 | 6.199768 | 7.564 | 0.6723556 | 308.8373 | 306.9847 | 305.9713 | 8.821105 | 8.374675 | 7.727438 | 8.30774 | 0.7384657 | 308.456 | 308.0329 | 307.4194
124 | 9.240652 | 7.379978 | 6.157173 | 7.592601 | 0.6748979 | 308.8537 | 307.09 | 305.931 | 8.76048 | 8.46476 | 7.789287 | 8.338176 | 0.7411712 | 308.3986 | 308.1183 | 307.478
125 | 9.30527 | 7.291375 | 6.177875 | 7.591506 | 0.6748006 | 308.9149 | 307.006 | 305.9506 | 8.778124 | 8.463826 | 7.798527 | 8.346826 | 0.74194 | 308.4153 | 308.1174 | 307.4868
126 | 9.29648 | 7.211529 | 6.249575 | 7.585861 | 0.6742988 | 308.9066 | 306.9304 | 306.0186 | 8.946284 | 8.335364 | 7.755899 | 8.345849 | 0.7418532 | 308.5747 | 307.9956 | 307.4464
127 | 9.252275 | 7.183518 | 6.171951 | 7.535915 | 0.6698591 | 308.8647 | 306.9038 | 305.945 | 8.95385 | 8.344379 | 7.703871 | 8.334033 | 0.7408029 | 308.5818 | 308.0042 | 307.397
128 | 9.271818 | 7.218354 | 6.04014 | 7.510104 | 0.6675648 | 308.8832 | 306.9368 | 305.82 | 8.92687 | 8.374385 | 7.797915 | 8.36639 | 0.7436791 | 308.5563 | 308.0326 | 307.4862
129 | 9.360099 | 7.523766 | 6.066444 | 7.650103 | 0.6800092 | 308.9669 | 307.2263 | 305.845 | 8.924551 | 8.261764 | 7.832075 | 8.339463 | 0.7412856 | 308.5541 | 307.9258 | 307.5186
130 | 9.385728 | 7.456991 | 6.217959 | 7.686892 | 0.6832793 | 308.9912 | 307.163 | 305.9886 | 8.954043 | 8.075574 | 7.638641 | 8.222753 | 0.7309114 | 308.582 | 307.7494 | 307.3352
131 | 9.385084 | 7.265006 | 6.319956 | 7.656682 | 0.6805939 | 308.9906 | 306.981 | 306.0853 | 8.992163 | 8.04312 | 7.556413 | 8.197232 | 0.7286428 | 308.6182 | 307.7186 | 307.2573
132 | 9.382218 | 7.292727 | 6.154436 | 7.609794 | 0.6764261 | 308.9879 | 307.0073 | 305.9284 | 9.05633 | 8.269909 | 7.653097 | 8.326445 | 0.7401285 | 308.679 | 307.9336 | 307.3489
133 | 9.375618 | 7.375761 | 6.103148 | 7.618175 | 0.6771711 | 308.9816 | 307.086 | 305.8798 | 9.00121 | 8.461733 | 7.677856 | 8.380267 | 0.7449126 | 308.6267 | 308.1154 | 307.3724
134 | 9.422946 | 7.354865 | 6.1781 | 7.651971 | 0.6801752 | 309.0265 | 307.0662 | 305.9508 | 8.982633 | 8.391256 | 7.54421 | 8.306033 | 0.7383141 | 308.6091 | 308.0486 | 307.2457
135 | 9.448961 | 7.340152 | 6.221178 | 7.670097 | 0.6817864 | 309.0511 | 307.0523 | 305.9916 | 9.037817 | 8.292672 | 7.511499 | 8.280663 | 0.7360589 | 308.6614 | 307.9551 | 307.2147
136 | 9.362965 | 7.489638 | 6.229742 | 7.694115 | 0.6839213 | 308.9696 | 307.194 | 305.9998 | 9.056169 | 8.35642 | 7.599845 | 8.337478 | 0.7411092 | 308.6788 | 308.0156 | 307.2984
137 | 9.226937 | 7.566039 | 6.139883 | 7.644286 | 0.6794921 | 308.8407 | 307.2664 | 305.9146 | 9.113381 | 8.453555 | 7.638448 | 8.401795 | 0.7468262 | 308.7331 | 308.1076 | 307.335
138 | 9.034115 | 7.574442 | 6.027004 | 7.545187 | 0.6706833 | 308.6579 | 307.2744 | 305.8076 | 9.008454 | 8.393156 | 7.677824 | 8.359811 | 0.7430943 | 308.6336 | 308.0504 | 307.3723
139 | 9.021204 | 7.42721 | 6.023913 | 7.490776 | 0.6658467 | 308.6457 | 307.1348 | 305.8047 | 8.957939 | 8.308995 | 7.598139 | 8.288358 | 0.7367429 | 308.5857 | 307.9706 | 307.2968
140 | 9.043451 | 7.420803 | 6.141783 | 7.535346 | 0.6698085 | 308.6668 | 307.1287 | 305.9164 | 9.03772 | 8.351301 | 7.639897 | 8.342973 | 0.7415976 | 308.6613 | 308.0107 | 307.3364
141 | 8.996477 | 7.527984 | 6.106464 | 7.543642 | 0.6705459 | 308.6223 | 307.2303 | 305.8829 | 9.020335 | 8.469171 | 7.733362 | 8.407622 | 0.7473442 | 308.6449 | 308.1224 | 307.425
142 | 8.923264 | 7.655802 | 6.016508 | 7.531858 | 0.6694985 | 308.5529 | 307.3515 | 305.7976 | 8.989362 | 8.393671 | 7.826505 | 8.403179 | 0.7469493 | 308.6155 | 308.0509 | 307.5133
143 | 8.862477 | 7.601294 | 6.02137 | 7.495047 | 0.6662264 | 308.4952 | 307.2998 | 305.8022 | 8.924519 | 8.238293 | 7.794857 | 8.319223 | 0.7394865 | 308.554 | 307.9036 | 307.4833
144 | 8.947765 | 7.560952 | 6.076618 | 7.528445 | 0.6691951 | 308.5761 | 307.2616 | 305.8546 | 8.863636 | 8.400368 | 7.754676 | 8.33956 | 0.7412942 | 308.4963 | 308.0572 | 307.4452
145 | 8.963122 | 7.512723 | 5.955658 | 7.477167 | 0.6646371 | 308.5906 | 307.2159 | 305.74 | 8.94168 | 8.597729 | 7.829854 | 8.456421 | 0.7516819 | 308.5703125 | 308.2443 | 307.5164
146 | 9.031474 | 7.715075 | 5.777678 | 7.508076 | 0.6673845 | 308.6554 | 307.4077 | 305.5713 | 8.960514 | 8.543125 | 7.897369 | 8.467003 | 0.7526225 | 308.5882 | 308.1925 | 307.5804
147 | 8.967887 | 7.588802 | 5.663414 | 7.406701 | 0.6583734 | 308.5952 | 307.288 | 305.463 | 9.025679 | 8.468076 | 7.802584 | 8.432113 | 0.7495211 | 308.6499 | 308.1214 | 307.4906
148 | 9.02291 | 7.499587 | 5.676357 | 7.399618 | 0.6577438 | 308.6473 | 307.2034 | 305.4752 | 9.036304 | 8.538714 | 7.726343 | 8.433787 | 0.74967 | 308.66 | 308.1884 | 307.4183
149 | 9.05237 | 7.512175 | 5.806815 | 7.45712 | 0.6628551 | 308.6752 | 307.2153 | 305.5989 | 9.036851 | 8.461926 | 7.76984 | 8.422873 | 0.7486998 | 308.6605 | 308.1156 | 307.4596
150 | 9.062544 | 7.672479 | 5.943423 | 7.559482 | 0.671954 | 308.6849 | 307.3673 | 305.7284 | 9.099923 | 8.355197 | 7.844471 | 8.433197 | 0.7496175 | 308.7203 | 308.0144 | 307.5303
151 | 9.274361 | 7.785777 | 5.902405 | 7.654181 | 0.6803717 | 308.8857 | 307.4747 | 305.6895 | 9.155268 | 8.375416 | 7.797786 | 8.442823 | 0.7504732 | 308.7728 | 308.0336 | 307.4861
152 | 9.293937 | 7.511531 | 5.94925 | 7.584906 | 0.6742139 | 308.9042 | 307.2147 | 305.7339 | 9.159132 | 8.578154 | 7.638609 | 8.458632 | 0.7518784 | 308.7764 | 308.2257 | 307.3352
153 | 9.23534 | 7.45023 | 6.053984 | 7.579851 | 0.6737646 | 308.8487 | 307.1566 | 305.8332 | 9.121269 | 8.589294 | 7.720967 | 8.477177 | 0.7535268 | 308.7405 | 308.2363 | 307.4132
154 | 9.140973 | 7.594694 | 6.067925 | 7.601197 | 0.675662 | 308.7592 | 307.2935 | 305.8464 | 9.096285 | 8.428346 | 7.897787 | 8.474139 | 0.7532568 | 308.7169 | 308.0837 | 307.5808
155 | 9.235275 | 7.600747 | 5.929707 | 7.588577 | 0.6745401 | 308.8486 | 307.2993 | 305.7154 | 9.07378 | 8.357321 | 7.845823 | 8.425641 | 0.7489459 | 308.6955 | 308.0164 | 307.5316
156 | 9.260163 | 7.558055 | 5.766699 | 7.528306 | 0.6691827 | 308.8722 | 307.2588 | 305.5609 | 9.130606 | 8.344958 | 7.786647 | 8.420737 | 0.74851 | 308.7494 | 308.0047 | 307.4755
157 | 9.174618 | 7.714527 | 5.685275 | 7.524807 | 0.6688717 | 308.7911 | 307.4071 | 305.4837 | 9.104785 | 8.45919 | 7.773189 | 8.445721 | 0.7507308 | 308.7249 | 308.113 | 307.4627
158 | 9.100921 | 7.834844 | 5.783505 | 7.57309 | 0.6731636 | 308.7213 | 307.5212 | 305.5768 | 9.026903 | 8.504554 | 7.733652 | 8.421703 | 0.7485958 | 308.6511 | 308.156 | 307.4253
159 | 9.125744 | 7.845565 | 5.78798 | 7.58643 | 0.6743493 | 308.7448 | 307.5313 | 305.581 | 8.998184 | 8.49203 | 7.661243 | 8.383819 | 0.7452283 | 308.6239 | 308.1441 | 307.3566
160 | 9.234213 | 7.749428 | 5.709004 | 7.564215 | 0.6723747 | 308.8476 | 307.4402 | 305.5062 | 9.070689 | 8.590968 | 7.578596 | 8.413418 | 0.7478594 | 308.6926 | 308.2379 | 307.2783
161 | 9.245256 | 7.670322 | 5.511127 | 7.475568 | 0.664495 | 308.8581 | 307.3652 | 305.3186 | 9.059195 | 8.662218 | 7.669904 | 8.463772 | 0.7523353 | 308.6817 | 308.3054 | 307.3648
162 | 9.376519 | 7.886165 | 5.373746 | 7.545477 | 0.670709 | 308.9825 | 307.5698 | 305.1884 | 9.019079 | 8.651014 | 7.813723 | 8.494605 | 0.755076 | 308.6437 | 308.2948 | 307.5012
163 | 9.232829 | 7.924929 | 5.552885 | 7.570214 | 0.6729079 | 308.8463 | 307.6066 | 305.3582 | 9.032183 | 8.547729 | 7.85297 | 8.477627 | 0.7535669 | 308.6561 | 308.1969 | 307.5384
164 | 9.134985 | 7.703194 | 5.68901 | 7.509063 | 0.6674723 | 308.7535 | 307.3964 | 305.4872 | 9.054334 | 8.668174 | 7.719679 | 8.480729 | 0.7538426 | 308.6771 | 308.3111 | 307.412
165 | 9.167149 | 7.586741 | 5.561224 | 7.438371 | 0.6611886 | 308.784 | 307.286 | 305.3661 | 9.112351 | 8.815536 | 7.650135 | 8.526007 | 0.7578673 | 308.7321 | 308.4507 | 307.3461
166 | 9.265347 | 7.549651 | 5.530283 | 7.448427 | 0.6620824 | 308.8771 | 307.2509 | 305.3368 | 9.132473 | 8.7505 | 7.729853 | 8.537609 | 0.7588985 | 308.7512 | 308.3891 | 307.4217
167 | 9.263511 | 7.481203 | 5.684245 | 7.47632 | 0.6645617 | 308.8754 | 307.186 | 305.4827 | 9.049794 | 8.650885 | 7.832301 | 8.510993 | 0.7565327 | 308.6728 | 308.2947 | 307.5188
168 | 9.204754 | 7.389122 | 5.730478 | 7.441451 | 0.6614623 | 308.8197 | 307.0987 | 305.5265 | 9.037302 | 8.64802 | 7.777471 | 8.487597 | 0.7544531 | 308.6609 | 308.292 | 307.4668
169 | 9.17729 | 7.401453 | 5.604238 | 7.394327 | 0.6572735 | 308.7936 | 307.1104 | 305.4069 | 9.041198 | 8.560511 | 7.691443 | 8.43105 | 0.7494267 | 308.6646 | 308.209 | 307.3853
170 | 9.138784 | 7.404737 | 5.506233 | 7.349918 | 0.653326 | 308.7571 | 307.1135 | 305.314 | 9.076517 | 8.470716 | 7.682492 | 8.409908 | 0.7475474 | 308.6981 | 308.1239 | 307.3768
171 | 9.155655 | 7.617971 | 5.530122 | 7.434583 | 0.6608518 | 308.7731 | 307.3156 | 305.3366 | 9.131089 | 8.50317 | 7.781946 | 8.472068 | 0.7530727 | 308.7498 | 308.1547 | 307.471
172 | 9.285405 | 7.628403 | 5.611385 | 7.508398 | 0.6674131 | 308.8961 | 307.3255 | 305.4136 | 9.135757 | 8.642836 | 7.725699 | 8.501431 | 0.7556828 | 308.7543 | 308.287 | 307.4177
173 | 9.235018 | 7.505672 | 5.69371 | 7.478133 | 0.664723 | 308.8484 | 307.2092 | 305.4917 | 9.080509 | 8.689037 | 7.622382 | 8.463976 | 0.7523534 | 308.7019 | 308.3308 | 307.3198
174 | 9.126775 | 7.378208 | 5.793389 | 7.432791 | 0.6606925 | 308.7458 | 307.0883 | 305.5862 | 9.056781 | 8.554296875 | 7.526889 | 8.379322 | 0.7448286 | 308.6794 | 308.203125 | 307.2293
175 | 9.125744 | 7.556284 | 5.768663 | 7.483564 | 0.6652057 | 308.7448 | 307.2571 | 305.5627 | 9.131443 | 8.472487 | 7.681977 | 8.428636 | 0.7492121 | 308.7502 | 308.1256 | 307.3763
176 | 9.258779 | 7.593631 | 5.826165 | 7.559525 | 0.6719578 | 308.8709 | 307.2925 | 305.6172 | 9.16673 | 8.458031 | 7.7153 | 8.446687 | 0.7508166 | 308.7836 | 308.1119 | 307.4079
177 | 9.317021 | 7.415008 | 6.001022 | 7.577684 | 0.6735719 | 308.9261 | 307.1232 | 305.783 | 9.100696 | 8.58337 | 7.545015 | 8.409694 | 0.7475283 | 308.721 | 308.2307 | 307.2465
178 | 9.452921 | 7.520514 | 6.091364 | 7.688266 | 0.6834014 | 309.0549 | 307.2232 | 305.8686 | 9.025389 | 8.517948 | 7.466232 | 8.336523 | 0.7410243 | 308.6497 | 308.1687 | 307.1718
179 | 9.36451 | 7.685197 | 5.892843 | 7.647517 | 0.6797793 | 308.9711 | 307.3793 | 305.6804 | 8.991455 | 8.459319 | 7.548653 | 8.333142 | 0.7407238 | 308.6175 | 308.1131 | 307.2499
180 | 9.177773 | 7.741991 | 5.807202 | 7.575655 | 0.6733916 | 308.7941 | 307.4332 | 305.5992 | 9.013541 | 8.49628 | 7.657605 | 8.389142 | 0.7457015 | 308.6384 | 308.1481 | 307.3532
181 | 9.223395 | 7.581783 | 5.849056 | 7.551412 | 0.6712366 | 308.8373 | 307.2813 | 305.6389 | 9.068178 | 8.563312 | 7.597108 | 8.409533 | 0.747514 | 308.6902 | 308.2117 | 307.2958
182 | 9.200439 | 7.513978 | 5.95643 | 7.556949 | 0.6717288 | 308.8156 | 307.217 | 305.7407 | 9.112769 | 8.496924 | 7.63246 | 8.414051 | 0.7479156 | 308.7325 | 308.1487 | 307.3293
183 | 9.234471 | 7.696369 | 5.987693 | 7.639511 | 0.6790676 | 308.8478 | 307.3899 | 305.7703 | 9.085628 | 8.370844 | 7.735229 | 8.397234 | 0.7464208 | 308.7068 | 308.0292 | 307.4268
184 | 9.202757 | 7.990705 | 5.902792 | 7.698751 | 0.6843335 | 308.8178 | 307.6689 | 305.6898 | 9.168919 | 8.385074 | 7.649781 | 8.401258 | 0.7467785 | 308.7857 | 308.0427 | 307.3458
185 | 9.107747 | 7.82921 | 5.803757 | 7.580238 | 0.6737989 | 308.7277 | 307.5158 | 305.596 | 9.165539 | 8.498469 | 7.502162 | 8.388723 | 0.7456643 | 308.7825 | 308.1502 | 307.2058
186 | 9.176228 | 7.656253 | 5.755302 | 7.529261 | 0.6692676 | 308.7926 | 307.3519 | 305.55 | 9.225906 | 8.555005 | 7.401067 | 8.393993 | 0.7461327 | 308.8397 | 308.2038 | 307.11
187 | 9.193839 | 7.610019 | 5.940268 | 7.581375 | 0.6739 | 308.8093 | 307.3081 | 305.7254 | 9.074199 | 8.413826 | 7.525698 | 8.337907 | 0.7411473 | 308.6959 | 308.07 | 307.2281
188 | 9.329223 | 7.57998 | 6.058717 | 7.655974 | 0.680531 | 308.9377 | 307.2796 | 305.8376 | 8.968596 | 8.470233 | 7.636838 | 8.358556 | 0.7429827 | 308.5958 | 308.1234 | 307.3335
189 | 9.144322 | 7.55638 | 5.929707 | 7.54347 | 0.6705307 | 308.7624 | 307.2572 | 305.7154 | 8.953721 | 8.470813 | 7.619549 | 8.348028 | 0.7420469 | 308.5817 | 308.124 | 307.3171
190 | 9.06 | 7.459631 | 5.88869 | 7.46944 | 0.6639503 | 308.6825 | 307.1655 | 305.6765 | 8.996799 | 8.320554 | 7.519806 | 8.279053 | 0.7359158 | 308.6226 | 307.9816 | 307.2226
191 | 9.028834 | 7.708571 | 6.020758 | 7.586054 | 0.674316 | 308.6529 | 307.4015 | 305.8017 | 9.03595 | 8.196567 | 7.466006 | 8.232841 | 0.7318081 | 308.6597 | 307.864 | 307.1716
192 | 9.106008 | 7.70049 | 6.109265 | 7.638588 | 0.6789856 | 308.7261 | 307.3938 | 305.8856 | 9.026742 | 8.269813 | 7.586677 | 8.29441 | 0.7372809 | 308.6509 | 307.9335 | 307.2859
193 | 9.154624 | 7.796241 | 5.96493 | 7.638598 | 0.6789865 | 308.7722 | 307.4846 | 305.7487 | 9.051597 | 8.279246 | 7.69418 | 8.341674 | 0.7414822 | 308.6745 | 307.9424 | 307.3878
194 | 9.015376 | 7.571706 | 5.98502 | 7.524034 | 0.668803 | 308.6402 | 307.2718 | 305.7678 | 9.133407 | 8.226606 | 7.639575 | 8.333196 | 0.7407285 | 308.752 | 307.8925 | 307.3361
195 | 8.957069 | 7.596497 | 6.145904 | 7.56649 | 0.6725769 | 308.5849 | 307.2953 | 305.9203 | 9.109582 | 8.153166 | 7.555318 | 8.272689 | 0.7353501 | 308.7295 | 307.8229 | 307.2562
196 | 9.022878 | 7.6804 | 6.201152 | 7.63481 | 0.6786498 | 308.6473 | 307.3748 | 305.9727 | 8.9883 | 8.188035 | 7.603709 | 8.260014 | 0.7342235 | 308.6145 | 307.856 | 307.3021
197 | 9.21863 | 7.744888 | 6.281288 | 7.748269 | 0.688735 | 308.8328 | 307.4359 | 306.0486 | 8.830797 | 8.267752 | 7.645885 | 8.248145 | 0.7331684 | 308.4652 | 307.9315 | 307.3421
198 | 9.303273 | 7.739157 | 6.23 | 7.757477 | 0.6895535 | 308.9131 | 307.4305 | 306 | 8.746314 | 8.360766 | 7.552742 | 8.219941 | 0.7306614 | 308.3851 | 308.0197 | 307.2538
199 | 9.21628 | 7.806254 | 6.183895 | 7.735476 | 0.6875979 | 308.8306 | 307.4941 | 305.9563 | 8.927481 | 8.376575 | 7.451132 | 8.251729 | 0.733487 | 308.5569 | 308.0347 | 307.1575
200 | 9.137045 | 7.933943 | 6.324689 | 7.798559 | 0.6932053 | 308.7555 | 307.6151 | 306.0898 | 8.970302 | 8.39821 | 7.638641 | 8.335718 | 0.7409527 | 308.5974 | 308.0552 | 307.3352
201 | 9.037592 | 7.888901 | 6.425623 | 7.784039 | 0.6919146 | 308.6612 | 307.5724 | 306.1854 | 9.033084 | 8.455133 | 7.689028 | 8.392415 | 0.7459925 | 308.657 | 308.1091 | 307.383
202 | 9.052048 | 7.806801 | 6.398063 | 7.752304 | 0.6890937 | 308.6749 | 307.4946 | 306.1593 | 9.102177 | 8.350721 | 7.658378 | 8.370425 | 0.7440378 | 308.7224 | 308.0102 | 307.3539
203 | 9.061127 | 7.742023 | 6.200798 | 7.667983 | 0.6815985 | 308.6835 | 307.4332 | 305.9723 | 9.220047 | 8.229664 | 7.616748 | 8.355486 | 0.7427099 | 308.8342 | 307.8954 | 307.3145
204 | 9.013928 | 7.951362 | 6.131866 | 7.699052 | 0.6843602 | 308.6388 | 307.6316 | 305.907 | 9.307684 | 8.189162 | 7.696948 | 8.397931 | 0.7464828 | 308.9172 | 307.857 | 307.3905
205 | 9.060612 | 8.020004 | 6.248706 | 7.77644 | 0.6912391 | 308.683 | 307.6967 | 306.0177 | 9.319854 | 8.282337 | 7.736711 | 8.446301 | 0.7507823 | 308.9288 | 307.9453 | 307.4282
206 | 8.952562 | 8.059669 | 6.374399 | 7.795543 | 0.6929372 | 308.5806 | 307.7343 | 306.1369 | 9.302565 | 8.301461 | 7.707541 | 8.437189 | 0.7499724 | 308.9124 | 307.9635 | 307.4005
207 | 8.962543 | 8.004388 | 6.376331 | 7.781087 | 0.6916522 | 308.5901 | 307.6819 | 306.1387 | 9.18315 | 8.14164 | 7.674669 | 8.333153 | 0.7407247 | 308.7992 | 307.812 | 307.3694
208 | 9.05076 | 7.949881 | 6.322725 | 7.774455 | 0.6910627 | 308.6737 | 307.6302 | 306.0879 | 9.210066 | 8.121807 | 7.737097 | 8.356323 | 0.7427843 | 308.8247 | 307.7932 | 307.4285
209 | 9.065216 | 7.985779 | 6.336859 | 7.795951 | 0.6929734 | 308.6874 | 307.6642 | 306.1013 | 9.253176 | 8.223579 | 7.807316 | 8.428024 | 0.7491577 | 308.8656 | 307.8896 | 307.4951
210 | 9.066246 | 7.943248 | 6.513712 | 7.841069 | 0.6969839 | 308.6884 | 307.6239 | 306.2689 | 9.283441 | 8.204744 | 7.773575 | 8.420587 | 0.7484966 | 308.8943 | 307.8718 | 307.4631
211 | 8.99622 | 7.808926 | 6.587601 | 7.797582 | 0.6931184 | 308.622 | 307.4966 | 306.339 | 9.302533 | 8.176798 | 7.61649 | 8.365274 | 0.7435799 | 308.9124 | 307.8453 | 307.3142
212 | 8.988074 | 7.671417 | 6.442204 | 7.700565 | 0.6844947 | 308.6143 | 307.3663 | 306.2011 | 9.274909 | 8.268042 | 7.611854 | 8.384935 | 0.7453276 | 308.8862 | 307.9318 | 307.3098
213 | 8.959613 | 7.938966 | 6.319956 | 7.739512 | 0.6879566 | 308.5873 | 307.6199 | 306.0853 | 9.305527 | 8.298338 | 7.718842 | 8.440902 | 0.7503024 | 308.9152 | 307.9605 | 307.4112
214 | 8.998924 | 7.903583 | 6.419635 | 7.774047 | 0.6910264 | 308.6246 | 307.5863 | 306.1797 | 9.342134 | 8.177635 | 7.884523 | 8.468097 | 0.7527198 | 308.9499 | 307.8461 | 307.5683
215 | 8.929316 | 7.706897 | 6.60634 | 7.747518 | 0.6886682 | 308.5586 | 307.3999 | 306.3567 | 9.317762 | 8.041543 | 7.873222 | 8.410842 | 0.7476304 | 308.9268 | 307.7171 | 307.5576
216 | 8.937076 | 7.662241 | 6.525141 | 7.708153 | 0.6851691 | 308.5659 | 307.3576 | 306.2798 | 9.135339 | 8.136553 | 7.79975 | 8.357214 | 0.7428635 | 308.7539 | 307.8072 | 307.4879
217 | 9.054366 | 7.836808 | 6.50695 | 7.799375 | 0.6932778 | 308.6771 | 307.523 | 306.2625 | 8.946734 | 8.287553 | 7.81353 | 8.349272 | 0.7421576 | 308.5751 | 307.9503 | 307.501
218 | 9.142036 | 7.926023 | 6.673243 | 7.913767 | 0.703446 | 308.7602 | 307.6076 | 306.4201 | 8.88627 | 8.396053 | 7.819068 | 8.367131 | 0.7437449 | 308.5178 | 308.0531 | 307.5062
219 | 9.277291 | 7.870775 | 6.779168 | 7.975745 | 0.7089551 | 308.8884 | 307.5552 | 306.5205 | 8.948892 | 8.363278 | 7.742506 | 8.351558 | 0.7423607 | 308.5771 | 308.0221 | 307.4337
220 | 9.250762 | 7.986101 | 6.804055 | 8.013639 | 0.7123235 | 308.8633 | 307.6646 | 306.5441 | 9.095126 | 8.344025 | 7.621545 | 8.353565 | 0.7425391 | 308.7158 | 308.0038 | 307.319
221 | 9.371658 | 8.07992 | 6.765742 | 8.07244 | 0.7175502 | 308.9779 | 307.7535 | 306.5078125 | 9.060129 | 8.458997 | 7.581075 | 8.366733 | 0.7437096 | 308.6826 | 308.1128 | 307.2806
222 | 9.184148 | 8.033107 | 6.74475 | 7.987335 | 0.7099854 | 308.8001 | 307.7091 | 306.4879 | 9.120464 | 8.499403 | 7.715976 | 8.445281 | 0.7506917 | 308.7398 | 308.1511 | 307.4085
223 | 9.156266 | 7.848238 | 6.804635 | 7.93638 | 0.705456 | 308.7737 | 307.5339 | 306.5447 | 9.206041 | 8.44013 | 7.67615 | 8.440774 | 0.750291 | 308.8209 | 308.0949 | 307.3708
224 | 9.3063 | 7.889931 | 6.888441 | 8.028224 | 0.7136199 | 308.9159 | 307.5734 | 306.6241 | 9.196705 | 8.416691 | 7.444177 | 8.352524 | 0.7424466 | 308.812 | 308.0727 | 307.1509
225 | 9.35791 | 8.054485 | 6.710107 | 8.040834 | 0.7147408 | 308.9648 | 307.7294 | 306.4551 | 9.283891 | 8.574741 | 7.389991 | 8.416208 | 0.7481074 | 308.8947 | 308.2225 | 307.0995
226 | 9.157844 | 8.133269 | 6.583094 | 7.958069 | 0.7073839 | 308.7752 | 307.804 | 306.3347 | 9.175198 | 8.636268 | 7.500649 | 8.437372 | 0.7499886 | 308.7917 | 308.2808 | 307.2044
227 | 9.026645 | 8.051073 | 6.516223 | 7.864647 | 0.6990797 | 308.6508 | 307.7261 | 306.2713 | 9.123587 | 8.452396 | 7.604256 | 8.393413 | 0.7460812 | 308.7427 | 308.1065 | 307.3026
228 | 9.117052 | 8.101331 | 6.586281 | 7.934888 | 0.7053234 | 308.7365 | 307.7738 | 306.3377 | 9.218984 | 8.344926 | 7.528402 | 8.364104 | 0.7434759 | 308.8332 | 308.0047 | 307.2307
229 | 9.049343 | 8.15088 | 6.703185 | 7.967803 | 0.7082492 | 308.6724 | 307.8207 | 306.4485 | 9.227999 | 8.476608 | 7.632492 | 8.4457 | 0.7507289 | 308.8417 | 308.1295 | 307.3294
230 | 9.068983 | 8.148112 | 6.705536 | 7.97421 | 0.7088187 | 308.691 | 307.8181 | 306.4507 | 9.201437 | 8.506711 | 7.720419 | 8.476189 | 0.753439 | 308.8165 | 308.158 | 307.4127
231 | 9.068822 | 8.060249 | 6.642882 | 7.923984 | 0.7043541 | 308.6908 | 307.7348 | 306.3914 | 9.163736 | 8.465597 | 7.722641 | 8.450658 | 0.7511696 | 308.7808 | 308.119 | 307.4148
232 | 8.885626 | 8.080114 | 6.695909 | 7.887216 | 0.7010859 | 308.5172 | 307.7537 | 306.4416 | 9.190845 | 8.577703 | 7.583908 | 8.450819 | 0.7511839 | 308.8065 | 308.2253 | 307.2833
233 | 8.819721 | 8.014756 | 6.829136 | 7.887871 | 0.7011441 | 308.4547 | 307.6917 | 306.5679 | 9.319758 | 8.625064 | 7.439026 | 8.461283 | 0.752114 | 308.9287 | 308.2702 | 307.146
234 | 8.927674 | 8.222227 | 6.871506 | 8.007136 | 0.7117454 | 308.557 | 307.8884 | 306.6081 | 9.346642 | 8.530053 | 7.517423 | 8.464706 | 0.7524183 | 308.9542 | 308.1801 | 307.2203
235 | 9.062061 | 8.037969 | 6.678105 | 7.926045 | 0.7045373 | 308.6844 | 307.7137 | 306.4247 | 9.240717 | 8.36727 | 7.715365 | 8.441117 | 0.7503215 | 308.8538 | 308.0258 | 307.4079
236 | 9.115281 | 7.793858 | 6.46384 | 7.790993 | 0.6925327 | 308.7349 | 307.4823 | 306.2216 | 9.084823 | 8.404006 | 7.697946 | 8.395592 | 0.7462748 | 308.706 | 308.0607 | 307.3914
237 | 9.110162 | 7.752873 | 6.462455 | 7.775163 | 0.6911256 | 308.73 | 307.4435 | 306.2203 | 8.897217 | 8.572713 | 7.603644 | 8.357858 | 0.7429207 | 308.5282 | 308.2206 | 307.302
238 | 9.065216 | 7.907092 | 6.655406 | 7.875905 | 0.7000804 | 308.6874 | 307.5897 | 306.4032 | 8.881376 | 8.640775 | 7.541055 | 8.354402 | 0.7426135 | 308.5132 | 308.2851 | 307.2427
239 | 9.199828 | 8.049592 | 6.583062 | 7.94416 | 0.7061476 | 308.815 | 307.7247 | 306.3347 | 8.996477 | 8.56827 | 7.593181 | 8.385976 | 0.7454201 | 308.6223 | 308.2164 | 307.2921
240 | 9.221109 | 7.940447 | 6.478811 | 7.880122 | 0.7004553 | 308.8352 | 307.6213 | 306.2358 | 9.026066 | 8.522069 | 7.623058 | 8.390398 | 0.7458131 | 308.6503 | 308.1726 | 307.3204
241 | 9.259294 | 8.002424 | 6.576365 | 7.946028 | 0.7063136 | 308.8714 | 307.68 | 306.3283 | 8.981442 | 8.529313 | 7.483456 | 8.331404 | 0.7405692 | 308.608 | 308.1794 | 307.1881
242 | 9.006748 | 8.017589 | 6.739985 | 7.921441 | 0.7041281 | 308.632 | 307.6944 | 306.4834 | 9.035918 | 8.603396 | 7.365265 | 8.334859 | 0.7408764 | 308.6596 | 308.2497 | 307.0761
243 | 8.739102 | 7.97055 | 6.73213 | 7.813927 | 0.6945713 | 308.3783 | 307.6498 | 306.476 | 9.060226 | 8.537394 | 7.397429 | 8.331683 | 0.740594 | 308.6827 | 308.1871 | 307.1066
244 | 8.709611 | 7.908798 | 6.679199 | 7.765869 | 0.6902995 | 308.3503 | 307.5913 | 306.4258 | 9.107135 | 8.449595 | 7.51063 | 8.355787 | 0.7427366 | 308.7271 | 308.1039 | 307.2139
245 | 8.65565 | 7.974156 | 6.70927 | 7.779692 | 0.6915282 | 308.2992 | 307.6532 | 306.4543 | 9.04284 | 8.543543 | 7.43381 | 8.340064 | 0.7413391 | 308.6662 | 308.1929 | 307.1411
246 | 8.740487 | 8.262794 | 6.790565 | 7.931282 | 0.7050028 | 308.3796 | 307.9268 | 306.5313 | 9.041938 | 8.558837 | 7.312495 | 8.304423 | 0.738171 | 308.6653 | 308.2074 | 307.0261
247 | 8.688104 | 8.278312 | 6.917353 | 7.961256 | 0.7076672 | 308.33 | 307.9415 | 306.6515 | 9.178997 | 8.389775 | 7.384582 | 8.317785 | 0.7393586 | 308.7953 | 308.0472 | 307.0944
248 | 8.651786 | 8.099592 | 6.898776 | 7.883385 | 0.7007453 | 308.2955 | 307.7721 | 306.6339 | 9.35894 | 8.265788 | 7.531107 | 8.385278 | 0.7453581 | 308.9658 | 307.9297 | 307.2333
249 | 8.677125 | 8.025155 | 6.807887 | 7.836722 | 0.6965975 | 308.3195 | 307.7016 | 306.5478 | 9.408104 | 8.433465 | 7.491248 | 8.444272 | 0.750602 | 309.0124 | 308.0886 | 307.1955
250 | 8.950244 | 8.208672 | 6.87112 | 8.010012 | 0.7120011 | 308.5784 | 307.8755 | 306.6077 | 9.351117 | 8.532758 | 7.28046 | 8.388112 | 0.7456099 | 308.9584 | 308.1827 | 306.9957
251 | 8.961126 | 8.264822 | 7.040085 | 8.088678 | 0.7189936 | 308.5887 | 307.9287 | 306.7679 | 9.293228 | 8.464856 | 7.35493 | 8.371005 | 0.7440893 | 308.9035 | 308.1183 | 307.0663
252 | 8.916438 | 8.208157 | 7.11024 | 8.078278 | 0.7180692 | 308.5464 | 307.875 | 306.8344 | 9.309133 | 8.544799 | 7.352837 | 8.402256 | 0.7468672 | 308.9186 | 308.1941 | 307.0643
253 | 8.929252 | 8.187423 | 7.047007 | 8.054561 | 0.7159609 | 308.5585 | 307.8554 | 306.7744 | 9.34046 | 8.658258 | 7.289379 | 8.429365 | 0.7492769 | 308.9483 | 308.3017 | 307.0042
254 | 9.006072 | 8.294475 | 7.046653 | 8.115733 | 0.7213985 | 308.6313 | 307.9568 | 306.7741 | 9.259841 | 8.617498 | 7.306604 | 8.394647 | 0.7461909 | 308.8719 | 308.263 | 307.0205
255 | 9.01895 | 8.300141 | 7.089538 | 8.13621 | 0.7232186 | 308.6436 | 307.9622 | 306.8147 | 9.115152 | 8.410445 | 7.414299 | 8.313299 | 0.7389599 | 308.7347 | 308.0668 | 307.1226
256 | 9.085693 | 8.177474 | 7.078656 | 8.113941 | 0.7212392 | 308.7068 | 307.8459 | 306.8044 | 9.025808 | 8.449048 | 7.466682 | 8.313846 | 0.7390085 | 308.6501 | 308.1034 | 307.1722
257 | 9.042228 | 8.097145 | 7.012782 | 8.050719 | 0.7156194 | 308.6656 | 307.7698 | 306.742 | 9.011609 | 8.670138 | 7.468453 | 8.3834 | 0.7451911 | 308.6366 | 308.3129 | 307.1739
258 | 8.949921875 | 8.220971 | 6.929073 | 8.033322 | 0.7140731 | 308.578125 | 307.8872 | 306.6626 | 9.119981 | 8.7184 | 7.251065 | 8.363149 | 0.743391 | 308.7393 | 308.3587 | 306.9678
259 | 8.782084 | 8.329021 | 6.890888 | 8.000664 | 0.7111702 | 308.419 | 307.9896 | 306.6264 | 9.098185 | 8.611509 | 7.241632 | 8.317109 | 0.7392985 | 308.7187 | 308.2574 | 306.9589
260 | 8.763861 | 8.24383 | 7.080137 | 8.029276 | 0.7137134 | 308.4018 | 307.9088 | 306.8058 | 8.994417 | 8.527027 | 7.342148 | 8.287864 | 0.736699 | 308.6203 | 308.1773 | 307.0542
261 | 8.892323 | 8.241126 | 7.097651 | 8.077033 | 0.7179585 | 308.5235 | 307.9063 | 306.8224 | 8.915569 | 8.620073 | 7.487738 | 8.341127 | 0.7414335 | 308.5456 | 308.2655 | 307.1922
262 | 8.936754 | 8.258383 | 6.955216 | 8.050118 | 0.715566 | 308.5656 | 307.9226 | 306.6874 | 8.971847 | 8.671716 | 7.504641 | 8.382735 | 0.745132 | 308.5989 | 308.3144 | 307.2082
263 | 8.861029 | 8.184654 | 6.831647 | 7.95911 | 0.7074764 | 308.4939 | 307.8528 | 306.5703 | 8.930475 | 8.594156 | 7.404254 | 8.309628 | 0.7386336 | 308.5597 | 308.2409 | 307.113
264 | 8.826289 | 8.064466 | 6.884932 | 7.925229 | 0.7044648 | 308.4609375 | 307.7388 | 306.6208 | 8.902916 | 8.529442 | 7.395207 | 8.275855 | 0.7356315 | 308.5336 | 308.1796 | 307.1045
265 | 8.843417 | 8.085683 | 7.039859 | 7.989653 | 0.7101914 | 308.4772 | 307.7589 | 306.7676 | 8.78012 | 8.589809 | 7.469516 | 8.279815 | 0.7359835 | 308.4172 | 308.2368 | 307.1749
266 | 8.968563 | 8.265273 | 6.950032 | 8.06129 | 0.7165591 | 308.5958 | 307.9292 | 306.6825 | 8.782502 | 8.629153 | 7.489702 | 8.300453 | 0.737818 | 308.4194 | 308.2741 | 307.194
267 | 9.114057 | 8.336652 | 6.9264 | 8.125703125 | 0.7222847 | 308.7337 | 307.9968 | 306.6601 | 8.947378 | 8.51711 | 7.354994 | 8.273161 | 0.7353921 | 308.5757 | 308.1679 | 307.0663
268 | 9.102467 | 8.200559 | 7.024566 | 8.109197 | 0.7208175 | 308.7227 | 307.8678 | 306.7531 | 9.022009 | 8.390966 | 7.299649 | 8.237541 | 0.7322259 | 308.6465 | 308.0483 | 307.0139
269 | 9.150922 | 8.099174 | 7.086286 | 8.112127 | 0.721078 | 308.7686 | 307.7717 | 306.8116 | 9.013606 | 8.485526 | 7.419998 | 8.306377 | 0.7383446 | 308.6385 | 308.1379 | 307.128
270 | 9.177709 | 8.048014 | 7.07901 | 8.101578 | 0.7201402 | 308.794 | 307.7232 | 306.8047 | 8.953689 | 8.624903 | 7.592987 | 8.390526 | 0.7458246 | 308.5817 | 308.2701 | 307.2919
271 | 9.257394 | 8.106321 | 7.016131 | 8.126615 | 0.7223658 | 308.8696 | 307.7785 | 306.7451 | 8.856231 | 8.530214 | 7.487835 | 8.291427 | 0.7370157 | 308.4893 | 308.1803 | 307.1923
272 | 9.337562 | 8.088484 | 6.991469 | 8.139172 | 0.7234819 | 308.9456 | 307.7616 | 306.7218 | 8.855942 | 8.525932 | 7.367164 | 8.249679 | 0.7333048 | 308.489 | 308.1762 | 307.0779
273 | 9.302694 | 8.03095 | 7.043433 | 8.125692 | 0.7222838 | 308.9125 | 307.7071 | 306.771 | 8.903044 | 8.611735 | 7.452162 | 8.322314 | 0.7397612 | 308.5337 | 308.2576 | 307.1584
274 | 9.306847 | 8.066784 | 7.106763 | 8.160131 | 0.725345 | 308.9164 | 307.741 | 306.8311 | 8.925388 | 8.57722 | 7.548203 | 8.350271 | 0.7422463 | 308.5549 | 308.2249 | 307.2495
275 | 9.212577 | 8.1673 | 6.951513 | 8.110464 | 0.7209301 | 308.8271 | 307.8363 | 306.6839 | 8.882471 | 8.434817 | 7.443952 | 8.253747 | 0.7336664 | 308.5142 | 308.0899 | 307.1507
276 | 9.191102 | 8.158962 | 6.923728 | 8.091264 | 0.7192235 | 308.8067 | 307.8284 | 306.6576 | 8.868112 | 8.519139 | 7.407828 | 8.265026 | 0.734669 | 308.5006 | 308.1698 | 307.1164
277 | 9.305881 | 8.026411 | 6.921056 | 8.084449 | 0.7186177 | 308.9155 | 307.7028 | 306.655 | 8.976548 | 8.759418 | 7.525601 | 8.420522 | 0.7484909 | 308.6034 | 308.3976 | 307.2281
278 | 9.41171 | 8.034942 | 6.997328 | 8.147994 | 0.7242661 | 309.0158 | 307.7108 | 306.7273 | 9.155526 | 8.789038 | 7.530881 | 8.491815 | 0.754828 | 308.773 | 308.4256 | 307.2331
279 | 9.350956 | 8.228119 | 7.064811 | 8.214629 | 0.7301892 | 308.9583 | 307.894 | 306.7913 | 9.181186 | 8.583563 | 7.474796 | 8.413182 | 0.7478384 | 308.7973 | 308.2309 | 307.1799
280 | 9.303692 | 8.179245 | 7.087509 | 8.190149 | 0.7280132 | 308.9135 | 307.8476 | 306.8128 | 9.109389 | 8.39615 | 7.367261 | 8.290933 | 0.7369718 | 308.7293 | 308.0532 | 307.078
281 | 9.431414 | 8.009089 | 7.103125 | 8.181209 | 0.7272186 | 309.0345 | 307.6863 | 306.8276 | 9.030476 | 8.505874 | 7.43352 | 8.32329 | 0.739848 | 308.6545 | 308.1572 | 307.1408
282 | 9.447705 | 7.944214 | 7.252385 | 8.214768 | 0.7302016 | 309.05 | 307.6248 | 306.9691 | 9.121945 | 8.577575 | 7.633587 | 8.444369 | 0.7506106 | 308.7412 | 308.2252 | 307.3304
283 | 9.57211 | 7.97113 | 7.27547 | 8.272903 | 0.7353692 | 309.1679 | 307.6504 | 306.991 | 9.137979 | 8.486428 | 7.757348 | 8.460585 | 0.752052 | 308.7564 | 308.1388 | 307.4477
284 | 9.494486 | 7.863209 | 7.134451 | 8.164049 | 0.7256932 | 309.0943 | 307.5481 | 306.8573 | 9.081539 | 8.409286 | 7.668101 | 8.386309 | 0.7454497 | 308.7029 | 308.0657 | 307.3631
285 | 9.336081 | 7.720548 | 6.917675 | 7.991435 | 0.7103498 | 308.9442 | 307.4128 | 306.6518 | 8.991036 | 8.418719 | 7.579755 | 8.329837 | 0.7404299 | 308.6171 | 308.0746 | 307.2794
286 | 9.293486 | 7.694791 | 6.867514 | 7.95193 | 0.7068383 | 308.9038 | 307.3884 | 306.6043 | 9.196318 | 8.470748 | 7.600811 | 8.422626 | 0.7486778 | 308.8117 | 308.1239 | 307.2993
287 | 9.37858 | 7.771997 | 6.988185 | 8.046254 | 0.7152226 | 308.9844 | 307.4616 | 306.7187 | 9.371239 | 8.415307 | 7.639543 | 8.475363 | 0.7533656 | 308.9775 | 308.0714 | 307.3361
288 | 9.412611 | 7.83156 | 6.95235 | 8.065507 | 0.716934 | 309.0167 | 307.5181 | 306.6847 | 9.373074 | 8.280309 | 7.665042 | 8.439475 | 0.7501756 | 308.9792 | 307.9434 | 307.3602
289 | 9.430222 | 7.752358 | 6.796972 | 7.993184 | 0.7105053 | 309.0334 | 307.443 | 306.5374 | 9.204077 | 8.310863 | 7.555737 | 8.356892 | 0.7428349 | 308.819 | 307.9724 | 307.2566
290 | 9.422914 | 7.802036 | 6.841693 | 8.022214 | 0.7130857 | 309.0265 | 307.4901 | 306.5798 | 9.171431 | 8.43134 | 7.488479 | 8.36375 | 0.7434444 | 308.7881 | 308.0866 | 307.1929
291 | 9.411098 | 7.877375 | 6.998842 | 8.095772 | 0.7196241 | 309.0153 | 307.5615 | 306.7288 | 9.086015 | 8.276155 | 7.566071 | 8.309414 | 0.7386146 | 308.7071 | 307.9395 | 307.2664
292 | 9.462322 | 7.959733 | 7.030265 | 8.150773 | 0.7245132 | 309.0638 | 307.6396 | 306.7585 | 9.14664 | 8.230823 | 7.548235 | 8.308566 | 0.7385392 | 308.7646 | 307.8965 | 307.2495
293 | 9.57694 | 7.931561 | 6.941082 | 8.149861 | 0.7244321 | 309.1725 | 307.6129 | 306.674 | 9.242745 | 8.349369 | 7.398298 | 8.330137 | 0.7404566 | 308.8557 | 308.0089 | 307.1074
294 | 9.462386 | 7.928502 | 6.956954 | 8.115948 | 0.7214176 | 309.0639 | 307.61 | 306.6891 | 9.256493 | 8.375931 | 7.253899 | 8.295441 | 0.7373725 | 308.8687 | 308.0341 | 306.9705
295 | 9.291007 | 8.016462 | 7.031778 | 8.113082 | 0.7211629 | 308.9014 | 307.6933 | 306.76 | 9.271721 | 8.326574 | 7.324408 | 8.307568 | 0.7384505 | 308.8831 | 307.9873 | 307.0374
296 | 9.228096 | 8.114113 | 7.10966 | 8.150623 | 0.7244998 | 308.8418 | 307.7859 | 306.8338 | 9.287497 | 8.318332 | 7.438414 | 8.348081 | 0.7420517 | 308.8981 | 307.9795 | 307.1454
297 | 9.266151 | 8.091833 | 7.129944 | 8.162643 | 0.7255682 | 308.8779 | 307.7648 | 306.853 | 9.349282 | 8.510253 | 7.409309 | 8.422948 | 0.7487065 | 308.9567 | 308.1614 | 307.1178
298 | 9.327742 | 7.9616 | 7.059177 | 8.116173 | 0.7214376 | 308.9362 | 307.6413 | 306.7859 | 9.403886 | 8.633885 | 7.448202 | 8.495324 | 0.75514 | 309.0084 | 308.2786 | 307.1547
299 | 9.373235 | 8.04708 | 7.095623 | 8.17198 | 0.7263982 | 308.9794 | 307.7224 | 306.8205 | 9.32697 | 8.560414 | 7.612144 | 8.499843 | 0.7555416 | 308.9355 | 308.2089 | 307.3101
300 | 9.342102 | 8.275511 | 7.206216 | 8.27461 | 0.7355209 | 308.9499 | 307.9389 | 306.9253 | 9.247961 | 8.414502 | 7.583007 | 8.415156 | 0.7480139 | 308.8606 | 308.0706 | 307.2825
301 | 9.258038 | 8.292543 | 7.31858 | 8.289721 | 0.736864 | 308.8702 | 307.955 | 307.0318 | 9.133987 | 8.369137 | 7.479013 | 8.327379 | 0.7402115 | 308.7526 | 308.0276 | 307.1839
302 | 9.37198 | 8.074898 | 7.242211 | 8.229696 | 0.7315286 | 308.9782 | 307.7487 | 306.9594 | 9.190652 | 8.423066 | 7.488221 | 8.367313 | 0.7437612 | 308.8063 | 308.0787 | 307.1926
303 | 9.491556 | 8.116334 | 7.203737 | 8.270542 | 0.7351593 | 309.0915 | 307.788 | 306.923 | 9.219725 | 8.415468 | 7.660953 | 8.432048 | 0.7495154 | 308.8339 | 308.0715 | 307.3564
304 | 9.579837 | 8.142252 | 7.240215 | 8.320768 | 0.7396238 | 309.1752 | 307.8126 | 306.9576 | 9.188108 | 8.399917 | 7.8795 | 8.489175 | 0.7545933 | 308.8039 | 308.0568 | 307.5635
305 | 9.56081 | 8.100558 | 7.304607 | 8.321992 | 0.7397326 | 309.1572 | 307.773 | 307.0186 | 9.220208 | 8.464406 | 7.86015 | 8.514921 | 0.7568819 | 308.8343 | 308.1179 | 307.5452
306 | 9.509264 | 7.9814 | 7.267968 | 8.252878 | 0.7335891 | 309.1083 | 307.6601 | 306.9839 | 9.320692 | 8.479795 | 7.674958 | 8.491815 | 0.754828 | 308.9296 | 308.1325 | 307.3696
307 | 9.51757 | 8.111601 | 7.13355 | 8.25424 | 0.7337103 | 309.1162 | 307.7835 | 306.8564 | 9.330222 | 8.403136 | 7.561532 | 8.43163 | 0.7494782 | 308.9386 | 308.0598 | 307.2621
308 | 9.514866 | 8.213856 | 7.070735 | 8.266486 | 0.7347987 | 309.1136 | 307.8804 | 306.7969 | 9.354014 | 8.255389 | 7.581461 | 8.396955 | 0.746396 | 308.9612 | 307.9198 | 307.281
309 | 9.44059 | 8.191737 | 7.208019 | 8.280115 | 0.7360103 | 309.0432 | 307.8595 | 306.927 | 9.159904 | 8.340547 | 7.613367 | 8.371273 | 0.7441132 | 308.7772 | 308.0005 | 307.3112
310 | 9.318051 | 8.090996 | 7.309372 | 8.239473 | 0.7323976 | 308.9271 | 307.764 | 307.0231 | 9.064121 | 8.478862 | 7.60358 | 8.382188 | 0.7450833 | 308.6864 | 308.1316 | 307.302
311 | 9.158198 | 8.155967 | 7.137381 | 8.150516 | 0.7244903 | 308.7755 | 307.8256 | 306.8601 | 9.036787 | 8.40011 | 7.624604 | 8.353834 | 0.742563 | 308.6605 | 308.057 | 307.3219
312 | 9.147477 | 8.348178 | 7.012235 | 8.169297 | 0.7261597 | 308.7654 | 308.0078 | 306.7415 | 9.021461 | 8.262633 | 7.729885 | 8.337993 | 0.7411549 | 308.6459 | 307.9267 | 307.4217
313 | 9.234696 | 8.365564 | 7.164104 | 8.254788 | 0.7337589 | 308.8481 | 308.0242 | 306.8854 | 9.027965 | 8.328023 | 7.854645 | 8.403544 | 0.7469817 | 308.6521 | 307.9886 | 307.5399
314 | 9.310614 | 8.327218 | 7.273055 | 8.303629 | 0.7381004 | 308.92 | 307.9879 | 306.9887 | 9.024939 | 8.339968 | 7.825604 | 8.396837 | 0.7463855 | 308.6492 | 308 | 307.5124
315 | 9.223814 | 8.294185 | 7.258728 | 8.258909 | 0.7341252 | 308.8377 | 307.9566 | 306.9751 | 9.032634 | 8.224416 | 7.662016 | 8.306355 | 0.7383427 | 308.6565 | 307.8904 | 307.3574
316 | 9.174232 | 8.41228 | 7.289958 | 8.292157 | 0.7370806 | 308.7907 | 308.0685 | 307.0047 | 9.127386 | 8.116366 | 7.674089 | 8.305947 | 0.7383064 | 308.7463 | 307.788 | 307.3688
317 | 9.351374 | 8.414308 | 7.42721 | 8.397631 | 0.7464561 | 308.9586 | 308.0704 | 307.1348 | 9.204206 | 8.208705 | 7.815043 | 8.409318 | 0.7474949 | 308.8192 | 307.8755 | 307.5024
318 | 9.434537 | 8.305003 | 7.465974 | 8.401838 | 0.74683 | 309.0375 | 307.9668 | 307.1715 | 9.11425 | 8.32065 | 7.750619 | 8.395173 | 0.7462376 | 308.7339 | 307.9817 | 307.4413
319 | 9.54014 | 8.207352 | 7.508537 | 8.418676 | 0.7483268 | 309.1376 | 307.8743 | 307.2119 | 8.980637 | 8.230147 | 7.566136 | 8.258973 | 0.734131 | 308.6072 | 307.8959 | 307.2665
320 | 9.603469 | 8.261667 | 7.378755 | 8.41463 | 0.7479671 | 309.1976 | 307.9258 | 307.0889 | 8.882536 | 8.189483 | 7.551358 | 8.207792 | 0.7295815 | 308.5143 | 307.8573 | 307.2525
321 | 9.532123 | 8.328989 | 7.358697 | 8.406603 | 0.7472536 | 309.13 | 307.9896 | 307.0699 | 8.979446 | 8.1843 | 7.565428 | 8.243058 | 0.7327162 | 308.6061 | 307.8524 | 307.2658
322 | 9.496933 | 8.108768 | 7.476856 | 8.360852 | 0.7431869 | 309.0966 | 307.7808 | 307.1819 | 9.206685 | 8.238743 | 7.529754 | 8.325061 | 0.7400054 | 308.8215 | 307.904 | 307.232
323 | 9.509167 | 7.974253 | 7.402644 | 8.295355 | 0.7373649 | 309.1082 | 307.6533 | 307.1115 | 9.176968 | 8.275479 | 7.44466 | 8.299036 | 0.7376921 | 308.7933 | 307.9388 | 307.1513
324 | 9.622562 | 8.029952 | 7.250615 | 8.301043 | 0.7378705 | 309.2157 | 307.7061 | 306.9674 | 9.151984 | 8.253103 | 7.558248 | 8.321112 | 0.7396544 | 308.7697 | 307.9176 | 307.259
325 | 9.677198 | 8.042863 | 7.138862 | 8.286308 | 0.7365607 | 309.2675 | 307.7184 | 306.8615 | 9.276261 | 8.344218 | 7.686678 | 8.435719 | 0.7498417 | 308.8875 | 308.004 | 307.3807
326 | 9.671854 | 7.95017 | 7.21404 | 8.278688 | 0.7358834 | 309.2624 | 307.6305 | 306.9327 | 9.321818 | 8.492545 | 7.654321 | 8.489561 | 0.7546277 | 308.9306 | 308.1446 | 307.3501
327 | 9.687984 | 8.012244 | 7.266616 | 8.322281 | 0.7397584 | 309.2777 | 307.6893 | 306.9826 | 9.376455 | 8.546248 | 7.417937 | 8.44688 | 0.7508338 | 308.9824 | 308.1955 | 307.126
328 | 9.71725 | 8.170681 | 7.320448 | 8.402793 | 0.7469149 | 309.3055 | 307.8395 | 307.0336 | 9.294098 | 8.46769 | 7.354994 | 8.37226 | 0.7442009 | 308.9044 | 308.121 | 307.0663
329 | 9.816189 | 8.162568 | 7.270286 | 8.416348 | 0.7481198 | 309.3992 | 307.8318 | 306.9861 | 9.180832 | 8.41228 | 7.430301 | 8.341138 | 0.7414345 | 308.797 | 308.0685 | 307.1377
330 | 9.706786 | 7.992637 | 7.239314 | 8.312912 | 0.7389255 | 309.2955 | 307.6707 | 306.9567 | 9.225423 | 8.491708 | 7.597205 | 8.438112 | 0.7500544 | 308.8393 | 308.1438 | 307.2959
331 | 9.481575 | 8.0116 | 7.340892 | 8.278023 | 0.7358242 | 309.0821 | 307.6887 | 307.053 | 9.325907 | 8.423001 | 7.585647 | 8.444852 | 0.7506535 | 308.9345 | 308.0787 | 307.285
332 | 9.296223 | 8.101427 | 7.378336 | 8.258662 | 0.7341033 | 308.9064 | 307.7739 | 307.0885 | 9.329191 | 8.145053 | 7.448974 | 8.30774 | 0.7384657 | 308.9376 | 307.8152 | 307.1554
333 | 9.283248 | 8.146695 | 7.233776 | 8.22124 | 0.7307768 | 308.8941 | 307.8168 | 306.9514 | 9.209744 | 8.096212 | 7.358085 | 8.221347 | 0.7307864 | 308.8244 | 307.7689 | 307.0693
334 | 9.227194 | 8.00793 | 7.078849 | 8.104658 | 0.720414 | 308.8409 | 307.6852 | 306.8046 | 9.110612 | 8.01672 | 7.397525 | 8.174952 | 0.7266624 | 308.7304 | 307.6936 | 307.1067
335 | 9.117213 | 7.876409 | 7.144851 | 8.046157 | 0.715214 | 308.7367 | 307.5606 | 306.8672 | 9.200214 | 7.739866 | 7.424473 | 8.121518 | 0.7219127 | 308.8154 | 307.4312 | 307.1322
336 | 9.004269 | 7.821 | 7.265232 | 8.030167 | 0.7137926 | 308.6296 | 307.5081 | 306.9813 | 9.316957 | 7.584681 | 7.314653 | 8.072097 | 0.7175197 | 308.926 | 307.2841 | 307.0281
337 | 8.88421 | 7.859796 | 7.218258 | 7.987421 | 0.709993 | 308.5158 | 307.5448 | 306.9367 | 9.257169 | 7.591861 | 7.260145 | 8.036391 | 0.7143459 | 308.8694 | 307.2909 | 306.9764
338 | 9.04577 | 7.949687 | 7.128881 | 8.041446 | 0.7147952 | 308.669 | 307.63 | 306.852 | 9.180542 | 7.678371 | 7.26623 | 8.041714 | 0.7148191 | 308.7967 | 307.3729 | 306.9822
339 | 9.228804 | 7.726247 | 7.210885 | 8.055312 | 0.7160277 | 308.8425 | 307.4182 | 306.9297 | 9.02056 | 7.616619 | 7.343919 | 7.993699 | 0.7105511 | 308.6451 | 307.3143 | 307.0558
340 | 9.367118 | 7.688384 | 7.246139 | 8.100547 | 0.7200486 | 308.9736 | 307.3824 | 306.9632 | 8.938846 | 7.552646 | 7.194594 | 7.895362 | 0.7018099 | 308.5676 | 307.2537 | 306.9143
341 | 9.429289 | 7.825668 | 7.225727 | 8.160228 | 0.7253536 | 309.0325 | 307.5125 | 306.9438 | 8.948344 | 7.585969 | 6.976015 | 7.836776 | 0.6966023 | 308.5766 | 307.2853 | 306.7071
342 | 9.502309 | 7.804 | 7.171123 | 8.159144 | 0.7252573 | 309.1017 | 307.4919 | 306.8921 | 8.994288 | 7.720323 | 7.051804 | 7.922138 | 0.7041901 | 308.6202 | 307.4126 | 306.779
343 | 9.609876 | 7.643503 | 7.208309 | 8.153896 | 0.7247908 | 309.2037 | 307.3398 | 306.9273 | 8.913025 | 7.850395 | 7.185643 | 7.983021 | 0.7096019 | 308.5432 | 307.5359 | 306.9058
344 | 9.683444 | 7.62631 | 7.322025 | 8.210593 | 0.7298305 | 309.2734 | 307.3235 | 307.0351 | 8.849824 | 7.874284 | 7.198071 | 7.97406 | 0.7088053 | 308.4832 | 307.5586 | 306.9176
345 | 9.743136 | 7.95677 | 7.391022 | 8.363643 | 0.7434349 | 309.33 | 307.6367 | 307.1005 | 8.835755 | 7.942797 | 7.148843 | 7.975798 | 0.7089599 | 308.4699 | 307.6235 | 306.8709
346 | 9.722434 | 7.925862 | 7.22357 | 8.290622 | 0.7369442 | 309.3104 | 307.6075 | 306.9418 | 8.738845 | 8.131015 | 7.2463 | 8.03872 | 0.7145529 | 308.3781 | 307.8019 | 306.9633
347 | 9.532187 | 7.855739 | 7.131908 | 8.173278 | 0.7265136 | 309.13 | 307.541 | 306.8549 | 8.671104 | 8.156354 | 7.372638 | 8.066699 | 0.7170399 | 308.3138 | 307.8259 | 307.0831
348 | 9.359745 | 7.933461 | 7.178978 | 8.157395 | 0.7251018 | 308.9666 | 307.6147 | 306.8995 | 8.557967 | 8.121421 | 7.49186 | 8.057083 | 0.7161851 | 308.2066 | 307.7928 | 307.1961
349 | 9.382701 | 8.157384 | 7.272959 | 8.271015 | 0.7352013 | 308.9883 | 307.8269 | 306.9886 | 8.563923 | 8.163147 | 7.389315 | 8.038795 | 0.7145596 | 308.2122 | 307.8324 | 307.0989
350 | 9.426359 | 7.990995 | 7.408601 | 8.275318 | 0.7355838 | 309.0297 | 307.6692 | 307.1172 | 8.760513 | 8.297662 | 7.408568 | 8.155581 | 0.7249405 | 308.3986 | 307.9599 | 307.1171
351 | 9.339526 | 7.731237 | 7.380043 | 8.150269 | 0.7244683 | 308.9474 | 307.423 | 307.0901 | 8.850822 | 8.479795 | 7.581493 | 8.304037 | 0.7381366 | 308.4842 | 308.1325 | 307.281
352 | 9.272816 | 7.774155 | 7.366714 | 8.137895 | 0.7233684 | 308.8842 | 307.4637 | 307.0775 | 8.858646 | 8.3938 | 7.722898 | 8.325115 | 0.7400102 | 308.4916 | 308.051 | 307.4151
353 | 9.348445 | 7.902971 | 7.444789 | 8.232068 | 0.7317394 | 308.9559 | 307.5858 | 307.1515 | 8.862606 | 8.378024 | 7.695596 | 8.312075 | 0.7388511 | 308.4954 | 308.036 | 307.3892
354 | 9.373364 | 7.961696 | 7.485227 | 8.273429 | 0.7354159 | 308.9795 | 307.6414 | 307.1898 | 8.832503 | 8.3636 | 7.545176 | 8.247093 | 0.7330749 | 308.4668 | 308.0224 | 307.2466
355 | 9.367537 | 7.907768 | 7.431428 | 8.235577 | 0.7320513 | 308.974 | 307.5903 | 307.1388 | 8.925034 | 8.291352 | 7.458086 | 8.224824 | 0.7310955 | 308.5545 | 307.9539 | 307.1640625
356 | 9.405432 | 7.933493 | 7.326887 | 8.221937 | 0.7308389 | 309.0099 | 307.6147 | 307.0397 | 8.941937 | 8.156805 | 7.454319 | 8.184354 | 0.7274981 | 308.5706 | 307.8264 | 307.1605
357 | 9.251212 | 7.964819 | 7.389444 | 8.201825 | 0.7290511 | 308.8637 | 307.6444 | 307.099 | 8.885691 | 8.213824 | 7.426856 | 8.175457 | 0.7267073 | 308.5172 | 307.8804 | 307.1345
358 | 9.302372 | 7.988741 | 7.507249 | 8.266121 | 0.7347663 | 308.9122 | 307.6671 | 307.2107 | 8.859258 | 8.255711 | 7.326501 | 8.147156 | 0.7241917 | 308.4921875 | 307.9201 | 307.0393
359 | 9.417924 | 7.919423 | 7.436708 | 8.258018 | 0.7340461 | 309.0217 | 307.6013 | 307.1438 | 8.788909 | 8.24309 | 7.22196 | 8.084653 | 0.7186358 | 308.4255 | 307.9081 | 306.9402
360 | 9.512355 | 7.932366 | 7.251452 | 8.232057 | 0.7317384 | 309.1112 | 307.6136 | 306.9682 | 8.7769 | 8.122162 | 7.37473 | 8.091264 | 0.7192235 | 308.4141 | 307.7935 | 307.0851
361 | 9.561132 | 7.846531 | 7.245753 | 8.217805 | 0.7304716 | 309.1575 | 307.5323 | 306.9628 | 8.813861 | 8.115497 | 7.507893 | 8.145751 | 0.7240667 | 308.4492 | 307.7872 | 307.2113
362 | 9.524975 | 7.978503 | 7.403353 | 8.302277 | 0.7379802 | 309.1232 | 307.6573 | 307.1122 | 8.688136 | 8.210765 | 7.367937 | 8.088946 | 0.7190174 | 308.33 | 307.8775 | 307.0786
363 | 9.437145 | 7.767715 | 7.455414 | 8.220091 | 0.7306748 | 309.0399 | 307.4576 | 307.1615 | 8.588199 | 8.370618 | 7.299005 | 8.085941 | 0.7187503 | 308.2353 | 308.029 | 307.0133
364 | 9.47095 | 7.562562 | 7.417004 | 8.150172 | 0.7244597 | 309.072 | 307.2631 | 307.1251 | 8.56109 | 8.318107 | 7.444564 | 8.10792 | 0.720704 | 308.2096 | 307.9792 | 307.1512
365 | 9.488626 | 7.586323 | 7.517423 | 8.197457 | 0.7286629 | 309.0887 | 307.2856 | 307.2203 | 8.668657 | 8.271165 | 7.603837 | 8.18122 | 0.7272195 | 308.3115 | 307.9348 | 307.3022
366 | 9.395547 | 7.612337 | 7.583876 | 8.197253 | 0.7286448 | 309.0005 | 307.3103 | 307.2833 | 8.690325 | 8.377863 | 7.524796 | 8.197661 | 0.728681 | 308.3321 | 308.0359 | 307.2273
367 | 9.170304 | 7.642956 | 7.567778 | 8.127012 | 0.7224011 | 308.787 | 307.3393 | 307.268 | 8.674807 | 8.418333 | 7.507121 | 8.200087 | 0.7288966 | 308.3174 | 308.0742 | 307.2105
368 | 8.939426 | 7.625377 | 7.454609 | 8.00647 | 0.7116863 | 308.5682 | 307.3226 | 307.1608 | 8.683113 | 8.34029 | 7.558602 | 8.194002 | 0.7283557 | 308.3252 | 308.0003 | 307.2593
369 | 8.793707 | 7.767232 | 7.375664 | 7.978868 | 0.7092327 | 308.4301 | 307.4571 | 307.0859375 | 8.796508 | 8.342543 | 7.538608 | 8.225886 | 0.7311899 | 308.4327 | 308.0024 | 307.2404
370 | 8.694865 | 7.9144 | 7.533392 | 8.047553 | 0.715338 | 308.3364 | 307.5966 | 307.2354 | 8.892645 | 8.368268 | 7.508956 | 8.256623 | 0.733922 | 308.5238 | 308.0268 | 307.2123
371 | 8.740648 | 7.853711 | 7.622801 | 8.072386 | 0.7175455 | 308.3798 | 307.5390625 | 307.3202 | 8.968467 | 8.376671 | 7.443727 | 8.262955 | 0.7344849 | 308.5957 | 308.0348 | 307.1505
372 | 8.786076 | 7.751392 | 7.586065 | 8.041178 | 0.7147714 | 308.4228 | 307.4421 | 307.2854 | 8.885884 | 8.213888 | 7.397493 | 8.165755 | 0.7258449 | 308.5174 | 307.8805 | 307.1066
373 | 8.79728 | 7.874413 | 7.477146 | 8.049613 | 0.7155212 | 308.4334 | 307.5587 | 307.1821 | 8.86193 | 8.059733 | 7.465201 | 8.128955 | 0.7225738 | 308.4947 | 307.7343 | 307.1708
374 | 8.873295 | 8.040512 | 7.381846 | 8.098551 | 0.7198712 | 308.5055 | 307.7161 | 307.0918 | 8.83202 | 8.16994 | 7.436354 | 8.146105 | 0.7240982 | 308.4664 | 307.8388 | 307.1435
375 | 9.039974 | 8.071646 | 7.500327 | 8.203982 | 0.7292429 | 308.6635 | 307.7456 | 307.2041 | 8.883791 | 8.310669 | 7.310531 | 8.168331 | 0.7260738 | 308.5154 | 307.9722 | 307.0242
376 | 9.171012 | 7.975315 | 7.565556 | 8.237295 | 0.732204 | 308.7877 | 307.6543 | 307.2659 | 8.91412 | 8.319877 | 7.148392 | 8.127463 | 0.7224412 | 308.5442 | 307.9809 | 306.8705
377 | 9.127322 | 7.973673 | 7.554127 | 8.218374 | 0.7305221 | 308.7463 | 307.6528 | 307.2551 | 8.820204 | 8.407676 | 7.137317 | 8.121732 | 0.7219318 | 308.4552 | 308.0641 | 306.86
378 | 9.114122 | 8.087164 | 7.50316 | 8.234816 | 0.7319836 | 308.7338 | 307.7603 | 307.2068 | 8.790648 | 8.569236 | 7.222186 | 8.194023 | 0.7283576 | 308.4272 | 308.2173 | 306.9405
379 | 9.154141 | 8.03388 | 7.608828 | 8.265616 | 0.7347215 | 308.7717 | 307.7098 | 307.3069 | 8.814473 | 8.538199 | 7.235386 | 8.196019 | 0.728535 | 308.4497 | 308.1879 | 306.953
380 | 9.21335 | 7.919648 | 7.688191 | 8.27373 | 0.7354426 | 308.8278 | 307.6015625 | 307.3822 | 8.860224 | 8.368107 | 7.179848 | 8.13606 | 0.7232053 | 308.4931 | 308.0266 | 306.9003
381 | 9.239944 | 7.882204 | 7.615299 | 8.245816 | 0.7329614 | 308.853 | 307.5661 | 307.3131 | 8.885401 | 8.363922 | 7.190118 | 8.14648 | 0.7241316 | 308.517 | 308.0227 | 306.9101
382 | 9.191875 | 7.95545 | 7.447526 | 8.198284 | 0.7287363 | 308.8075 | 307.6355 | 307.1541 | 8.741292 | 8.539648 | 7.290924 | 8.190621 | 0.7280552 | 308.3804 | 308.1892 | 307.0056
383 | 9.10266 | 8.012985 | 7.45638 | 8.190675 | 0.72806 | 308.7229 | 307.69 | 307.1624 | 8.642578 | 8.563859 | 7.288316 | 8.164918 | 0.7257705 | 308.2868 | 308.2122 | 307.0031
384 | 8.944384 | 7.75928 | 7.65255 | 8.118738 | 0.7216656 | 308.5729 | 307.4496 | 307.3484 | 8.615373 | 8.493479 | 7.174568 | 8.094473 | 0.7195087 | 308.261 | 308.1455 | 306.8953
385 | 9.000276 | 7.670097 | 7.726472 | 8.132282 | 0.7228695 | 308.6259 | 307.365 | 307.4185 | 8.605038 | 8.416788 | 7.141534 | 8.054453 | 0.7159514 | 308.2512 | 308.0728 | 306.864
386 | 9.127032 | 7.781141 | 7.647527 | 8.185234 | 0.7275763 | 308.746 | 307.4703 | 307.3436 | 8.608032 | 8.489905 | 7.281587 | 8.126508 | 0.7223563 | 308.2541 | 308.1421 | 306.9968
387 | 9.21203 | 7.806544 | 7.621642 | 8.213405 | 0.7300805 | 308.8266 | 307.4944 | 307.3191 | 8.544413 | 8.499145 | 7.475826 | 8.173128 | 0.7265003 | 308.1938 | 308.1508 | 307.1809
388 | 9.161707 | 7.698462 | 7.637547 | 8.165905 | 0.7258582 | 308.7789 | 307.3919 | 307.3342 | 8.509641 | 8.39029 | 7.36256 | 8.087497 | 0.7188886 | 308.1608 | 308.0477 | 307.0735
389 | 9.175294 | 7.80487 | 7.591023 | 8.190396 | 0.7280352 | 308.7917 | 307.4928 | 307.2901 | 8.62867 | 8.312988 | 7.283294 | 8.074984 | 0.7177763 | 308.2736 | 307.9744 | 306.9984
390 | 9.308811 | 7.934877 | 7.542633 | 8.262107 | 0.7344095 | 308.9183 | 307.616 | 307.2442 | 8.660898 | 8.318944 | 7.381202 | 8.120348 | 0.7218087 | 308.3042 | 307.98 | 307.0912
391 | 9.335083 | 8.001394 | 7.582846 | 8.306441 | 0.7383503 | 308.9432 | 307.679 | 307.2823 | 8.796057 | 8.391481 | 7.454931 | 8.214156 | 0.7301472 | 308.4323 | 308.0488 | 307.1611
392 | 9.417054 | 7.930273 | 7.587868 | 8.311732 | 0.7388206 | 309.0209 | 307.6116 | 307.2871 | 8.692064 | 8.210314 | 7.414492 | 8.105624 | 0.7204999 | 308.3337 | 307.8771 | 307.1227
393 | 9.283215 | 7.86997 | 7.642183 | 8.265123 | 0.7346776 | 308.894 | 307.5545 | 307.3386 | 8.645025 | 8.051298 | 7.374183 | 8.023502 | 0.7132002 | 308.2891 | 307.7263 | 307.0845
394 | 9.194258 | 8.012888 | 7.517423 | 8.241523 | 0.7325798 | 308.8097 | 307.6899 | 307.2203 | 8.682823 | 8.153714 | 7.508763 | 8.1151 | 0.7213422 | 308.325 | 307.8234 | 307.2121
395 | 9.223878 | 8.058091 | 7.414782 | 8.232251 | 0.7317556 | 308.8378 | 307.7328 | 307.123 | 8.726642 | 8.263502 | 7.625216 | 8.20512 | 0.729344 | 308.3665 | 307.9275 | 307.3225
396 | 9.276808 | 8.093217 | 7.4577 | 8.275908 | 0.7356363 | 308.888 | 307.7661 | 307.1637 | 8.82938 | 8.256258 | 7.610116 | 8.231918 | 0.731726 | 308.4639 | 307.9206 | 307.3082
397 | 9.365476 | 8.102973 | 7.596529 | 8.354993 | 0.742666 | 308.972 | 307.7753 | 307.2953 | 8.876869 | 8.32622 | 7.468228 | 8.223772 | 0.731002 | 308.5089 | 307.9869 | 307.1737
398 | 9.410647 | 8.103745 | 7.744534 | 8.419642 | 0.7484126 | 309.0148 | 307.7761 | 307.4356 | 8.863379 | 8.477123 | 7.446399 | 8.2623 | 0.7344267 | 308.4961 | 308.13 | 307.153
399 | 9.396578 | 8.198853 | 7.753774 | 8.449735 | 0.7510875 | 309.0015 | 307.8662 | 307.4443 | 8.934886 | 8.521425 | 7.572961 | 8.343091 | 0.7416081 | 308.5639 | 308.172 | 307.2729
400 | 9.362063 | 8.207127 | 7.751263 | 8.440151 | 0.7502357 | 308.9688 | 307.8741 | 307.442 | 9.066794 | 8.310476 | 7.66443 | 8.347233 | 0.7419763 | 308.6889 | 307.972 | 307.3596
401 | 9.420306 | 8.065046 | 7.794728 | 8.426693 | 0.7490394 | 309.024 | 307.7394 | 307.4832 | 9.123974 | 8.142284 | 7.576889 | 8.281049 | 0.7360932 | 308.7431 | 307.8126 | 307.2767
402 | 9.497029 | 8.030274 | 7.830626 | 8.452643 | 0.7513461 | 309.0967 | 307.7064 | 307.5172 | 9.099312 | 8.227958 | 7.482169 | 8.269813 | 0.7350945 | 308.7197 | 307.8938 | 307.1869
403 | 9.42623 | 8.173546 | 7.762178 | 8.453985 | 0.7514653 | 309.0296 | 307.8422 | 307.4523 | 9.01557 | 8.321487 | 7.468743 | 8.2686 | 0.7349867 | 308.6404 | 307.9825 | 307.1742
404 | 9.366378 | 8.223257 | 7.561017 | 8.383551 | 0.7452045 | 308.9729 | 307.8893 | 307.2616 | 8.981055 | 8.309639 | 7.440153 | 8.243616 | 0.7327658 | 308.6076 | 307.9712 | 307.1471
405 | 9.236531 | 8.043571 | 7.478047 | 8.252717 | 0.7335748 | 308.8498 | 307.719 | 307.183 | 9.068661 | 8.242285 | 7.376469 | 8.229138 | 0.731479 | 308.6907 | 307.9074 | 307.0867
406 | 9.198829 | 7.962791 | 7.590895 | 8.250838 | 0.7334079 | 308.8141 | 307.6425 | 307.2899 | 9.124231 | 8.291609 | 7.31858 | 8.244807 | 0.7328717 | 308.7433 | 307.9541 | 307.0318
407 | 9.205269 | 8.062921 | 7.491699 | 8.253296 | 0.7336263 | 308.8202 | 307.7374 | 307.1959 | 9.079157 | 8.3117 | 7.254543 | 8.215133 | 0.730234 | 308.7006 | 307.9732 | 306.9711
408 | 9.191102 | 8.121163 | 7.398555 | 8.23694 | 0.7321725 | 308.8067 | 307.7926 | 307.1076 | 8.997475 | 8.218589 | 7.385645 | 8.20057 | 0.7289395 | 308.6232 | 307.8849 | 307.0954
409 | 9.09049 | 8.092767 | 7.411563 | 8.198273 | 0.7287354 | 308.7114 | 307.7657 | 307.12 | 9.029897 | 8.152168 | 7.371768 | 8.184611 | 0.727521 | 308.6539 | 307.822 | 307.0822
410 | 9.024778 | 8.197693 | 7.584906 | 8.269126 | 0.7350334 | 308.6491 | 307.8651 | 307.2843 | 9.011127 | 8.126766 | 7.21008 | 8.115991 | 0.7214214 | 308.6361 | 307.7979 | 306.929
411 | 9.081636 | 8.403523 | 7.573863 | 8.353007 | 0.7424895 | 308.703 | 308.0602 | 307.2738 | 8.989587 | 8.152168 | 7.281748 | 8.141168 | 0.7236594 | 308.6157 | 307.822 | 306.9969
412 | 9.165378 | 8.374546 | 7.475633 | 8.338519 | 0.7412017 | 308.7823 | 308.0327 | 307.1807 | 8.820945 | 8.073642 | 7.552517 | 8.149035 | 0.7243586 | 308.4559 | 307.7475 | 307.2536
413 | 9.259744 | 8.195214 | 7.499104 | 8.318021 | 0.7393796 | 308.8718 | 307.8628 | 307.2029 | 8.713217 | 7.901876 | 7.686968 | 8.100687 | 0.720061 | 308.3538 | 307.5847 | 307.381
414 | 9.266763 | 8.169683 | 7.503257 | 8.313234 | 0.7389542 | 308.8784 | 307.8386 | 307.2069 | 8.80182 | 7.953905 | 7.641958 | 8.132561 | 0.7228943 | 308.4377 | 307.634 | 307.3383
415 | 9.301245 | 8.260733 | 7.514622 | 8.358867 | 0.7430104 | 308.9111 | 307.9249 | 307.2177 | 8.833823 | 8.1239 | 7.711115 | 8.222946 | 0.7309285 | 308.4681 | 307.7952 | 307.4039
416 | 9.348509 | 8.454682 | 7.458086 | 8.420426 | 0.7484823 | 308.9559 | 308.1087 | 307.1640625 | 8.819882 | 8.130694 | 7.817523 | 8.256033 | 0.7338696 | 308.4549 | 307.8016 | 307.5048
417 | 9.406977 | 8.472937 | 7.474087 | 8.451334 | 0.7512297 | 309.0114 | 308.126 | 307.1792 | 8.869271 | 8.018362 | 7.773575 | 8.220402 | 0.7307024 | 308.5017 | 307.6951 | 307.4631
418 | 9.409295 | 8.424289 | 7.6266 | 8.486728 | 0.7543758 | 309.0135 | 308.0799 | 307.3238 | 8.929993 | 8.058349 | 7.755674 | 8.248005 | 0.733156 | 308.5592 | 307.733 | 307.4461
419 | 9.344549 | 8.460123 | 7.721546 | 8.508739 | 0.7563324 | 308.9522 | 308.1139 | 307.4138 | 8.965795 | 8.065561 | 7.733684 | 8.255013 | 0.7337789 | 308.5932 | 307.7399 | 307.4253
420 | 9.223878 | 8.451978 | 7.738288 | 8.471381 | 0.7530117 | 308.8378 | 308.1061 | 307.4297 | 8.982311 | 8.027441 | 7.874638 | 8.294797 | 0.7373153 | 308.6088 | 307.7037 | 307.5589
421 | 9.14796 | 8.357804 | 7.663561 | 8.389775 | 0.7457578 | 308.7658 | 308.0169 | 307.3588 | 8.920913 | 7.920968 | 7.98726 | 8.276381 | 0.7356783 | 308.5506 | 307.6028 | 307.6656
422 | 9.212062 | 8.346278 | 7.576922 | 8.378421 | 0.7447485 | 308.8266 | 308.006 | 307.2767 | 8.911737 | 7.983783 | 7.940769 | 8.278763 | 0.7358901 | 308.5419 | 307.6624 | 307.6216
423 | 9.326519 | 8.362119 | 7.662402 | 8.450347 | 0.7511419 | 308.9351 | 308.021 | 307.3577 | 8.90224 | 8.092702 | 7.76324 | 8.252727 | 0.7335758 | 308.5329 | 307.7656 | 307.4533
424 | 9.263254 | 8.446698 | 7.697592 | 8.469181 | 0.7528161 | 308.8751 | 308.1011 | 307.3911 | 8.917758 | 8.041575 | 7.6955 | 8.218277 | 0.7305136 | 308.5476 | 307.7171 | 307.3891
425 | 9.221367 | 8.262536 | 7.64244 | 8.375448 | 0.7444843 | 308.8354 | 307.9266 | 307.3388 | 9.029092 | 7.908766 | 7.765719 | 8.234526 | 0.7319578 | 308.6532 | 307.5912 | 307.4557
426 | 9.323267 | 8.122419 | 7.581043 | 8.342243 | 0.7415327 | 308.932 | 307.7938 | 307.2806 | 8.980412 | 7.847046 | 7.770001 | 8.199153 | 0.7288136 | 308.607 | 307.5327 | 307.4597
427 | 9.35028 | 8.191254 | 7.669389 | 8.403641 | 0.7469903 | 308.9576 | 307.859 | 307.3643 | 8.893997 | 7.946242 | 7.634488 | 8.158243 | 0.7251771 | 308.5251 | 307.6268 | 307.3313
428 | 9.389398 | 8.318751 | 7.780304 | 8.496151 | 0.7552134 | 308.9947 | 307.9799 | 307.4695 | 8.92526 | 7.98095 | 7.561403 | 8.155871 | 0.7249663 | 308.5547 | 307.6597 | 307.262
429 | 9.387176 | 8.291931 | 7.718938 | 8.466015 | 0.7525347 | 308.9926 | 307.9544 | 307.4113 | 8.899535 | 7.961568 | 7.622769 | 8.16129 | 0.725448 | 308.5304 | 307.6413 | 307.3202
430 | 9.206074 | 8.308448 | 7.577823 | 8.364115 | 0.7434769 | 308.8209 | 307.9701 | 307.2776 | 8.977256 | 7.956449 | 7.696015 | 8.209907 | 0.7297695 | 308.604 | 307.6364 | 307.3896
431 | 9.131604 | 8.407097 | 7.617489 | 8.385396 | 0.7453686 | 308.7503 | 308.0636 | 307.3152 | 8.912574 | 8.002714 | 7.557153 | 8.157481 | 0.7251094 | 308.5427 | 307.6803 | 307.258
432 | 9.156975 | 8.348242 | 7.756672 | 8.42063 | 0.7485004 | 308.7744 | 308.0078125 | 307.4471 | 8.868852 | 7.998722 | 7.522349 | 8.129974 | 0.7226644 | 308.5013 | 307.6765 | 307.225
433 | 9.111449 | 8.219716 | 7.772963 | 8.368043 | 0.743826 | 308.7312 | 307.886 | 307.4625 | 9.00356 | 7.956899 | 7.65181 | 8.20409 | 0.7292524 | 308.629 | 307.6369 | 307.3477
434 | 9.153208 | 8.141286 | 7.620773 | 8.305089 | 0.7382301 | 308.7708 | 307.8116 | 307.3183 | 9.076388 | 8.022998 | 7.789544 | 8.29631 | 0.7374498 | 308.698 | 307.6995 | 307.4782
435 | 9.165313 | 8.288519 | 7.592955 | 8.348929 | 0.742127 | 308.7823 | 307.9512 | 307.2919 | 9.079253 | 8.233495 | 7.644598 | 8.319115 | 0.7394769 | 308.7007 | 307.899 | 307.3409
436 | 9.134824 | 8.441128 | 7.616394 | 8.397448 | 0.7464399 | 308.7534 | 308.0959 | 307.3141 | 8.98962 | 8.247565 | 7.587836 | 8.275007 | 0.7355562 | 308.6158 | 307.9124 | 307.287
437 | 9.247832 | 8.414051 | 7.559697 | 8.407193 | 0.7473061 | 308.8605 | 308.0702 | 307.2604 | 8.898795 | 8.114467 | 7.620998 | 8.21142 | 0.729904 | 308.5297 | 307.7862 | 307.3185
438 | 9.335598 | 8.376543 | 7.491055 | 8.401065 | 0.7467613 | 308.9437 | 308.0346 | 307.1953125 | 8.925131 | 8.103842 | 7.583457 | 8.204143 | 0.7292572 | 308.5546 | 307.7762 | 307.2829
439 | 9.408876 | 8.367399 | 7.549587 | 8.441954 | 0.7503959 | 309.0132 | 308.026 | 307.2508 | 8.981828 | 8.172033 | 7.481428 | 8.211763 | 0.7299345 | 308.6084 | 307.8408 | 307.1862
440 | 9.253498 | 8.404006 | 7.631236 | 8.42958 | 0.749296 | 308.8659 | 308.0607 | 307.3282 | 9.005589 | 8.168073 | 7.389476 | 8.187713 | 0.7277967 | 308.6309 | 307.837 | 307.099
441 | 9.124811 | 8.348693 | 7.688899 | 8.387468 | 0.7455527 | 308.7439 | 308.0082 | 307.3828 | 8.943354 | 8.183946 | 7.49714 | 8.208146 | 0.729613 | 308.5719 | 307.8521 | 307.2011
442 | 9.093387 | 8.274513 | 7.534262 | 8.300721 | 0.7378419 | 308.7141 | 307.9379 | 307.2363 | 8.853945 | 8.291223 | 7.569838 | 8.238336 | 0.7322965 | 308.4872 | 307.9538 | 307.27
443 | 9.188044 | 8.232723 | 7.466457 | 8.295741 | 0.7373992 | 308.8038 | 307.8983 | 307.172 | 8.823134 | 8.536621 | 7.492793 | 8.284183 | 0.7363718 | 308.4579 | 308.1864 | 307.197
444 | 9.312256 | 8.343026 | 7.524506 | 8.393263 | 0.7460678 | 308.9216 | 308.0029 | 307.227 | 8.910514 | 8.511058 | 7.305766 | 8.242446 | 0.7326619 | 308.5408 | 308.1621 | 307.0197
445 | 9.281316 | 8.338036 | 7.677148 | 8.432167 | 0.7495259 | 308.8922 | 307.9981 | 307.3717 | 8.876225 | 8.348661 | 7.285805 | 8.17023 | 0.7262427 | 308.5083 | 308.0082 | 307.0008
446 | 9.198958 | 8.157964 | 7.747754 | 8.368225 | 0.7438422 | 308.8142 | 307.8275 | 307.4386 | 8.80211 | 8.306902 | 7.361691 | 8.156901 | 0.7250579 | 308.438 | 307.9686 | 307.0727
447 | 9.135983 | 8.122902 | 7.689801 | 8.316229 | 0.7392203 | 308.7545 | 307.7942 | 307.3837 | 8.720589 | 8.354939 | 7.416456 | 8.163995 | 0.7256884 | 308.3607 | 308.0142 | 307.1246
448 | 9.171366 | 8.15307 | 7.620644 | 8.315027 | 0.7391135 | 308.788 | 307.8228 | 307.3181 | 8.773005 | 8.386491 | 7.382779 | 8.180758 | 0.7271785 | 308.4104 | 308.0441 | 307.0927
449 | 9.208617 | 8.093153 | 7.704547 | 8.335439 | 0.7409279 | 308.8233 | 307.766 | 307.3977 | 8.758581 | 8.297115 | 7.319643 | 8.125113 | 0.7222323 | 308.3968 | 307.9594 | 307.0328
450 | 9.249409 | 8.046018 | 7.739125 | 8.344851 | 0.7417645 | 308.862 | 307.7213 | 307.4305 | 8.673165 | 8.271422 | 7.27621 | 8.073599 | 0.7176533 | 308.3158 | 307.935 | 306.9917
451 | 9.282668 | 8.206451 | 7.651874 | 8.380331 | 0.7449183 | 308.8935 | 307.8734 | 307.3477 | 8.638329 | 8.317463 | 7.249971 | 8.068587 | 0.7172078 | 308.2828 | 307.9786 | 306.9668
452 | 9.341039 | 8.404682 | 7.458183 | 8.401301 | 0.7467823 | 308.9489 | 308.0613 | 307.1642 | 8.674034 | 8.342833 | 7.210627 | 8.075831 | 0.7178517 | 308.3166 | 308.0027 | 306.9295
453 | 9.447705 | 8.370618 | 7.361594 | 8.393306 | 0.7460716 | 309.05 | 308.029 | 307.0726 | 8.814183 | 8.254745 | 7.063781 | 8.044236 | 0.7150432 | 308.4495 | 307.9192 | 306.7903
454 | 9.528259 | 8.239226 | 7.480205 | 8.415897 | 0.7480797 | 309.1263 | 307.9045 | 307.185 | 8.964732 | 8.161505 | 6.995236 | 8.040491 | 0.7147103 | 308.5922 | 307.8308 | 306.7253
455 | 9.583315 | 8.239516 | 7.4492 | 8.42401 | 0.7488009 | 309.1785 | 307.9048 | 307.1556 | 8.935949 | 8.227958 | 7.084225 | 8.082711 | 0.7184632 | 308.5649 | 307.8938 | 306.8097
456 | 9.55984375 | 8.285235 | 7.314395 | 8.386491 | 0.7454659 | 309.15625 | 307.9481 | 307.0279 | 8.921589 | 8.268203 | 7.140826 | 8.110206 | 0.7209072 | 308.5513 | 307.9319 | 306.8633
457 | 9.444743 | 8.411443 | 7.298265 | 8.384817 | 0.7453171 | 309.0471 | 308.0677 | 307.0126 | 8.988654 | 8.11408 | 7.047071 | 8.049935 | 0.7155498 | 308.6148 | 307.7859 | 306.7745
458 | 9.457686 | 8.37094 | 7.461338 | 8.429988 | 0.7493323 | 309.0594 | 308.0293 | 307.1671 | 9.017147 | 8.02171 | 7.046588 | 8.028482 | 0.7136428 | 308.6418 | 307.6983 | 306.774
459 | 9.591879 | 8.306677 | 7.474731 | 8.457762 | 0.7518011 | 309.1866 | 307.9684 | 307.1798 | 9.111546 | 8.128955 | 7.196525 | 8.145675 | 0.72406 | 308.7313 | 307.8 | 306.9161
460 | 9.695679 | 8.400593 | 7.423443 | 8.506572 | 0.7561397 | 309.285 | 308.0574 | 307.1312 | 9.108037 | 8.183302 | 7.332843 | 8.208061 | 0.7296054 | 308.728 | 307.8515 | 307.0453
461 | 9.624139 | 8.341449 | 7.519419 | 8.495002 | 0.7551113 | 309.2172 | 308.0014 | 307.2222 | 9.121012 | 8.166592 | 7.264169 | 8.183924 | 0.7274599 | 308.7403 | 307.8356 | 306.9803
462 | 9.516315 | 8.161763 | 7.534004 | 8.404027 | 0.7470246 | 309.115 | 307.8311 | 307.236 | 9.165893 | 8.276413 | 7.34453 | 8.262279 | 0.7344248 | 308.7828 | 307.9397 | 307.0564
463 | 9.633734 | 7.992476 | 7.566715 | 8.397642 | 0.746457 | 309.2263 | 307.6706 | 307.267 | 9.223459 | 8.426189 | 7.458891 | 8.369513 | 0.7439567 | 308.8374 | 308.0817 | 307.1648
464 | 9.665994 | 8.004646 | 7.474345 | 8.381662 | 0.7450366 | 309.2569 | 307.6821 | 307.1795 | 9.189332 | 8.407805 | 7.492375 | 8.36317 | 0.7433929 | 308.8051 | 308.0643 | 307.1966
465 | 9.769569 | 8.07258 | 7.385001 | 8.40905 | 0.7474711 | 309.355 | 307.7465 | 307.0948 | 9.148443 | 8.288261 | 7.540701 | 8.325802 | 0.7400712 | 308.7663 | 307.951 | 307.2424
466 | 9.726941 | 7.926925 | 7.542182 | 8.398683 | 0.7465496 | 309.3146 | 307.6085 | 307.2438 | 9.045544 | 8.294893 | 7.515395 | 8.285277 | 0.7364691 | 308.6688 | 307.9572 | 307.2184
467 | 9.650057 | 7.767876 | 7.693117 | 8.37035 | 0.7440311 | 309.2418 | 307.4577 | 307.3868 | 9.005235 | 8.445764 | 7.587063 | 8.346021 | 0.7418685 | 308.6306 | 308.1003 | 307.2863
468 | 9.70141 | 7.764335 | 7.759377 | 8.408374 | 0.747411 | 309.2904 | 307.4543 | 307.4496 | 9.041294 | 8.645991 | 7.786003 | 8.491096 | 0.7547641 | 308.6647 | 308.29 | 307.4749
469 | 9.742041 | 7.831367 | 7.670837 | 8.414748 | 0.7479776 | 309.3289 | 307.5179 | 307.3657 | 9.059324 | 8.599532 | 7.914787 | 8.524548 | 0.7577376 | 308.6818 | 308.246 | 307.597
470 | 9.860684 | 7.851167 | 7.629047 | 8.446966 | 0.7508414 | 309.4414 | 307.5367 | 307.3261 | 9.009646 | 8.549306 | 7.857542 | 8.472165 | 0.7530813 | 308.6347 | 308.1984 | 307.5427
471 | 9.847 | 7.956384 | 7.711726 | 8.505037 | 0.7560033 | 309.4284 | 307.6364 | 307.4045 | 9.011288 | 8.595798 | 7.743633 | 8.450239 | 0.7511324 | 308.6363 | 308.2425 | 307.4347
472 | 9.839241 | 8.179986 | 7.783942 | 8.601056 | 0.7645383 | 309.4211 | 307.8483 | 307.4729 | 9.12803 | 8.567626 | 7.784361 | 8.493339 | 0.7549635 | 308.7469 | 308.2158 | 307.4733
473 | 9.848707 | 8.274964 | 7.687064 | 8.603578 | 0.7647625 | 309.4301 | 307.9384 | 307.3811 | 9.159357 | 8.424289 | 7.698912 | 8.42752 | 0.7491129 | 308.7766 | 308.0799 | 307.3923
474 | 9.91062 | 8.146148 | 7.671385 | 8.576051 | 0.7623156 | 309.4887 | 307.8163 | 307.3662 | 9.189493 | 8.328731 | 7.833105 | 8.450443 | 0.7511505 | 308.8052 | 307.9893 | 307.5195
475 | 9.962294 | 8.114402 | 7.707155 | 8.594617 | 0.763966 | 309.5377 | 307.7862 | 307.4001 | 9.038558 | 8.359318 | 7.811888 | 8.403254 | 0.746956 | 308.6621 | 308.0183 | 307.4994
476 | 9.895777 | 8.30951 | 7.841348 | 8.682212 | 0.7717522 | 309.4747 | 307.9711 | 307.5273 | 8.941068 | 8.41389 | 7.711211 | 8.35539 | 0.7427013 | 308.5697 | 308.07 | 307.404
477 | 9.783252 | 8.307965 | 7.755996 | 8.615738 | 0.7658433 | 309.368 | 307.9696 | 307.4464 | 8.906779 | 8.231145 | 7.871419 | 8.336448 | 0.7410176 | 308.5372 | 307.8968 | 307.5558
478 | 9.690849 | 8.308866 | 7.576857 | 8.525524 | 0.7578244 | 309.2804 | 307.9705 | 307.2766 | 9.070528 | 8.128536 | 7.861567 | 8.353544 | 0.7425372 | 308.6924 | 307.7996 | 307.5465
479 | 9.723979 | 8.290032 | 7.546786 | 8.520266 | 0.7573569 | 309.3118 | 307.9526 | 307.2481 | 9.04841 | 8.207127 | 7.682267 | 8.312601 | 0.7388979 | 308.6715 | 307.8741 | 307.3766
480 | 9.818378 | 8.323387 | 7.696852 | 8.612872 | 0.7655886 | 309.4013 | 307.9843 | 307.3904 | 9.055815 | 8.221841 | 7.664044 | 8.3139 | 0.7390133 | 308.6785 | 307.888 | 307.3593
481 | 9.834669 | 8.391256 | 7.779113 | 8.668346 | 0.7705196 | 309.4167 | 308.0486 | 307.4684 | 9.020077 | 8.108543 | 7.779209 | 8.30261 | 0.7380097 | 308.6446 | 307.7806 | 307.4684
482 | 9.805983 | 8.367914 | 7.672479 | 8.615459 | 0.7658185 | 309.3896 | 308.0265 | 307.3673 | 9.084373 | 8.228924 | 7.776988 | 8.363428 | 0.7434158 | 308.7056 | 307.8947 | 307.4663
483 | 9.816253 | 8.300013 | 7.749331 | 8.621866 | 0.7663881 | 309.3993 | 307.9621 | 307.4401 | 9.117341 | 8.415146 | 7.63539 | 8.389292 | 0.7457149 | 308.7368 | 308.0712 | 307.3321
484 | 9.927265 | 8.320135 | 7.829371 | 8.692257 | 0.7726451 | 309.5045 | 307.9812 | 307.516 | 9.050309 | 8.334076 | 7.60989 | 8.331425 | 0.7405711 | 308.6733 | 307.9944 | 307.308
485 | 9.936666 | 8.456324 | 7.81147 | 8.73482 | 0.7764285 | 309.5134 | 308.1103 | 307.499 | 8.931248 | 8.189612 | 7.605415 | 8.242092 | 0.7326304 | 308.5604 | 307.8575 | 307.3037
486 | 9.956048 | 8.369814 | 7.774122 | 8.699995 | 0.7733329 | 309.5318 | 308.0283 | 307.4636 | 8.849084 | 8.238518 | 7.579658 | 8.22242 | 0.7308818 | 308.4825 | 307.9038 | 307.2793
487 | 9.871147 | 8.205646 | 7.77863 | 8.618474 | 0.7660866 | 309.4513 | 307.8727 | 307.4679 | 8.877577 | 8.414824 | 7.485324 | 8.259242 | 0.7341548 | 308.5096 | 308.0709 | 307.1899
488 | 9.765448 | 8.322002 | 7.915109 | 8.66752 | 0.7704462 | 309.3511 | 307.9829 | 307.5973 | 8.961802 | 8.483305 | 7.442342 | 8.295816 | 0.7374059 | 308.5894 | 308.1358 | 307.1491
489 | 9.790496 | 8.390902 | 7.951168 | 8.710856 | 0.7742983 | 309.3749 | 308.0482 | 307.6314 | 8.903077 | 8.363246 | 7.593277 | 8.286533 | 0.7365807 | 308.5337 | 308.022 | 307.2922
490 | 9.858398 | 8.26978 | 7.813562 | 8.647247 | 0.7686442 | 309.4392 | 307.9334 | 307.501 | 8.849374 | 8.241834 | 7.654965 | 8.248724 | 0.7332199 | 308.4828 | 307.907 | 307.3507
491 | 9.876041 | 8.225414 | 7.606317 | 8.569257 | 0.7617118 | 309.456 | 307.8914 | 307.3046 | 8.919142 | 8.290289 | 7.502259 | 8.23723 | 0.7321982 | 308.549 | 307.9529 | 307.2059
492 | 9.812422 | 8.35056 | 7.518132 | 8.560371 | 0.7609219 | 309.3957 | 308.01 | 307.221 | 8.95781 | 8.33707 | 7.25963 | 8.184837 | 0.727541 | 308.5856 | 307.9972 | 306.976
493 | 9.73763 | 8.411411 | 7.618648 | 8.58923 | 0.7634871 | 309.3248 | 308.0677 | 307.3163 | 8.956908 | 8.167268 | 7.050677 | 8.058285 | 0.716292 | 308.5847 | 307.8363 | 306.7779
494 | 9.726458 | 8.325641 | 7.70635 | 8.586149 | 0.7632133 | 309.3142 | 307.9864 | 307.3994 | 8.826257 | 8.120004 | 7.045687 | 7.997316 | 0.7108725 | 308.4609 | 307.7915 | 306.7732
495 | 9.797547 | 8.279504 | 7.665654 | 8.580902 | 0.7627468 | 309.3816 | 307.9427 | 307.3608 | 8.798729 | 8.257224 | 7.088894 | 8.048282 | 0.7154029 | 308.4348 | 307.9215 | 306.8141
496 | 9.798996 | 8.330277 | 7.662595 | 8.597289 | 0.7642035 | 309.3829 | 307.9908 | 307.3579 | 8.967726 | 8.362119 | 7.05409 | 8.127978 | 0.722487 | 308.595 | 308.021 | 306.7811
497 | 9.699446 | 8.461347 | 7.748591 | 8.636461 | 0.7676854 | 309.2886 | 308.115 | 307.4394 | 9.082376 | 8.197146 | 7.046105 | 8.108543 | 0.7207593 | 308.7037 | 307.8646 | 306.7736
498 | 9.622207 | 8.587652 | 7.814013 | 8.674624 | 0.7710777 | 309.2154 | 308.2347 | 307.5014 | 9.09944 | 8.126379 | 7.16375 | 8.129856 | 0.7226539 | 308.7198 | 307.7975 | 306.8851
499 | 9.593939 | 8.747795 | 7.657895 | 8.666543 | 0.7703594 | 309.1886 | 308.3865 | 307.3535 | 9.012414 | 8.279697 | 7.24923 | 8.180447 | 0.7271509 | 308.6374 | 307.9428 | 306.9661
500 | 9.62987 | 8.723809 | 7.434615 | 8.596098 | 0.7640976 | 309.2226 | 308.3638 | 307.1418 | 8.89506 | 8.372003 | 7.182713 | 8.149925 | 0.7244378 | 308.5261 | 308.0303 | 306.903
501 | 9.591042 | 8.792741 | 7.407474 | 8.597085 | 0.7641854 | 309.1858 | 308.4291 | 307.1161 | 8.914055 | 8.345184 | 7.065874 | 8.108371 | 0.7207441 | 308.5441 | 308.0049 | 306.7923
502 | 9.613676 | 8.752045 | 7.533392 | 8.633038 | 0.7673811 | 309.2073 | 308.3906 | 307.2354 | 8.951274 | 8.329214 | 7.095784 | 8.125424 | 0.7222599 | 308.5794 | 307.9898 | 306.8206
503 | 9.5743 | 8.631374 | 7.516651 | 8.574108 | 0.7621429 | 309.17 | 308.2762 | 307.2196 | 9.019079 | 8.410703 | 7.327853 | 8.252545 | 0.7335595 | 308.6437 | 308.067 | 307.0406
504 | 9.664996 | 8.60507 | 7.380976 | 8.550347 | 0.7600309 | 309.2559 | 308.2513 | 307.091 | 9.043612 | 8.337489 | 7.367421875 | 8.249508 | 0.7332896 | 308.6669 | 307.9976 | 307.078125
505 | 9.836665 | 8.73321 | 7.388446 | 8.652774 | 0.7691355 | 309.4186 | 308.3727 | 307.0981 | 9.136401 | 8.152361 | 7.263493 | 8.184085 | 0.7274742 | 308.7549 | 307.8221 | 306.9796
506 | 9.936344 | 8.735496 | 7.515685 | 8.729175 | 0.7759267 | 309.5131 | 308.3749 | 307.2187 | 9.276229 | 8.160217 | 7.243242 | 8.226563 | 0.73125 | 308.8874 | 307.8296 | 306.9604
507 | 9.910491 | 8.525481 | 7.554674 | 8.663549 | 0.7700932 | 309.4886 | 308.1758 | 307.2556 | 9.264735 | 8.25716 | 7.319418 | 8.280437 | 0.7360389 | 308.8765 | 307.9215 | 307.0326
508 | 9.911843 | 8.45362 | 7.47515 | 8.613538 | 0.7656478 | 309.4899 | 308.1077 | 307.1802 | 9.188334 | 8.32857 | 7.343693 | 8.286866 | 0.7366103 | 308.8041 | 307.9892 | 307.0556
509 | 9.989758 | 8.436781 | 7.507217 | 8.644585 | 0.7684076 | 309.5638 | 308.0917 | 307.2106 | 9.095319 | 8.249594 | 7.267807 | 8.20424 | 0.7292658 | 308.7159 | 307.9143 | 306.9837
510 | 9.907722 | 8.459898 | 7.623155 | 8.663592 | 0.770097 | 309.486 | 308.1136 | 307.3205 | 8.980508 | 8.223772 | 7.362142 | 8.188807 | 0.727894 | 308.6071 | 307.8898 | 307.0731
511 | 9.947967 | 8.274127 | 7.684907 | 8.635667 | 0.7676148 | 309.5241 | 307.9376 | 307.3791 | 9.001693 | 8.347824 | 7.454351 | 8.267956 | 0.7349294 | 308.6272 | 308.0074 | 307.1605
512 | 9.888179 | 8.312183 | 7.643278 | 8.614546 | 0.7657375 | 309.4675 | 307.9736 | 307.3396 | 9.034372 | 8.340354 | 7.524828 | 8.299852 | 0.7377646 | 308.6582 | 308.0003 | 307.2273
513 | 9.817509 | 8.462409 | 7.562305 | 8.614074 | 0.7656955 | 309.4005 | 308.116 | 307.2628 | 8.957552 | 8.294958 | 7.455542 | 8.236018 | 0.7320904 | 308.5854 | 307.9573 | 307.1617
514 | 9.712131 | 8.471682 | 7.62103 | 8.601614 | 0.7645879 | 309.3006 | 308.1248 | 307.3185 | 8.983245 | 8.254906 | 7.360017 | 8.199389 | 0.7288346 | 308.6097 | 307.9193 | 307.0711
515 | 9.73763 | 8.417753 | 7.71295 | 8.622778 | 0.7664691 | 309.3248 | 308.0737 | 307.4056 | 9.098378 | 8.427219 | 7.430011 | 8.318536 | 0.7394254 | 308.7188 | 308.0827 | 307.1375
516 | 9.832866 | 8.383754 | 7.823511 | 8.680044 | 0.7715595 | 309.415 | 308.0415 | 307.5104 | 9.07246 | 8.469396 | 7.591184 | 8.37768 | 0.7446827 | 308.6943 | 308.1227 | 307.2902
517 | 9.797901 | 8.439421 | 7.753388 | 8.66357 | 0.7700951 | 309.3819 | 308.0942 | 307.444 | 9.154367 | 8.4419 | 7.64228 | 8.412849 | 0.7478088 | 308.7719 | 308.0966 | 307.3387
518 | 9.633315 | 8.548083 | 7.683458 | 8.621619 | 0.7663661 | 309.2259 | 308.1972 | 307.3777 | 9.04709 | 8.341706 | 7.567778 | 8.318858 | 0.739454 | 308.6702 | 308.0016 | 307.268
519 | 9.605981 | 8.467174 | 7.695113 | 8.589423 | 0.7635042 | 309.2 | 308.1205 | 307.3887 | 8.938235 | 8.520845 | 7.537224 | 8.332101 | 0.7406312 | 308.567 | 308.1714 | 307.2391
520 | 9.649574 | 8.414598 | 7.731076 | 8.598416 | 0.7643037 | 309.2413 | 308.0707 | 307.4228 | 9.084501 | 8.65887 | 7.542021 | 8.428464 | 0.7491968 | 308.7057 | 308.3022 | 307.2436
521 | 9.64043 | 8.548727 | 7.658152 | 8.61577 | 0.7658462 | 309.2326 | 308.1978 | 307.3537 | 9.073233 | 8.543865 | 7.564397 | 8.393832 | 0.7461184 | 308.695 | 308.1932 | 307.2648
522 | 9.67649 | 8.607742 | 7.60255 | 8.628927 | 0.7670158 | 309.2668 | 308.2538 | 307.301 | 9.058745 | 8.508321 | 7.488769 | 8.351945 | 0.7423951 | 308.6813 | 308.1595 | 307.1931
523 | 9.577745 | 8.51476 | 7.62367 | 8.572058 | 0.7619607 | 309.1732 | 308.1656 | 307.321 | 8.993129 | 8.541064 | 7.406926 | 8.313707 | 0.7389961 | 308.6191 | 308.1906 | 307.1156
524 | 9.500281 | 8.401591 | 7.741765 | 8.547879 | 0.7598115 | 309.0998 | 308.0584 | 307.433 | 8.890327 | 8.404811 | 7.398652 | 8.231263 | 0.7316678 | 308.5216 | 308.0614 | 307.1077
525 | 9.609265 | 8.418333 | 7.700973 | 8.57619 | 0.762328 | 309.2031 | 308.0742 | 307.3943 | 8.920656 | 8.282144 | 7.521898 | 8.241566 | 0.7325836 | 308.5504 | 307.9452 | 307.2245
526 | 9.708493 | 8.612218 | 7.51356 | 8.611423 | 0.7654599 | 309.2971 | 308.258 | 307.2166 | 8.919851 | 8.349466 | 7.393597 | 8.220971 | 0.730753 | 308.5496 | 308.009 | 307.1029
527 | 9.816028 | 8.482886 | 7.51327 | 8.604061 | 0.7648054 | 309.3991 | 308.1354 | 307.2164 | 8.84609 | 8.51109 | 7.316971 | 8.224717 | 0.7310859 | 308.4797 | 308.1622 | 307.0303
528 | 9.837824 | 8.374868 | 7.659859 | 8.624184 | 0.7665941 | 309.4197 | 308.0331 | 307.3553 | 8.809032 | 8.530729 | 7.482684 | 8.274148 | 0.7354799 | 308.4446 | 308.1808 | 307.1874
529 | 9.816672 | 8.477863 | 7.680786 | 8.65844 | 0.7696391 | 309.3997 | 308.1307 | 307.3752 | 8.731794 | 8.420748 | 7.656639 | 8.269727 | 0.7350868 | 308.3714 | 308.0765 | 307.3523
530 | 9.911875 | 8.501753 | 7.6266 | 8.680076 | 0.7715623 | 309.4899 | 308.1533 | 307.3238 | 8.71737 | 8.319781 | 7.599072 | 8.212074 | 0.7299622 | 308.3577 | 307.9808 | 307.2977
531 | 9.986184 | 8.388745 | 7.679627 | 8.684852 | 0.7719868 | 309.5604 | 308.0462 | 307.3741 | 8.840005 | 8.385912 | 7.535099 | 8.253672 | 0.7336597 | 308.4739 | 308.0435 | 307.2371
532 | 10.0111 | 8.480278 | 7.73626 | 8.742547 | 0.7771153 | 309.584 | 308.133 | 307.4277 | 8.792451 | 8.48295 | 7.666072 | 8.313825 | 0.7390066 | 308.4289 | 308.1355 | 307.3612
533 | 9.988856 | 8.668367 | 7.710117 | 8.789113 | 0.7812545 | 309.5629 | 308.3112 | 307.403 | 8.727286 | 8.481856 | 7.647785 | 8.285642 | 0.7365015 | 308.3671 | 308.1345 | 307.3439
534 | 9.808751 | 8.634079 | 7.747561 | 8.73013 | 0.7760116 | 309.3922 | 308.2787 | 307.4384 | 8.758581 | 8.4608 | 7.636194 | 8.285192 | 0.7364615 | 308.3968 | 308.1145 | 307.3329
535 | 9.768699 | 8.460993 | 7.681752 | 8.637148 | 0.7677465 | 309.3542 | 308.1147 | 307.3761 | 8.835046 | 8.537652 | 7.588158 | 8.320285 | 0.7395809 | 308.4692 | 308.1873 | 307.2874
536 | 9.865094 | 8.445893 | 7.766814 | 8.6926 | 0.7726756 | 309.4456 | 308.1004 | 307.4567 | 8.910514 | 8.581503 | 7.702325 | 8.398114 | 0.746499 | 308.5408 | 308.2289 | 307.3956
537 | 9.947516 | 8.530214 | 7.768134 | 8.748621 | 0.7776552 | 309.5237 | 308.1803 | 307.4579 | 8.856135 | 8.492577 | 7.865656 | 8.404789 | 0.7470924 | 308.4892 | 308.1446 | 307.5504
538 | 9.903537 | 8.658548 | 7.572189 | 8.711424 | 0.7743488 | 309.482 | 308.3019 | 307.2722 | 8.818562 | 8.428378 | 7.856802 | 8.367914 | 0.7438146 | 308.4536 | 308.0838 | 307.542
539 | 9.739047 | 8.650563 | 7.450359 | 8.613323 | 0.7656287 | 309.3261 | 308.2944 | 307.1567 | 8.938009 | 8.508385 | 7.650457 | 8.365617 | 0.7436104 | 308.5668 | 308.1596 | 307.3464
540 | 9.709555 | 8.555842 | 7.433005 | 8.566134 | 0.7614342 | 309.2982 | 308.2046 | 307.1403 | 9.056909 | 8.558515 | 7.491151 | 8.368858 | 0.7438985 | 308.6795 | 308.2071 | 307.1954
541 | 9.776491 | 8.581631 | 7.580495 | 8.646206 | 0.7685516 | 309.3616 | 308.229 | 307.2801 | 9.103368 | 8.36228 | 7.541248 | 8.335632 | 0.7409451 | 308.7236 | 308.0211 | 307.2429
542 | 9.796098 | 8.591902 | 7.695983 | 8.694661 | 0.7728587 | 309.3802 | 308.2388 | 307.3896 | 9.023522 | 8.252491 | 7.631268 | 8.302427 | 0.7379935 | 308.6479 | 307.9171 | 307.3282
543 | 9.700283 | 8.593512 | 7.639382 | 8.644392 | 0.7683904 | 309.2894 | 308.2403 | 307.3359 | 9.001822 | 8.276381 | 7.583103 | 8.287102 | 0.7366313 | 308.6273 | 307.9397 | 307.2826
544 | 9.630063 | 8.378603 | 7.589736 | 8.532801 | 0.7584712 | 309.2228 | 308.0366 | 307.2888 | 9.033181 | 8.191737 | 7.46269 | 8.229203 | 0.7314847 | 308.657 | 307.8595 | 307.1684
545 | 9.612645 | 8.235266 | 7.669356 | 8.505756 | 0.7560672 | 309.2063 | 307.9007 | 307.3643 | 9.110612 | 8.110893 | 7.411756 | 8.211087 | 0.7298744 | 308.7304 | 307.7828 | 307.1201
546 | 9.693264 | 8.279439 | 7.661629 | 8.544778 | 0.7595358 | 309.2827 | 307.9426 | 307.357 | 9.108391 | 8.19705 | 7.554159 | 8.286533 | 0.7365807 | 308.7283 | 307.8645 | 307.2551
547 | 9.814386 | 8.180114 | 7.553612 | 8.516037 | 0.7569811 | 309.3975 | 307.8484 | 307.2546 | 9.047733 | 8.360123 | 7.614623 | 8.340826 | 0.7414068 | 308.6708 | 308.0191 | 307.3124
548 | 9.806884 | 8.036584 | 7.406089 | 8.416519 | 0.748135 | 309.3904 | 307.7124 | 307.1148 | 9.044417 | 8.39351 | 7.42354 | 8.287156 | 0.736636 | 308.6677 | 308.0507 | 307.1313
549 | 9.625298 | 8.050654 | 7.454931 | 8.376961 | 0.7446188 | 309.2183 | 307.7257 | 307.1611 | 9.141875 | 8.242736 | 7.382393 | 8.255668 | 0.7338371 | 308.7601 | 307.9078 | 307.0923
550 | 9.484505 | 8.114724 | 7.662885 | 8.420705 | 0.7485071 | 309.0848 | 307.7865 | 307.3582 | 9.196318 | 8.208576 | 7.58291 | 8.329268 | 0.7403794 | 308.8117 | 307.8754 | 307.2824
551 | 9.498575 | 8.007705 | 7.623702 | 8.376661 | 0.7445921 | 309.0982 | 307.685 | 307.321 | 9.119531 | 8.278119 | 7.763787 | 8.387146 | 0.7455241 | 308.7389 | 307.9413 | 307.4538
552 | 9.67649 | 7.988065 | 7.461338 | 8.375298 | 0.7444709 | 309.2668 | 307.6664 | 307.1671 | 9.075132 | 8.43662 | 7.654707 | 8.38882 | 0.7456729 | 308.6968 | 308.0916 | 307.3504
553 | 9.612098 | 8.178344 | 7.424666 | 8.405036 | 0.7471143 | 309.2058 | 307.8468 | 307.1324 | 9.024745 | 8.396633 | 7.588898 | 8.336759 | 0.7410452 | 308.649 | 308.0537 | 307.2881
554 | 9.488175 | 8.276252 | 7.485807 | 8.416745 | 0.7481551 | 309.0883 | 307.9396 | 307.1903 | 9.095834 | 8.38237 | 7.605898 | 8.361367 | 0.7432327 | 308.7164 | 308.0402 | 307.3042
555 | 9.289526 | 8.281403 | 7.481879 | 8.350936 | 0.7423054 | 308.9 | 307.9445 | 307.1866 | 9.194419 | 8.440613 | 7.617456 | 8.417496 | 0.7482219 | 308.8099 | 308.0954 | 307.3151
556 | 9.321046 | 8.147468 | 7.408311 | 8.292275 | 0.7370911 | 308.9299 | 307.8175 | 307.1169 | 9.120786 | 8.44702 | 7.550811 | 8.372872 | 0.7442553 | 308.7401 | 308.1014 | 307.252
557 | 9.271464 | 8.139515 | 7.479915 | 8.296965 | 0.737508 | 308.8829 | 307.81 | 307.1848 | 9.096832 | 8.366111 | 7.608538 | 8.35716 | 0.7428587 | 308.7174 | 308.0247 | 307.3067
558 | 9.26393 | 8.267366 | 7.576696 | 8.369331 | 0.7439405 | 308.8758 | 307.9312 | 307.2765 | 9.151212 | 8.277443 | 7.742957 | 8.390537 | 0.7458255 | 308.7689 | 307.9407 | 307.4341
559 | 9.198347 | 8.4089 | 7.644533 | 8.41726 | 0.7482009 | 308.8136 | 308.0653 | 307.3408 | 9.177001 | 8.324578 | 7.791637 | 8.431072 | 0.7494286 | 308.7934 | 307.9854 | 307.4802
560 | 9.125262 | 8.36009 | 7.589317 | 8.358223 | 0.7429532 | 308.7443 | 308.019 | 307.2885 | 9.235662 | 8.422679 | 7.681848 | 8.44673 | 0.7508204 | 308.849 | 308.0784 | 307.3762
561 | 9.276841 | 8.342672 | 7.486966 | 8.368826 | 0.7438957 | 308.888 | 308.0025 | 307.1914 | 9.118468 | 8.294443 | 7.567037 | 8.326649 | 0.7401466 | 308.7379 | 307.9568 | 307.2673
562 | 9.263254 | 8.372486 | 7.541281 | 8.39234 | 0.7459858 | 308.8751 | 308.0308 | 307.2429 | 8.9647 | 8.219587 | 7.509954 | 8.231413 | 0.7316812 | 308.5921 | 307.8859 | 307.2132
563 | 9.221367 | 8.357193 | 7.651198 | 8.409919 | 0.7475484 | 308.8354 | 308.0163 | 307.3471 | 9.080895 | 8.384012 | 7.628306 | 8.364405 | 0.7435026 | 308.7023 | 308.0417 | 307.3254
564 | 9.323267 | 8.267301 | 7.752809 | 8.447792 | 0.7509149 | 308.932 | 307.9311 | 307.4434 | 9.167149 | 8.487876 | 7.672834 | 8.44262 | 0.7504551 | 308.784 | 308.1402 | 307.3676
565 | 9.35028 | 8.267977 | 7.647206 | 8.421821 | 0.7486063 | 308.9576 | 307.9317 | 307.3433 | 9.186756 | 8.427927 | 7.5879 | 8.400861 | 0.7467432 | 308.8026 | 308.0833 | 307.2871
566 | 9.389398 | 8.330245 | 7.530946 | 8.416863 | 0.7481656 | 308.9947 | 307.9908 | 307.2331 | 9.141649 | 8.444637 | 7.457184 | 8.347824 | 0.7420288 | 308.7599 | 308.0992 | 307.1632
567 | 9.387176 | 8.398693 | 7.597463 | 8.461111 | 0.7520987 | 308.9926 | 308.0556 | 307.2962 | 9.079608 | 8.621715 | 7.540218 | 8.413847 | 0.7478975 | 308.701 | 308.267 | 307.2419
568 | 9.206074 | 8.261474 | 7.637804 | 8.368451 | 0.7438623 | 308.8209 | 307.9256 | 307.3344 | 9.124489 | 8.608579 | 7.553966 | 8.429011 | 0.7492455 | 308.7436 | 308.2546 | 307.2549
569 | 9.131604 | 8.129148 | 7.60036 | 8.287038 | 0.7366256 | 308.7503 | 307.8001 | 307.2989 | 9.11483 | 8.364083 | 7.520868 | 8.33326 | 0.7407342 | 308.7344 | 308.0228 | 307.2236
570 | 9.156975 | 8.301075 | 7.508795 | 8.322281 | 0.7397584 | 308.7744 | 307.9631 | 307.2121 | 8.999826 | 8.22931 | 7.40947 | 8.212869 | 0.7300328 | 308.6254 | 307.8951 | 307.118
571 | 9.111449 | 8.332595 | 7.529529 | 8.324524 | 0.7399577 | 308.7312 | 307.993 | 307.2318 | 8.903946 | 8.325898 | 7.426469 | 8.218771 | 0.7305574 | 308.5345 | 307.9866 | 307.1341
572 | 9.153208 | 8.279214 | 7.691443 | 8.374621 | 0.7444108 | 308.7708 | 307.9424 | 307.3853 | 8.815117 | 8.42445 | 7.586033 | 8.2752 | 0.7355733 | 308.4503 | 308.08 | 307.2853
573 | 9.165313 | 8.39029 | 7.704675 | 8.420093 | 0.7484527 | 308.7823 | 308.0477 | 307.3978 | 8.844158 | 8.336072 | 7.456186 | 8.212139 | 0.7299679 | 308.4779 | 307.9963 | 307.1623
574 | 9.134824 | 8.548437 | 7.553257 | 8.412173 | 0.7477487 | 308.7534 | 308.1976 | 307.2543 | 8.900726 | 8.312086 | 7.289862 | 8.167558 | 0.7260052 | 308.5315 | 307.9735 | 307.0046
575 | 9.247832 | 8.551528 | 7.516651 | 8.43867 | 0.750104 | 308.8605 | 308.2005 | 307.2196 | 8.777673 | 8.360927 | 7.347847 | 8.162149 | 0.7255244 | 308.4149 | 308.0198 | 307.0596
576 | 9.335598 | 8.386588 | 7.693246 | 8.471811 | 0.7530498 | 308.9437 | 308.0442 | 307.387 | 8.684208 | 8.441707 | 7.452709 | 8.192875 | 0.7282555 | 308.3263 | 308.0964 | 307.159
577 | 9.408876 | 8.306484 | 7.739834 | 8.485065 | 0.754228 | 309.0132 | 307.9682 | 307.4311 | 8.695702 | 8.395989 | 7.478047 | 8.189913 | 0.7279922 | 308.3372 | 308.0531 | 307.183
578 | 9.253498 | 8.429086 | 7.661307 | 8.447964 | 0.7509301 | 308.8659 | 308.0844 | 307.3567 | 8.798665 | 8.337328 | 7.438897 | 8.19163 | 0.7281449 | 308.4348 | 307.9975 | 307.1459
579 | 9.124811 | 8.574065 | 7.748365 | 8.482414 | 0.7539923 | 308.7439 | 308.2219 | 307.4392 | 8.834692 | 8.461701 | 7.520192 | 8.272195 | 0.7353062 | 308.4689 | 308.1154 | 307.2229
580 | 9.093387 | 8.435268 | 7.830143 | 8.452933 | 0.7513718 | 308.7141 | 308.0903 | 307.5167 | 8.837686 | 8.621812 | 7.535743 | 8.331747 | 0.7405997 | 308.4717 | 308.2671 | 307.2377
581 | 9.188044 | 8.366079 | 7.815752 | 8.456625 | 0.7517 | 308.8038 | 308.0247 | 307.5031 | 8.812252 | 8.478089 | 7.486451 | 8.25893 | 0.7341271 | 308.4476 | 308.1309 | 307.1909
582 | 9.312256 | 8.406581 | 7.74814 | 8.488993 | 0.7545771 | 308.9216 | 308.0631 | 307.439 | 8.918466 | 8.354231 | 7.315361 | 8.196019 | 0.728535 | 308.5483 | 308.0135 | 307.0288
583 | 9.281316 | 8.451205 | 7.671835 | 8.468119 | 0.7527217 | 308.8922 | 308.1054 | 307.3667 | 9.027321 | 8.490871 | 7.312882 | 8.277025 | 0.7357355 | 308.6515 | 308.143 | 307.0264
584 | 9.198958 | 8.387586 | 7.793601 | 8.460048 | 0.7520043 | 308.8142 | 308.0451 | 307.4821 | 9.142164 | 8.631761 | 7.433198 | 8.402374 | 0.7468777 | 308.7603 | 308.2766 | 307.1405
585 | 9.135983 | 8.329247 | 7.8276 | 8.430943 | 0.7494172 | 308.7545 | 307.9898 | 307.5143 | 9.015988 | 8.555681 | 7.561371 | 8.37768 | 0.7446827 | 308.6407 | 308.2044 | 307.262
586 | 9.171366 | 8.364147 | 7.751456 | 8.42899 | 0.7492435 | 308.788 | 308.0229 | 307.4421 | 8.95781 | 8.55346 | 7.544243 | 8.351837 | 0.7423855 | 308.5856 | 308.2023 | 307.2457
587 | 9.208617 | 8.446698 | 7.594243 | 8.416519 | 0.748135 | 308.8233 | 308.1011 | 307.2931 | 9.033632 | 8.630119 | 7.486257 | 8.383336 | 0.7451854 | 308.6575 | 308.275 | 307.1908
588 | 9.249409 | 8.521167 | 7.513334 | 8.42797 | 0.7491529 | 308.862 | 308.1717 | 307.2164 | 9.104077 | 8.563537 | 7.510437 | 8.392683 | 0.7460163 | 308.7242 | 308.2119 | 307.2137
589 | 9.282668 | 8.382145 | 7.635969 | 8.433594 | 0.7496528 | 308.8935 | 308.0399 | 307.3327 | 9.179995 | 8.368333 | 7.612885 | 8.387071 | 0.7455174 | 308.7962 | 308.0269 | 307.3108
590 | 9.341039 | 8.398887 | 7.742989 | 8.494305 | 0.7550493 | 308.9489 | 308.0558 | 307.4341 | 9.153723 | 8.265337 | 7.61047 | 8.343177 | 0.7416157 | 308.7713 | 307.9292 | 307.3085
591 | 9.447705 | 8.376156 | 7.678468 | 8.500776 | 0.7556246 | 309.05 | 308.0343 | 307.373 | 9.131508 | 8.368075 | 7.588029 | 8.362537 | 0.7433366 | 308.7502 | 308.0266 | 307.2872
592 | 9.528259 | 8.218589 | 7.622833 | 8.45656 | 0.7516943 | 309.1263 | 307.8849 | 307.3202 | 9.241811 | 8.414341 | 7.562144 | 8.406098 | 0.7472088 | 308.8548 | 308.0705 | 307.2627
593 | 9.583315 | 8.250881 | 7.625731 | 8.486642 | 0.7543682 | 309.1785 | 307.9155 | 307.323 | 9.23183 | 8.295119 | 7.722544 | 8.416498 | 0.7481331 | 308.8453 | 307.9575 | 307.4147
594 | 9.55984375 | 8.501785 | 7.709859 | 8.590496 | 0.7635996 | 309.15625 | 308.1534 | 307.4027 | 9.318631 | 8.171357 | 7.751167 | 8.413718 | 0.7478861 | 308.9276 | 307.8401 | 307.4419
595 | 9.444743 | 8.5863 | 7.662788 | 8.56461 | 0.7612987 | 309.0471 | 308.2335 | 307.3581 | 9.432412 | 8.214339 | 7.584584 | 8.410445 | 0.7475951 | 309.0355 | 307.8809 | 307.284
596 | 9.457686 | 8.481276 | 7.429464 | 8.456142 | 0.7516571 | 309.0594 | 308.1339 | 307.1369 | 9.447319 | 8.31904 | 7.605544 | 8.457301 | 0.7517601 | 309.0496 | 307.9801 | 307.3038
597 | 9.591879 | 8.460703 | 7.429335 | 8.493972 | 0.7550198 | 309.1866 | 308.1144 | 307.1368 | 9.47446 | 8.286748 | 7.721224 | 8.494144 | 0.755035 | 309.0753 | 307.9495 | 307.4135
598 | 9.695679 | 8.624516 | 7.595595 | 8.638597 | 0.7678753 | 309.285 | 308.2697 | 307.2944 | 9.583347 | 8.237842 | 7.802487 | 8.541225 | 0.75922 | 309.1785 | 307.9032 | 307.4905
599 | 9.624139 | 8.737428 | 7.645274 | 8.668947 | 0.7705731 | 309.2172 | 308.3767 | 307.3415 | 9.608267 | 8.320103 | 7.612305 | 8.513558 | 0.7567607 | 309.2021 | 307.9811 | 307.3102
600 | 9.516315 | 8.674227 | 7.510211 | 8.566918 | 0.7615038 | 309.115 | 308.3168 | 307.2135 | 9.446675 | 8.3466 | 7.523315 | 8.438863 | 0.7501212 | 309.049 | 308.0063 | 307.2259
601 | 9.633734 | 8.55024 | 7.499715 | 8.56123 | 0.7609982 | 309.2263 | 308.1993 | 307.2035 | 9.442264 | 8.265015 | 7.602743 | 8.436674 | 0.7499266 | 309.0448 | 307.9289 | 307.3012
602 | 9.665994 | 8.551335 | 7.627308 | 8.614879 | 0.765767 | 309.2569 | 308.2003 | 307.3245 | 9.46361 | 8.149367 | 7.595821 | 8.402933 | 0.7469273 | 309.065 | 307.8193 | 307.2946
603 | 9.769569 | 8.624516 | 7.650393 | 8.681493 | 0.7716882 | 309.355 | 308.2697 | 307.3463 | 9.45144 | 8.322518 | 7.525891 | 8.433283 | 0.7496251 | 309.0535 | 307.9834 | 307.2283
604 | 9.726941 | 8.568141 | 7.607347 | 8.634143 | 0.7674794 | 309.3146 | 308.2162 | 307.3055 | 9.324394 | 8.5023 | 7.60696 | 8.477885 | 0.7535898 | 308.9331 | 308.1538 | 307.3052
605 | 9.650057 | 8.438391 | 7.669324 | 8.585924 | 0.7631933 | 309.2418 | 308.0933 | 307.3643 | 9.268212 | 8.428153 | 7.783073 | 8.493146 | 0.7549463 | 308.8798 | 308.0836 | 307.4721
606 | 9.70141 | 8.370683 | 7.795983 | 8.622692 | 0.7664615 | 309.2904 | 308.0291 | 307.4843 | 9.365122 | 8.390966 | 7.860376 | 8.538821 | 0.7590063 | 308.9717 | 308.0483 | 307.5454
607 | 9.742041 | 8.491032 | 7.821837 | 8.68497 | 0.7719973 | 309.3289 | 308.1432 | 307.5089 | 9.444582 | 8.491289 | 7.763369 | 8.566413 | 0.761459 | 309.047 | 308.1434 | 307.4534
608 | 9.860684 | 8.434334 | 7.698687 | 8.664568 | 0.7701839 | 309.4414 | 308.0894 | 307.3921 | 9.457589 | 8.444927 | 7.662627 | 8.521714 | 0.7574857 | 309.0593 | 308.0995 | 307.3579
609 | 9.847 | 8.22007 | 7.55754 | 8.541537 | 0.7592477 | 309.4284 | 307.8863 | 307.2583 | 9.349732 | 8.31463 | 7.62982 | 8.431394 | 0.7494572 | 308.9571 | 307.976 | 307.3268
610 | 9.839241 | 8.254423 | 7.548042 | 8.547235 | 0.7597542 | 309.4211 | 307.9189 | 307.2493 | 9.300086 | 8.245537 | 7.759666 | 8.435096 | 0.7497863 | 308.91 | 307.9105 | 307.4499
611 | 9.848707 | 8.262601 | 7.659247 | 8.590185 | 0.763572 | 309.4301 | 307.9266 | 307.3547 | 9.390815 | 8.263889 | 7.897723 | 8.517475 | 0.7571089 | 308.996 | 307.9279 | 307.5808
612 | 9.91062 | 8.208415 | 7.77892 | 8.632651 | 0.7673468 | 309.4887 | 307.8753 | 307.4682 | 9.409005 | 8.261603 | 7.874606 | 8.515071 | 0.7568952 | 309.0133 | 307.9257 | 307.5589
613 | 9.962294 | 8.177668 | 7.709408 | 8.616457 | 0.7659073 | 309.5377 | 307.8461 | 307.4023 | 9.390106 | 8.056546 | 7.763755 | 8.403469 | 0.746975 | 308.9954 | 307.7313 | 307.4538
614 | 9.895777 | 8.346246 | 7.611951 | 8.617991 | 0.7660437 | 309.4747 | 308.0059 | 307.3099 | 9.344098 | 7.928438 | 7.843762 | 8.372099 | 0.7441866 | 308.9518 | 307.6099 | 307.5296
615 | 9.783252 | 8.391385 | 7.597463 | 8.5907 | 0.7636178 | 309.368 | 308.0487 | 307.2962 | 9.313576 | 7.977183 | 7.87847 | 8.389743 | 0.7457549 | 308.9228 | 307.6561 | 307.5625
616 | 9.690849 | 8.293799 | 7.611404 | 8.532017 | 0.7584015 | 309.2804 | 307.9562 | 307.3094 | 9.425973 | 8.082979 | 7.769808 | 8.426253 | 0.7490003 | 309.0294 | 307.7564 | 307.4595
617 | 9.723979 | 8.113952 | 7.629594 | 8.489175 | 0.7545933 | 309.3118 | 307.7857 | 307.3266 | 9.533958 | 8.06833 | 7.609762 | 8.404016 | 0.7470237 | 309.1317 | 307.7425 | 307.3078
618 | 9.818378 | 8.140127 | 7.455478 | 8.471328 | 0.7530069 | 309.4013 | 307.8105 | 307.1616 | 9.367215 | 8.152522 | 7.632428 | 8.384055 | 0.7452493 | 308.9737 | 307.8223 | 307.3293
619 | 9.834669 | 8.248628 | 7.458376 | 8.513891 | 0.7567903 | 309.4167 | 307.9134 | 307.1643 | 9.078416 | 8.290998 | 7.795565 | 8.388326 | 0.745629 | 308.6999 | 307.9536 | 307.4839
620 | 9.805983 | 8.440323 | 7.635196 | 8.627167 | 0.7668593 | 309.3896 | 308.0951 | 307.3319 | 8.950051 | 8.34821 | 7.660631 | 8.319631 | 0.7395227 | 308.5782 | 308.0078 | 307.356
621 | 9.816253 | 8.403265 | 7.662499 | 8.627339 | 0.7668746 | 309.3993 | 308.06 | 307.3578 | 9.045963 | 8.296374 | 7.480301 | 8.274213 | 0.7354856 | 308.6692 | 307.9586 | 307.1851
622 | 9.927265 | 8.302685 | 7.526342 | 8.58543 | 0.7631494 | 309.5045 | 307.9646 | 307.2288 | 9.112093 | 8.204422 | 7.536805 | 8.28444 | 0.7363947 | 308.7318 | 307.8715 | 307.2387
623 | 9.936666 | 8.347083 | 7.483585 | 8.589112 | 0.7634766 | 309.5134 | 308.0067 | 307.1882 | 9.077644 | 8.312086 | 7.717393 | 8.369041 | 0.7439147 | 308.6992 | 307.9735 | 307.4099
624 | 9.956048 | 8.335267 | 7.614977 | 8.635431 | 0.7675939 | 309.5318 | 307.9955 | 307.3128 | 9.079575 | 8.428153 | 7.731913 | 8.413214 | 0.7478412 | 308.701 | 308.0836 | 307.4236
625 | 9.871147 | 8.260379 | 7.666105 | 8.59921 | 0.7643743 | 309.4513 | 307.9245 | 307.3612 | 9.271786 | 8.404102 | 7.70284 | 8.459576 | 0.7519623 | 308.8832 | 308.0608 | 307.3961
626 | 9.765448 | 8.140964 | 7.604385 | 8.503599 | 0.7558755 | 309.3511 | 307.8113 | 307.3027 | 9.332894 | 8.236039 | 7.728146 | 8.43236 | 0.7495431 | 308.9411 | 307.9015 | 307.42
627 | 9.790496 | 8.129116 | 7.634649 | 8.518087 | 0.7571633 | 309.3749 | 307.8001 | 307.3314 | 9.432702 | 8.257997 | 7.752326 | 8.481008 | 0.7538674 | 309.0357 | 307.9223 | 307.443
628 | 9.858398 | 8.184557 | 7.749106 | 8.597354 | 0.7642092 | 309.4392 | 307.8527 | 307.4399 | 9.321561 | 8.161344 | 7.663947 | 8.382284 | 0.7450919 | 308.9304 | 307.8307 | 307.3592
629 | 9.876041 | 8.0069 | 7.791315 | 8.558085 | 0.7607187 | 309.456 | 307.6843 | 307.4799 | 9.31789 | 8.044344 | 7.485163 | 8.282466 | 0.7362192 | 308.9269 | 307.7198 | 307.1897
630 | 9.812422 | 7.883042 | 7.715558 | 8.47034 | 0.7529191 | 309.3957 | 307.5669 | 307.4081 | 9.395708 | 7.852842 | 7.498202 | 8.248917 | 0.7332371 | 309.0007 | 307.5382 | 307.2021
631 | 9.73763 | 8.122194 | 7.613239 | 8.491021 | 0.7547574 | 309.3248 | 307.7935 | 307.3111 | 9.41567 | 7.8946 | 7.726118 | 8.345463 | 0.7418189 | 309.0196 | 307.5778 | 307.4181
632 | 9.726458 | 8.227346 | 7.667714 | 8.540506 | 0.7591561 | 309.3142 | 307.8932 | 307.3628 | 9.461839 | 8.015528 | 7.864014 | 8.447127 | 0.7508557 | 309.0634 | 307.6924 | 307.5488
633 | 9.797547 | 8.14589 | 7.765816 | 8.569751 | 0.7617556 | 309.3816 | 307.816 | 307.4557 | 9.450184 | 7.972257 | 7.737258 | 8.386566 | 0.7454726 | 309.0523 | 307.6514 | 307.4287
634 | 9.798996 | 8.195826 | 7.852198 | 8.615673 | 0.7658376 | 309.3829 | 307.8633 | 307.5376 | 9.44851 | 7.885553 | 7.601487 | 8.31185 | 0.7388311 | 309.0507 | 307.5692 | 307.3
635 | 9.699446 | 8.390161 | 7.719969 | 8.603192 | 0.7647282 | 309.2886 | 308.0475 | 307.4123 | 9.537757 | 8.014337 | 7.645499 | 8.399198 | 0.7465954 | 309.1353 | 307.6913 | 307.3417
636 | 9.622207 | 8.477413 | 7.649363 | 8.582994 | 0.7629328 | 309.2154 | 308.1302 | 307.3454 | 9.548929 | 8.070938 | 7.697496 | 8.439121 | 0.7501441 | 309.1459 | 307.745 | 307.391
637 | 9.593939 | 8.361346 | 7.693568 | 8.549618 | 0.759966 | 309.1886 | 308.0202 | 307.3873 | 9.429482 | 8.21347 | 7.609182 | 8.417378 | 0.7482114 | 309.0327 | 307.8801 | 307.3073
638 | 9.62987 | 8.273097 | 7.763337 | 8.555434 | 0.7604831 | 309.2226 | 307.9366 | 307.4534 | 9.295063 | 8.199529 | 7.495659 | 8.330084 | 0.7404519 | 308.9053 | 307.8669 | 307.1997
639 | 9.591042 | 8.318332 | 7.666781 | 8.525385 | 0.757812 | 309.1858 | 307.9795 | 307.3619 | 9.258231 | 8.269201 | 7.454255 | 8.327229 | 0.7401981 | 308.8704 | 307.9329 | 307.1604
640 | 9.613676 | 8.4051 | 7.579948 | 8.532908 | 0.7584807 | 309.2073 | 308.0617 | 307.2796 | 9.332186 | 8.423967 | 7.572897 | 8.443017 | 0.7504904 | 308.9405 | 308.0796 | 307.2729
641 | 9.5743 | 8.416852 | 7.53101 | 8.507387 | 0.7562122 | 309.17 | 308.0728 | 307.2332 | 9.439076 | 8.454586 | 7.570547 | 8.48807 | 0.7544951 | 309.0418 | 308.1086 | 307.2707
642 | 9.664996 | 8.343381 | 7.690541 | 8.566306 | 0.7614494 | 309.2559 | 308.0032 | 307.3844 | 9.328483 | 8.431662 | 7.502935 | 8.421027 | 0.7485357 | 308.937 | 308.0869 | 307.2066
643 | 9.836665 | 8.369588 | 7.64669 | 8.617648 | 0.7660132 | 309.4186 | 308.028 | 307.3428 | 9.256621 | 8.436202 | 7.616426 | 8.436416 | 0.7499037 | 308.8688 | 308.0912 | 307.3141
644 | 9.936344 | 8.452912 | 7.533779 | 8.641012 | 0.7680899 | 309.5131 | 308.107 | 307.2358 | 9.360389 | 8.589519 | 7.818456 | 8.589455 | 0.7635071 | 308.9672 | 308.2365 | 307.5056
645 | 9.910491 | 8.413858 | 7.486869 | 8.603739 | 0.7647768 | 309.4886 | 308.07 | 307.1913 | 9.321818 | 8.561863 | 7.872739 | 8.585473 | 0.7631532 | 308.9306 | 308.2103 | 307.5571
646 | 9.911843 | 8.300238 | 7.574088 | 8.59539 | 0.7640346 | 309.4899 | 307.9623 | 307.274 | 9.350956 | 8.424193 | 7.600103 | 8.458417 | 0.7518593 | 308.9583 | 308.0798 | 307.2987
647 | 9.989758 | 8.281146 | 7.634037 | 8.63498 | 0.7675538 | 309.5638 | 307.9442 | 307.3308 | 9.227162 | 8.42239 | 7.509245 | 8.386266 | 0.7454458 | 308.8409 | 308.0781 | 307.2126
648 | 9.907722 | 8.445732 | 7.522768 | 8.625407 | 0.7667029 | 309.486 | 308.1002 | 307.2254 | 9.199377 | 8.526898 | 7.573187 | 8.433154 | 0.7496137 | 308.8146 | 308.1772 | 307.2732
649 | 9.947967 | 8.418977 | 7.553129 | 8.640024 | 0.7680022 | 309.5241 | 308.0749 | 307.2542 | 9.388046 | 8.521135 | 7.554288 | 8.487823 | 0.7544731 | 308.9934 | 308.1717 | 307.2552
650 | 9.888179 | 8.191415 | 7.579562 | 8.553052 | 0.7602713 | 309.4675 | 307.8592 | 307.2792 | 9.49983 | 8.522262 | 7.452065 | 8.491386 | 0.7547898 | 309.0994 | 308.1728 | 307.1584
651 | 9.817509 | 8.115078 | 7.573219 | 8.501935 | 0.7557276 | 309.4005 | 307.7868 | 307.2732 | 9.463223 | 8.667466 | 7.483263 | 8.537984 | 0.7589319 | 309.0647 | 308.3104 | 307.1879
652 | 9.712131 | 8.194184 | 7.568583 | 8.491633 | 0.7548118 | 309.3006 | 307.8618 | 307.2688 | 9.403983 | 8.622231 | 7.658603 | 8.561605 | 0.7610316 | 309.0085 | 308.2675 | 307.3541
653 | 9.73763 | 8.055451 | 7.575634 | 8.456238 | 0.7516656 | 309.3248 | 307.7303 | 307.2755 | 9.321529 | 8.518237 | 7.680625 | 8.506797 | 0.7561597 | 308.9304 | 308.1689 | 307.375
654 | 9.832866 | 7.948689 | 7.647721 | 8.476425 | 0.75346 | 309.415 | 307.6291 | 307.3438 | 9.365219 | 8.410413 | 7.46372 | 8.413117 | 0.7478326 | 308.9718 | 308.0667 | 307.1694
655 | 9.797901 | 7.992218 | 7.713111 | 8.501077 | 0.7556513 | 309.3819 | 307.6703 | 307.4058 | 9.388786 | 8.483272 | 7.386836 | 8.419632 | 0.7484117 | 308.9941 | 308.1358 | 307.0965
656 | 9.633315 | 8.103295 | 7.615203 | 8.450604 | 0.7511648 | 309.2259 | 307.7756 | 307.313 | 9.340975 | 8.493479 | 7.411981 | 8.415478 | 0.7480425 | 308.9488 | 308.1455 | 307.1204
657 | 9.605981 | 8.035297 | 7.474248 | 8.371842 | 0.7441637 | 309.2 | 307.7112 | 307.1794 | 9.263157 | 8.453974 | 7.637193 | 8.451441 | 0.7512392 | 308.875 | 308.108 | 307.3338
658 | 9.649574 | 7.85545 | 7.405027 | 8.30335 | 0.7380756 | 309.2413 | 307.5407 | 307.1138 | 9.240137 | 8.34425 | 7.678242 | 8.420876 | 0.7485224 | 308.8532 | 308.004 | 307.3727
659 | 9.64043 | 7.933428 | 7.525891 | 8.366583 | 0.7436963 | 309.2326 | 307.6146 | 307.2283 | 9.373557 | 8.304584 | 7.604964 | 8.427702 | 0.7491291 | 308.9797 | 307.9664 | 307.3033
660 | 9.67649 | 7.94357 | 7.660245 | 8.426768 | 0.7490461 | 309.2668 | 307.6242 | 307.3557 | 9.477068 | 8.273612 | 7.597076 | 8.449252 | 0.7510446 | 309.0778 | 307.9371 | 307.2958
661 | 9.577745 | 7.919681 | 7.647817 | 8.381748 | 0.7450442 | 309.1732 | 307.6016 | 307.3439 | 9.398284 | 8.181821 | 7.674089 | 8.418065 | 0.7482724 | 309.0031 | 307.8501 | 307.3688
662 | 9.500281 | 7.783202 | 7.654128 | 8.312537 | 0.7388922 | 309.0998 | 307.4722 | 307.3499 | 9.259004 | 8.107126 | 7.642054 | 8.336061 | 0.7409832 | 308.8711 | 307.7793 | 307.3384
663 | 9.609265 | 7.680045 | 7.737934 | 8.342415 | 0.741548 | 309.2031 | 307.3745 | 307.4293 | 9.207555 | 8.164757 | 7.522414 | 8.298242 | 0.7376215 | 308.8223 | 307.8339 | 307.225
664 | 9.708493 | 7.75899 | 7.81411 | 8.427198 | 0.7490842 | 309.2971 | 307.4493 | 307.5015 | 9.229609 | 8.238711 | 7.436933 | 8.301751 | 0.7379334 | 308.8432 | 307.904 | 307.144
665 | 9.816028 | 7.833943 | 7.830659 | 8.493543 | 0.7549816 | 309.3991 | 307.5203 | 307.5172 | 9.257909 | 8.132979 | 7.598879 | 8.329923 | 0.7404376 | 308.8701 | 307.8038 | 307.2975
666 | 9.837824 | 7.682428 | 7.670161 | 8.396805 | 0.7463826 | 309.4197 | 307.3767 | 307.3651 | 9.165378 | 8.094473 | 7.671964 | 8.310605 | 0.7387204 | 308.7823 | 307.7673 | 307.3668
667 | 9.816672 | 7.579851 | 7.575891 | 8.324138 | 0.7399234 | 309.3997 | 307.2795 | 307.2757 | 9.164509 | 8.269265 | 7.529014 | 8.320929 | 0.7396382 | 308.7815 | 307.933 | 307.2313
668 | 9.911875 | 7.640831 | 7.77116 | 8.441289 | 0.7503368 | 309.4899 | 307.3373 | 307.4608 | 9.337015 | 8.478958 | 7.492761 | 8.436245 | 0.7498884 | 308.945 | 308.1317 | 307.1969
669 | 9.986184 | 7.833717 | 7.78919 | 8.536364 | 0.7587879 | 309.5604 | 307.5201 | 307.4779 | 9.435792 | 8.422068 | 7.605093 | 8.487651 | 0.7544579 | 309.0387 | 308.0778 | 307.3034
670 | 10.0111 | 7.762242 | 7.596304 | 8.45655 | 0.7516933 | 309.584 | 307.4524 | 307.2951 | 9.51332 | 8.290611 | 7.650393 | 8.484775 | 0.7542022 | 309.1122 | 307.9532 | 307.3463
671 | 9.988856 | 7.648268 | 7.531364 | 8.389496 | 0.745733 | 309.5629 | 307.3443 | 307.2335 | 9.34867 | 8.365306 | 7.510437 | 8.408138 | 0.74739 | 308.9561 | 308.024 | 307.2137
672 | 9.808751 | 7.761501 | 7.655705 | 8.408653 | 0.7474358 | 309.3922 | 307.4517 | 307.3514 | 9.322655 | 8.400239 | 7.535968 | 8.419621 | 0.7484107 | 308.9314 | 308.0571 | 307.2379
673 | 9.768699 | 7.739834 | 7.699782 | 8.402772 | 0.746913 | 309.3542 | 307.4311 | 307.3932 | 9.436469 | 8.333818 | 7.592665 | 8.454317 | 0.7514949 | 309.0393 | 307.9941 | 307.2916
674 | 9.865094 | 7.670065 | 7.593953 | 8.376371 | 0.7445663 | 309.4456 | 307.365 | 307.2928 | 9.498221 | 8.219522 | 7.573992 | 8.430578 | 0.7493847 | 309.0978 | 307.8858 | 307.2739
675 | 9.947516 | 7.653355 | 7.614816 | 8.405229 | 0.7471315 | 309.5237 | 307.3492 | 307.3126 | 9.497416 | 8.366884 | 7.564075 | 8.476125 | 0.7534333 | 309.0971 | 308.0255 | 307.2645
676 | 9.903537 | 7.897755 | 7.690445 | 8.497245 | 0.7553107 | 309.482 | 307.5808 | 307.3843 | 9.456366 | 8.484077 | 7.49978 | 8.480074 | 0.7537844 | 309.0582 | 308.1366 | 307.2036
677 | 9.739047 | 8.029534 | 7.759505 | 8.509362 | 0.7563877 | 309.3261 | 307.7057 | 307.4498 | 9.407911 | 8.382853 | 7.598203125 | 8.462989 | 0.7522657 | 309.0122 | 308.0406 | 307.296875
678 | 9.709555 | 8.030403 | 7.76134 | 8.500433 | 0.755594 | 309.2982 | 307.7065 | 307.4515 | 9.452277 | 8.300528 | 7.694566 | 8.482457 | 0.7539962 | 309.0543 | 307.9626 | 307.3882
679 | 9.776491 | 7.916719 | 7.625505 | 8.439572 | 0.7501841 | 309.3616 | 307.5988 | 307.3228 | 9.481994 | 8.312247 | 7.696015 | 8.496752 | 0.7552668 | 309.0825 | 307.9737 | 307.3896
680 | 9.796098 | 8.026346 | 7.68642 | 8.502955 | 0.7558182 | 309.3802 | 307.7027 | 307.3805 | 9.462901 | 8.336297 | 7.571416 | 8.456872 | 0.7517219 | 309.0644 | 307.9965 | 307.2715
681 | 9.700283 | 8.108317 | 7.773189 | 8.527263 | 0.7579789 | 309.2894 | 307.7804 | 307.4627 | 9.365863 | 8.349111 | 7.495659 | 8.403544 | 0.7469817 | 308.9724 | 308.0086 | 307.1997
682 | 9.630063 | 8.228344 | 7.871805 | 8.576738 | 0.7623767 | 309.2228 | 307.8942 | 307.5562 | 9.262964 | 8.264371 | 7.571609 | 8.366315 | 0.7436724 | 308.8748 | 307.9283 | 307.2717
683 | 9.612645 | 8.246889 | 7.722802 | 8.527445 | 0.7579951 | 309.2063 | 307.9117 | 307.415 | 9.286338 | 8.304681 | 7.674121 | 8.421714 | 0.7485968 | 308.897 | 307.9665 | 307.3688
684 | 9.693264 | 8.26083 | 7.623445 | 8.525846 | 0.757853 | 309.2827 | 307.925 | 307.3208 | 9.359391 | 8.355808 | 7.643567 | 8.452922 | 0.7513709 | 308.9662 | 308.015 | 307.3399
685 | 9.814386 | 8.387521 | 7.679208 | 8.627038 | 0.7668479 | 309.3975 | 308.045 | 307.3737 | 9.293776 | 8.32915 | 7.65123 | 8.424719 | 0.7488639 | 308.9041 | 307.9897 | 307.3471
686 | 9.806884 | 8.407258 | 7.720838 | 8.644993 | 0.7684438 | 309.3904 | 308.0638 | 307.4131 | 9.180671 | 8.228183 | 7.689511 | 8.366122 | 0.7436553 | 308.7968 | 307.894 | 307.3834
687 | 9.625298 | 8.305132 | 7.623477 | 8.517969 | 0.7571528 | 309.2183 | 307.9669 | 307.3208 | 9.238946 | 8.21025 | 7.783846 | 8.411014 | 0.7476457 | 308.8521 | 307.877 | 307.4728
688 | 9.484505 | 8.262858 | 7.54875 | 8.432038 | 0.7495145 | 309.0848 | 307.9269 | 307.25 | 9.205848 | 8.375673 | 7.771836 | 8.451119 | 0.7512106 | 308.8207 | 308.0338 | 307.4615
689 | 9.498575 | 8.362698 | 7.514236 | 8.458503 | 0.7518669 | 309.0982 | 308.0215 | 307.2173 | 9.18183 | 8.371552 | 7.637225 | 8.396869 | 0.7463884 | 308.7979 | 308.0299 | 307.3339
690 | 9.67649 | 8.489486 | 7.700136 | 8.622037 | 0.7664033 | 309.2668 | 308.1417 | 307.3935 | 9.041423 | 8.246728 | 7.715043 | 8.334398 | 0.7408354 | 308.6649 | 307.9116 | 307.4076
691 | 9.612098 | 8.39747 | 7.673574 | 8.561047 | 0.760982 | 309.2058 | 308.0545 | 307.3683 | 9.032505 | 8.234075 | 7.860601 | 8.375727 | 0.7445091 | 308.6564 | 307.8996 | 307.5456
692 | 9.488175 | 8.223515 | 7.448298 | 8.386663 | 0.7454811 | 309.0883 | 307.8896 | 307.1548 | 9.18344 | 8.176412 | 7.795597 | 8.38515 | 0.7453466 | 308.7995 | 307.8449 | 307.484
693 | 9.289526 | 8.293734 | 7.419837 | 8.334366 | 0.7408325 | 308.9 | 307.9561 | 307.1278 | 9.270884 | 8.041221 | 7.562079 | 8.291395 | 0.7370129 | 308.8824 | 307.7168 | 307.2626
694 | 9.321046 | 8.312988 | 7.571126 | 8.40172 | 0.7468195 | 308.9299 | 307.9744 | 307.2712 | 9.203723 | 7.979533 | 7.480237 | 8.221164 | 0.7307702 | 308.8187 | 307.6583 | 307.1851
695 | 9.271464 | 8.202555 | 7.584423 | 8.352814 | 0.7424724 | 308.8829 | 307.8697 | 307.2838 | 9.10398 | 8.180436 | 7.5077 | 8.264039 | 0.7345812 | 308.7242 | 307.8488 | 307.2111
696 | 9.26393 | 8.198981 | 7.43542 | 8.299444 | 0.7377283 | 308.8758 | 307.8663 | 307.1426 | 9.05237 | 8.290515 | 7.416392 | 8.253092 | 0.7336082 | 308.6752 | 307.9531 | 307.1245
697 | 9.198347 | 8.296085 | 7.480011 | 8.324814 | 0.7399835 | 308.8136 | 307.9584 | 307.1848 | 9.099537 | 8.265563 | 7.308213 | 8.224438 | 0.7310611 | 308.7199 | 307.9294 | 307.022
698 | 9.125262 | 8.364308 | 7.623187 | 8.370919 | 0.7440817 | 308.7443 | 308.023 | 307.3206 | 9.205558 | 8.215659 | 7.372348 | 8.264522 | 0.7346242 | 308.8204 | 307.8821 | 307.0828
699 | 9.276841 | 8.316336 | 7.699814 | 8.430997 | 0.7494219 | 308.888 | 307.9776 | 307.3932 | 9.205172 | 8.364308 | 7.488672 | 8.352717 | 0.7424638 | 308.8201 | 308.023 | 307.1931
700 | 9.463739 | 8.316754 | 7.630947 | 8.47048 | 0.7529315 | 309.0652 | 307.978 | 307.3279 | 9.17127 | 8.526962 | 7.440797 | 8.379676 | 0.7448601 | 308.7879 | 308.1772 | 307.1477
701 | 9.589174 | 8.426382 | 7.565782 | 8.527113 | 0.7579656 | 309.1841 | 308.0819 | 307.2661 | 9.20353 | 8.638554 | 7.232907 | 8.35833 | 0.7429627 | 308.8185 | 308.283 | 306.9506
702 | 9.524267 | 8.595476 | 7.743761 | 8.621168 | 0.766326 | 309.1225 | 308.2422 | 307.4348 | 9.332443 | 8.644092 | 7.212108 | 8.396214 | 0.7463302 | 308.9407 | 308.2882 | 306.9309
703 | 9.580224 | 8.638683 | 7.867201 | 8.695369 | 0.7729217 | 309.1756 | 308.2831 | 307.5518 | 9.330833 | 8.694285 | 7.343887 | 8.456335 | 0.7516742 | 308.9392 | 308.3358 | 307.0558
704 | 9.639175 | 8.578283 | 7.714238 | 8.643898 | 0.7683465 | 309.2314 | 308.2259 | 307.4069 | 9.272816 | 8.790423 | 7.469194 | 8.510811 | 0.7565165 | 308.8842 | 308.4269 | 307.1746
705 | 9.704919 | 8.612507 | 7.543083 | 8.62017 | 0.7662373 | 309.2938 | 308.2583 | 307.2446 | 9.154238 | 8.694768 | 7.412335 | 8.420447 | 0.7484842 | 308.7718 | 308.3363 | 307.1207
706 | 9.679355 | 8.681632 | 7.486032 | 8.615673 | 0.7658376 | 309.2695 | 308.3238 | 307.1906 | 9.118533 | 8.596313 | 7.316488 | 8.343778 | 0.7416691 | 308.7379 | 308.243 | 307.0298
707 | 9.595227 | 8.623261 | 7.570547 | 8.596345 | 0.7641195 | 309.1898 | 308.2685 | 307.2707 | 9.182764 | 8.590453 | 7.510211 | 8.427809 | 0.7491386 | 308.7988 | 308.2374 | 307.2135
708 | 9.462064 | 8.574226 | 7.65548 | 8.563923 | 0.7612376 | 309.0636 | 308.222 | 307.3512 | 9.257491 | 8.763764 | 7.51855 | 8.513268 | 0.756735 | 308.8697 | 308.4017 | 307.2214
709 | 9.45672 | 8.61064 | 7.592794 | 8.553385 | 0.7603009 | 309.0585 | 308.2565 | 307.2917 | 9.278837 | 8.699662 | 7.452387 | 8.476962 | 0.7535077 | 308.8899 | 308.3409 | 307.1587
710 | 9.541428 | 8.731118 | 7.553064 | 8.608536 | 0.7652032 | 309.1388 | 308.3707 | 307.2541 | 9.362643 | 8.542899 | 7.265521 | 8.390355 | 0.7458093 | 308.9693 | 308.1923 | 306.9815
711 | 9.673528 | 8.63205 | 7.614494 | 8.640024 | 0.7680022 | 309.264 | 308.2768 | 307.3123 | 9.485922 | 8.481985 | 7.116325 | 8.36141 | 0.7432365 | 309.0862 | 308.1346 | 306.8401
712 | 9.625427 | 8.440645 | 7.631301 | 8.565791 | 0.7614036 | 309.2184 | 308.0954 | 307.3282 | 9.497995 | 8.545346 | 7.212816 | 8.418719 | 0.7483306 | 309.0976 | 308.1946 | 306.9316
713 | 9.621499 | 8.476447 | 7.583651 | 8.560532 | 0.7609362 | 309.2147 | 308.1293 | 307.2831 | 9.615897 | 8.539422 | 7.31227 | 8.489196 | 0.7545952 | 309.2094 | 308.189 | 307.0258
714 | 9.709201 | 8.533885 | 7.440797 | 8.561294 | 0.7610039 | 309.2978 | 308.1838 | 307.1477 | 9.410197 | 8.481115 | 7.168096 | 8.353136 | 0.742501 | 309.0144 | 308.1338 | 306.8892
715 | 9.767508 | 8.489035 | 7.356765 | 8.53777 | 0.7589129 | 309.3531 | 308.1413 | 307.068 | 9.285598 | 8.633145 | 7.068321 | 8.329021 | 0.7403574 | 308.8963 | 308.2779 | 306.7946
716 | 9.866994 | 8.428185 | 7.501905 | 8.599028 | 0.764358 | 309.4474 | 308.0836 | 307.2056 | 9.416282 | 8.646667 | 7.235837 | 8.432929 | 0.7495936 | 309.0202 | 308.2907 | 306.9534
717 | 9.865255 | 8.54174 | 7.537192 | 8.648062 | 0.7687167 | 309.4457 | 308.1912 | 307.239 | 9.452341 | 8.568367 | 7.330461 | 8.45039 | 0.7511457 | 309.0544 | 308.2165 | 307.0431
718 | 9.688725 | 8.581374 | 7.418002 | 8.5627 | 0.7611289 | 309.2784 | 308.2288 | 307.1261 | 9.379836 | 8.445184 | 7.310016 | 8.378345 | 0.7447418 | 308.9856 | 308.0997 | 307.0237
719 | 9.665254 | 8.44306 | 7.303159 | 8.470491 | 0.7529325 | 309.2562 | 308.0977 | 307.0172 | 9.379997 | 8.586622 | 7.33191 | 8.432843 | 0.749586 | 308.9858 | 308.2338 | 307.0445
720 | 9.711004 | 8.396794 | 7.390345 | 8.499381 | 0.7555005 | 309.2995 | 308.0538 | 307.0999 | 9.365315 | 8.713474 | 7.449651 | 8.50948 | 0.7563982 | 308.9719 | 308.354 | 307.1561
721 | 9.746935 | 8.421327 | 7.390925 | 8.519729 | 0.7573092 | 309.3336 | 308.0771 | 307.1004 | 9.493423 | 8.745252 | 7.50345 | 8.580708 | 0.7627296 | 309.0933 | 308.3841 | 307.2071
722 | 9.73425 | 8.518881 | 7.202771 | 8.485301 | 0.754249 | 309.3216 | 308.1696 | 306.9221 | 9.559361 | 8.680377 | 7.408375 | 8.549371 | 0.7599441 | 309.1558 | 308.3226 | 307.1169
723 | 9.670083 | 8.578991 | 7.117645 | 8.455573 | 0.7516065 | 309.2607 | 308.2265 | 306.8414 | 9.565575 | 8.637749 | 7.250904 | 8.484743 | 0.7541993 | 309.1617 | 308.2822 | 306.9677
724 | 9.676458 | 8.496022 | 7.148199 | 8.440226 | 0.7502423 | 309.2668 | 308.1479 | 306.8703 | 9.524138 | 8.630312 | 7.340892 | 8.498447 | 0.7554176 | 309.1224 | 308.2752 | 307.053
725 | 9.755306 | 8.485655 | 7.167323 | 8.469428 | 0.7528381 | 309.3415 | 308.1381 | 306.8885 | 9.530771 | 8.558321 | 7.529175 | 8.539422 | 0.7590598 | 309.1287 | 308.2069 | 307.2314
726 | 9.8102 | 8.529248 | 7.182005 | 8.507151 | 0.7561912 | 309.3936 | 308.1794 | 306.9024 | 9.606592 | 8.457934 | 7.647109 | 8.570545 | 0.7618262 | 309.2006 | 308.1118 | 307.3432
727 | 9.780902 | 8.489873 | 7.061978 | 8.444251 | 0.7506001 | 309.3658 | 308.1421 | 306.7886 | 9.618827 | 8.427509 | 7.51488 | 8.520405 | 0.7573693 | 309.2122 | 308.0829 | 307.2179
728 | 9.692878 | 8.367624 | 7.109435 | 8.389979 | 0.7457759 | 309.2823 | 308.0262 | 306.8336 | 9.50994 | 8.560961 | 7.363494 | 8.478132 | 0.7536117 | 309.1089 | 308.2094 | 307.0744
729 | 9.592845 | 8.2579 | 7.31681 | 8.389185 | 0.7457053 | 309.1875 | 307.9222 | 307.0302 | 9.297156 | 8.45201 | 7.422187 | 8.390451 | 0.7458179 | 308.9073 | 308.1062 | 307.13
730 | 9.615414 | 8.320457 | 7.453804 | 8.463225 | 0.7522867 | 309.2089 | 307.9815 | 307.16 | 9.278418 | 8.261216 | 7.471801 | 8.337145 | 0.7410796 | 308.8895 | 307.9253 | 307.1771
731 | 9.686342 | 8.411346 | 7.416746 | 8.504812 | 0.7559832 | 309.2762 | 308.0676 | 307.1249 | 9.37095 | 8.208415 | 7.373153 | 8.317506 | 0.7393338 | 308.9772 | 307.8753 | 307.0836
732 | 9.782415 | 8.220134 | 7.356443 | 8.452997 | 0.7513775 | 309.3672 | 307.8864 | 307.0677 | 9.38518 | 8.354681 | 7.285451 | 8.341771 | 0.7414907 | 308.9907 | 308.0139 | 307.0004
733 | 9.843974 | 8.103842 | 7.34614 | 8.431319 | 0.7494506 | 309.4256 | 307.7762 | 307.058 | 9.313319 | 8.348854 | 7.31124 | 8.324471 | 0.739953 | 308.9226 | 308.0084 | 307.0249
734 | 9.766059 | 8.226734 | 7.44041 | 8.477735 | 0.7535764 | 309.3517 | 307.8926 | 307.1473 | 9.385373 | 8.254069 | 7.480398 | 8.37328 | 0.7442916 | 308.9909 | 307.9185 | 307.1852
735 | 9.954213 | 8.248338 | 7.447397 | 8.549983 | 0.7599985 | 309.5301 | 307.9131 | 307.1539 | 9.521659 | 8.318171 | 7.416714 | 8.418848 | 0.7483421 | 309.1201 | 307.9793 | 307.1248
736 | 10.10486 | 8.144441 | 7.354704 | 8.534668 | 0.7586372 | 309.6729 | 307.8146 | 307.0661 | 9.595066 | 8.249433 | 7.295271 | 8.379923 | 0.7448821 | 309.1896 | 307.9142 | 307.0097
737 | 10.15888 | 8.105065 | 7.284742 | 8.51623 | 0.7569983 | 309.7241 | 307.7773 | 306.9998 | 9.500184 | 8.134235 | 7.334582 | 8.323 | 0.7398223 | 309.0997 | 307.805 | 307.047
738 | 10.06117 | 8.21788 | 7.426147 | 8.568399 | 0.7616354 | 309.6314 | 307.8842 | 307.1338 | 9.422045 | 8.00603 | 7.533296 | 8.320457 | 0.7395962 | 309.0256 | 307.6834 | 307.2354
739 | 9.956145 | 8.200559 | 7.489252 | 8.548652 | 0.7598802 | 309.5319 | 307.8678 | 307.1936 | 9.52269 | 8.136714 | 7.607443 | 8.422282 | 0.7486473 | 309.121 | 307.8073 | 307.3056
740 | 10.04456 | 7.989836 | 7.355542 | 8.463311 | 0.7522943 | 309.6157 | 307.6681 | 307.0669 | 9.660972 | 8.347083 | 7.4841 | 8.497385 | 0.7553231 | 309.2521 | 308.0067 | 307.1887
741 | 10.11059 | 7.881206 | 7.281652 | 8.424482 | 0.7488429 | 309.6783 | 307.5651 | 306.9968 | 9.693844 | 8.375319 | 7.488157 | 8.519107 | 0.7572539 | 309.2833 | 308.0335 | 307.1926
742 | 10.18229 | 8.181306 | 7.423057 | 8.595551 | 0.764049 | 309.7462 | 307.8496 | 307.1309 | 9.640785 | 8.386008 | 7.527372 | 8.518055 | 0.7571604 | 309.233 | 308.0436 | 307.2297
743 | 10.13245 | 8.340741 | 7.584906 | 8.686032 | 0.7720918 | 309.699 | 308.0007 | 307.2843 | 9.619342 | 8.377541 | 7.508247 | 8.50171 | 0.7557076 | 309.2126 | 308.0356 | 307.2116
744 | 10.07788 | 8.368912 | 7.551776 | 8.666189 | 0.7703279 | 309.6473 | 308.0274 | 307.2529 | 9.656496 | 8.47928 | 7.460211 | 8.531996 | 0.7583996 | 309.2479 | 308.132 | 307.1661
745 | 10.14076 | 8.325898 | 7.524732 | 8.663796 | 0.7701152 | 309.7069 | 307.9866 | 307.2272 | 9.660939 | 8.540324 | 7.556187 | 8.585817 | 0.7631837 | 309.2521 | 308.1899 | 307.257
746 | 10.27489 | 8.345634 | 7.650747 | 8.757089 | 0.7784079 | 309.834 | 308.0053 | 307.3467 | 9.568569 | 8.501689 | 7.689415 | 8.586557 | 0.7632495 | 309.1645 | 308.1533 | 307.3833
747 | 10.21175 | 8.357804 | 7.718584 | 8.762713 | 0.7789078 | 309.7742 | 308.0169 | 307.411 | 9.469405 | 8.550594 | 7.701552 | 8.573851 | 0.7621201 | 309.0705 | 308.1996 | 307.3948
748 | 10.01864 | 8.28884 | 7.712242 | 8.67324 | 0.7709546 | 309.5911 | 307.9515 | 307.405 | 9.375811 | 8.604716 | 7.529271 | 8.503266 | 0.7558459 | 308.9818 | 308.2509 | 307.2315
749 | 9.862905 | 8.205485 | 7.657991 | 8.57546 | 0.7622631 | 309.4435 | 307.8725 | 307.3535 | 9.369726 | 8.513408 | 7.455575 | 8.446236 | 0.7507766 | 308.976 | 308.1644 | 307.1617
750 | 9.887793 | 8.222581 | 7.68217 | 8.597515 | 0.7642235 | 309.4671 | 307.8887 | 307.3765 | 9.440268 | 8.364855 | 7.510726 | 8.438616 | 0.7500992 | 309.0429 | 308.0236 | 307.214
751 | 9.986119 | 8.36199 | 7.809119 | 8.719076 | 0.775029 | 309.5603 | 308.0208 | 307.4968 | 9.384021 | 8.266303 | 7.676568 | 8.442298 | 0.7504265 | 308.9896 | 307.9301 | 307.3712
752 | 10.06622 | 8.306033 | 7.733652 | 8.701969 | 0.7735084 | 309.6362 | 307.9678 | 307.4253 | 9.322108 | 8.374868 | 7.665686 | 8.454221 | 0.7514863 | 308.9309 | 308.0331 | 307.3608
753 | 10.01906 | 8.198337 | 7.491151 | 8.569515 | 0.7617347 | 309.5915 | 307.8657 | 307.1954 | 9.351149 | 8.469299 | 7.603065 | 8.474504 | 0.7532893 | 308.9584 | 308.1226 | 307.3015
754 | 9.968927 | 8.146856 | 7.362045 | 8.492609 | 0.7548986 | 309.544 | 307.8169 | 307.073 | 9.357137 | 8.367528 | 7.640863 | 8.455176 | 0.7515712 | 308.9641 | 308.0261 | 307.3373
755 | 10.10289 | 8.231821 | 7.425021 | 8.586579 | 0.7632514 | 309.671 | 307.8975 | 307.1327 | 9.330028 | 8.331951 | 7.719292 | 8.460424 | 0.7520377 | 308.9384 | 307.9924 | 307.4117
756 | 10.19259 | 8.218557 | 7.598622 | 8.669924 | 0.7706599 | 309.756 | 307.8849 | 307.2973 | 9.252339 | 8.371327 | 7.785777 | 8.469814 | 0.7528724 | 308.8648 | 308.0297 | 307.4747
757 | 10.17051 | 8.098497 | 7.630464 | 8.633156 | 0.7673916 | 309.7351 | 307.7711 | 307.3275 | 9.18447 | 8.332949 | 7.671256 | 8.396225 | 0.7463311 | 308.8004 | 307.9933 | 307.3661
758 | 10.0858 | 8.236361 | 7.594758 | 8.638972 | 0.7679087 | 309.6548 | 307.9018 | 307.2936 | 9.319468 | 8.221937 | 7.659279 | 8.400228 | 0.7466869 | 308.9284 | 307.8881 | 307.3548
759 | 10.04356 | 8.383819 | 7.63349 | 8.686955 | 0.7721738 | 309.6147 | 308.0415 | 307.3303 | 9.43238 | 8.273225 | 7.85091 | 8.518838 | 0.7572301 | 309.0354 | 307.9367 | 307.5364
760 | 10.13789 | 8.384044 | 7.751778 | 8.757905 | 0.7784804 | 309.7042 | 308.0417 | 307.4424 | 9.469341 | 8.476962 | 7.884072 | 8.610125 | 0.7653444 | 309.0705 | 308.1298 | 307.5678
761 | 10.2764 | 8.190514 | 7.799589 | 8.755501 | 0.7782667 | 309.8354 | 307.8583 | 307.4878 | 9.319822 | 8.460542 | 7.70899 | 8.496451 | 0.7552401 | 308.9287 | 308.1143 | 307.4019
762 | 10.347 | 8.284945 | 7.68246 | 8.77147 | 0.7796862 | 309.9024 | 307.9478 | 307.3767 | 9.251856 | 8.330502 | 7.602485 | 8.394948 | 0.7462176 | 308.8643 | 307.991 | 307.3009
763 | 10.29079 | 8.315917 | 7.632395 | 8.746368 | 0.7774549 | 309.8491 | 307.9772 | 307.3293 | 9.311644 | 8.337038 | 7.693053 | 8.447245 | 0.7508662 | 308.921 | 307.9972 | 307.3868
764 | 10.17492 | 8.384431 | 7.722705 | 8.760684 | 0.7787275 | 309.7393 | 308.0421 | 307.4149 | 9.395998 | 8.423452 | 7.788224 | 8.535891 | 0.7587459 | 309.0009 | 308.0791 | 307.477
765 | 10.15673 | 8.326735 | 7.814883 | 8.766115 | 0.7792102 | 309.722 | 307.9874 | 307.5023 | 9.432927 | 8.529216 | 7.777921 | 8.580022 | 0.7626686 | 309.0359 | 308.1794 | 307.4672
766 | 10.19681 | 8.260637 | 7.677888 | 8.711778 | 0.7743803 | 309.76 | 307.9248 | 307.3724 | 9.395837 | 8.529538 | 7.817201 | 8.580859 | 0.762743 | 309.0008 | 308.1797 | 307.5045
767 | 10.22746 | 8.310154 | 7.518099 | 8.685238 | 0.7720212 | 309.7890625 | 307.9717 | 307.2209 | 9.397061 | 8.536299 | 7.926699 | 8.62002 | 0.766224 | 309.002 | 308.1861 | 307.6082
768 | 10.12199 | 8.303586 | 7.568454 | 8.664676 | 0.7701934 | 309.6891 | 307.9655 | 307.2687 | 9.489431 | 8.589874 | 7.936004 | 8.67177 | 0.770824 | 309.0895 | 308.2368 | 307.6171
769 | 9.989468 | 8.219297 | 7.587933 | 8.598899 | 0.7643466 | 309.5635 | 307.8856 | 307.2871 | 9.499766 | 8.611155 | 7.778759 | 8.629893 | 0.7671016 | 309.0993 | 308.257 | 307.468
770 | 10.11465 | 8.1626 | 7.50741 | 8.594885 | 0.7639898 | 309.6821 | 307.8318 | 307.2108 | 9.338045 | 8.540324 | 7.70078 | 8.526383 | 0.7579007 | 308.946 | 308.1899 | 307.3941
771 | 10.15032 | 8.25204 | 7.4322 | 8.61152 | 0.7654684 | 309.7159 | 307.9166 | 307.1395 | 9.242906 | 8.44776 | 7.761598 | 8.484088 | 0.7541412 | 308.8558 | 308.1021 | 307.4518
772 | 10.22002 | 8.392125 | 7.483682 | 8.69861 | 0.7732098 | 309.782 | 308.0494 | 307.1883 | 9.15984 | 8.527445 | 7.830562 | 8.505949 | 0.7560844 | 308.7771 | 308.1777 | 307.5171
773 | 10.16107 | 8.251493 | 7.545498 | 8.652688 | 0.7691278 | 309.7261 | 307.9161 | 307.2469 | 9.1487 | 8.596796 | 7.840511 | 8.528669 | 0.7581039 | 308.7665 | 308.2434 | 307.5266
774 | 10.11548 | 8.107545 | 7.520224 | 8.581084 | 0.762763 | 309.6829 | 307.7797 | 307.223 | 9.161901 | 8.45127 | 7.818843 | 8.477338 | 0.7535411 | 308.7791 | 308.1055 | 307.506
775 | 10.27888 | 8.253682 | 7.35229 | 8.628283 | 0.7669585 | 309.8378 | 307.9182 | 307.0638 | 9.057328 | 8.383368 | 7.854129 | 8.431608 | 0.7494763 | 308.6799 | 308.0411 | 307.5395
776 | 10.42843 | 8.341481 | 7.302965 | 8.690958 | 0.7725296 | 309.9796 | 308.0014 | 307.017 | 9.002498 | 8.581342 | 7.945534 | 8.509791 | 0.7564259 | 308.628 | 308.2288 | 307.6261
777 | 10.4558 | 8.319266 | 7.360081 | 8.711714 | 0.7743746 | 310.0055 | 307.9803 | 307.0712 | 9.146704 | 8.654974 | 7.967073 | 8.589584 | 0.7635186 | 308.7646 | 308.2986 | 307.6465
778 | 10.3303 | 8.422551 | 7.559697 | 8.770847 | 0.7796309 | 309.8865 | 308.0782 | 307.2604 | 9.224039 | 8.636332 | 7.891058 | 8.58381 | 0.7630053 | 308.838 | 308.2809 | 307.5745
779 | 10.29436 | 8.614342 | 7.54846 | 8.819056 | 0.7839161 | 309.8525 | 308.26 | 307.2497 | 9.24458 | 8.688104 | 7.841476 | 8.591387 | 0.7636788 | 308.8574 | 308.33 | 307.5275
780 | 10.35051 | 8.63671875 | 7.433746 | 8.806993 | 0.7828438 | 309.9057 | 308.28125 | 307.141 | 8.968113 | 8.709321 | 7.8946 | 8.524011 | 0.7576899 | 308.5954 | 308.3501 | 307.5778
781 | 10.46033 | 8.489293 | 7.421093 | 8.79024 | 0.7813547 | 310.0098 | 308.1415 | 307.129 | 8.764923 | 8.651561 | 7.883846 | 8.433444 | 0.7496394 | 308.4028 | 308.2953 | 307.5676
782 | 10.45448 | 8.323065 | 7.482394 | 8.753311 | 0.7780721 | 310.0042 | 307.9839 | 307.1871 | 8.848794 | 8.473098 | 7.752551 | 8.358148 | 0.7429465 | 308.4823 | 308.1262 | 307.4432
783 | 10.34514 | 8.454489 | 7.4926 | 8.764076 | 0.7790289 | 309.9006 | 308.1085 | 307.1968 | 8.901789 | 8.47342 | 7.621288 | 8.332166 | 0.7406369 | 308.5325 | 308.1265 | 307.3188
784 | 10.21082 | 8.574935 | 7.407603 | 8.731118 | 0.7760993 | 309.7733 | 308.2227 | 307.1162 | 8.886142 | 8.613183 | 7.795855 | 8.431727 | 0.7494868 | 308.5177 | 308.2589 | 307.4842
785 | 10.15054 | 8.546892 | 7.326887 | 8.674774 | 0.7710911 | 309.7162 | 308.1961 | 307.0397 | 8.738651 | 8.780538 | 7.963918 | 8.494369 | 0.755055 | 308.3779 | 308.4176 | 307.6435
786 | 10.24021 | 8.523228 | 7.451293 | 8.738244 | 0.7767328 | 309.8011 | 308.1737 | 307.1576 | 8.679958 | 8.792097 | 7.848688 | 8.440248 | 0.7502442 | 308.3222 | 308.4285 | 307.5343
787 | 10.25251 | 8.458932 | 7.630303 | 8.780581 | 0.7804961 | 309.8128 | 308.1127 | 307.3273 | 8.771685 | 8.736655 | 7.757445 | 8.421928 | 0.7486158 | 308.4092 | 308.376 | 307.4478
788 | 10.04774 | 8.508418 | 7.450552 | 8.668904 | 0.7705693 | 309.6187 | 308.1596 | 307.1569 | 8.870848 | 8.888492 | 7.846435 | 8.535258 | 0.7586896 | 308.5032 | 308.5199 | 307.5322
789 | 9.938501 | 8.49277 | 7.297331 | 8.576201 | 0.762329 | 309.5152 | 308.1448 | 307.0117 | 8.875291 | 8.949342 | 7.79975 | 8.541461 | 0.759241 | 308.5074 | 308.5776 | 307.4879
790 | 10.05148 | 8.423162 | 7.392921 | 8.62252 | 0.7664462 | 309.6223 | 308.0788 | 307.1023 | 8.851982 | 8.910095 | 7.749975 | 8.504017 | 0.7559127 | 308.4853 | 308.5404 | 307.4407
791 | 10.13921 | 8.365628 | 7.551487 | 8.685442 | 0.7720393 | 309.7054 | 308.0243 | 307.2526 | 8.899471 | 8.897024 | 7.739029 | 8.511841 | 0.7566081 | 308.5303 | 308.528 | 307.4304
792 | 10.27276 | 8.512217 | 7.522414 | 8.76913 | 0.7794783 | 309.832 | 308.1632 | 307.225 | 8.965408 | 9.025744 | 7.872417 | 8.62119 | 0.766328 | 308.5928 | 308.65 | 307.5568
793 | 10.16558 | 8.501238 | 7.505575 | 8.724131 | 0.7754783 | 309.7304 | 308.1528 | 307.2091 | 9.002112 | 9.107843 | 7.965785 | 8.691914 | 0.7726145 | 308.6276 | 308.7278 | 307.6453
794 | 10.01262 | 8.344089 | 7.607379 | 8.654695 | 0.7693062 | 309.5854 | 308.0039 | 307.3056 | 8.967758 | 9.039459 | 7.88243 | 8.629882 | 0.7671007 | 308.595 | 308.663 | 307.5663
795 | 10.11944 | 8.296761 | 7.600843 | 8.672349 | 0.7708755 | 309.6867 | 307.959 | 307.2994 | 8.937365 | 8.860707 | 7.73494 | 8.511004 | 0.7565337 | 308.5662 | 308.4936 | 307.4265
796 | 10.20972 | 8.516982 | 7.551326 | 8.759343 | 0.7786082 | 309.7722 | 308.1678 | 307.2524 | 8.953013 | 8.954011 | 7.749621 | 8.552215 | 0.7601969 | 308.5811 | 308.582 | 307.4404
797 | 10.28351 | 8.769173 | 7.409631 | 8.820773 | 0.7840687 | 309.8422 | 308.4068 | 307.1181 | 9.03933 | 9.088011 | 7.745146 | 8.624162 | 0.7665922 | 308.6629 | 308.709 | 307.4362
798 | 10.22923 | 8.663377 | 7.425278 | 8.772629 | 0.7797892 | 309.7907 | 308.3065 | 307.133 | 9.110838 | 9.023715 | 7.721514 | 8.618689 | 0.7661057 | 308.7307 | 308.6481 | 307.4138
799 | 10.21117 | 8.674549 | 7.618809 | 8.834842 | 0.7853193 | 309.7736 | 308.3171 | 307.3164 | 9.136627 | 9.033889 | 7.658345 | 8.60962 | 0.7652996 | 308.7551 | 308.6577 | 307.3539
800 | 10.28825 | 8.757551 | 7.698977 | 8.914925 | 0.7924378 | 309.8467 | 308.3958 | 307.3924 | 9.079962 | 9.080026 | 7.583972 | 8.58132 | 0.762784 | 308.7014 | 308.7014 | 307.2834
801 | 10.41075 | 8.715181 | 7.500005 | 8.875313 | 0.7889167 | 309.9628 | 308.3556 | 307.2038 | 9.1855 | 9.024585 | 7.574281 | 8.594789 | 0.7639812 | 308.8014 | 308.6489 | 307.2742
802 | 10.37637 | 8.608483 | 7.295721 | 8.760191 | 0.7786836 | 309.9302 | 308.2545 | 307.0102 | 9.197091 | 8.921139 | 7.566651 | 8.561627 | 0.7610335 | 308.8124 | 308.5508 | 307.267
803 | 10.22054 | 8.647215 | 7.295947 | 8.721233 | 0.7752207 | 309.7825 | 308.2912 | 307.0104 | 9.210871 | 8.995479 | 7.536097 | 8.580816 | 0.7627392 | 308.8255 | 308.6213 | 307.238
804 | 10.05824 | 8.838685 | 7.391794 | 8.762906 | 0.778925 | 309.6287 | 308.4727 | 307.1012 | 9.085693 | 9.142519 | 7.488382 | 8.572198 | 0.7619731 | 308.7068 | 308.7607 | 307.1928
805 | 10.0386 | 8.839039 | 7.43146 | 8.769699 | 0.7795288 | 309.61 | 308.473 | 307.1388 | 9.066278 | 9.128191 | 7.572478 | 8.588983 | 0.7634651 | 308.6884 | 308.7471 | 307.2725
806 | 10.14485 | 8.721137 | 7.392696 | 8.752893 | 0.7780349 | 309.7108 | 308.3613 | 307.1021 | 9.248927 | 8.979381 | 7.666362 | 8.631557 | 0.7672495 | 308.8615 | 308.606 | 307.3615
807 | 10.23516 | 8.565565 | 7.362464 | 8.721062 | 0.7752055 | 309.7964 | 308.2138 | 307.0734 | 9.328129 | 8.900147 | 7.497333 | 8.575203 | 0.7622403 | 308.9366 | 308.5309 | 307.2013
808 | 10.11696 | 8.671748 | 7.461209 | 8.749974 | 0.7777754 | 309.6843 | 308.3145 | 307.167 | 9.280833 | 8.91016 | 7.456283 | 8.549092 | 0.7599193 | 308.8918 | 308.5404 | 307.1624
809 | 10.04398 | 8.694639 | 7.516232 | 8.751616 | 0.7779214 | 309.6151 | 308.3362 | 307.2192 | 9.216859 | 8.925324 | 7.642119 | 8.594767 | 0.7639793 | 308.8311 | 308.5548 | 307.3385
810 | 10.21561 | 8.604394 | 7.368742 | 8.729583 | 0.7759629 | 309.7778 | 308.2506 | 307.0794 | 9.20514 | 8.86296 | 7.781721 | 8.616607 | 0.7659206 | 308.82 | 308.4957 | 307.4708
811 | 10.26468 | 8.531985 | 7.293178 | 8.696614 | 0.7730324 | 309.8243 | 308.182 | 307.0078 | 9.265765 | 8.873778 | 7.69257 | 8.610704 | 0.7653959 | 308.8775 | 308.506 | 307.3863
812 | 10.3152 | 8.654942 | 7.391762 | 8.7873 | 0.7810933 | 309.8722 | 308.2985 | 307.1012 | 9.308908 | 8.923199 | 7.643181 | 8.625096 | 0.7666752 | 308.9184 | 308.5528 | 307.3395
813 | 10.17147 | 8.680055 | 7.53819 | 8.796572 | 0.7819175 | 309.736 | 308.3223 | 307.24 | 9.264284 | 8.866244 | 7.716652 | 8.615727 | 0.7658424 | 308.8761 | 308.4988 | 307.4091
814 | 9.899544 | 8.533691 | 7.428401 | 8.620546 | 0.7662707 | 309.4782 | 308.1836 | 307.1359 | 9.18154 | 8.786881 | 7.705126 | 8.557849 | 0.7606977 | 308.7977 | 308.4236 | 307.3982
815 | 9.840014 | 8.440838 | 7.302965 | 8.527939 | 0.758039 | 309.4218 | 308.0956 | 307.017 | 9.245868 | 8.734208 | 7.633039 | 8.537705 | 0.7589071 | 308.8586 | 308.3737 | 307.3299
816 | 9.91561 | 8.580794 | 7.367454 | 8.621286 | 0.7663365 | 309.4935 | 308.2282 | 307.0782 | 9.276744 | 8.91251 | 7.586258 | 8.591837 | 0.7637189 | 308.8879 | 308.5427 | 307.2856
817 | 10.00727 | 8.689166 | 7.354447 | 8.683628 | 0.7718781 | 309.5804 | 308.331 | 307.0658 | 9.219725 | 8.88231 | 7.731849 | 8.611295 | 0.7654484 | 308.8339 | 308.514 | 307.4236
818 | 9.977169 | 8.594928 | 7.302225 | 8.624774 | 0.7666466 | 309.5518 | 308.2416 | 307.0163 | 9.077289 | 8.677737 | 7.897498 | 8.550841 | 0.7600748 | 308.6989 | 308.3201 | 307.5806
819 | 9.891044 | 8.574194 | 7.246494 | 8.570577 | 0.7618291 | 309.4702 | 308.222 | 306.9635 | 8.970946 | 8.650788 | 7.843279 | 8.488338 | 0.7545189 | 308.5981 | 308.2946 | 307.5292
820 | 9.887117 | 8.575224 | 7.267968 | 8.57677 | 0.7623795 | 309.4665 | 308.223 | 306.9839 | 9.010708 | 8.737235 | 7.658249 | 8.468731 | 0.752776 | 308.6357 | 308.3765 | 307.3538
821 | 9.955308 | 8.446569 | 7.399167 | 8.600348 | 0.7644754 | 309.5311 | 308.101 | 307.1082 | 9.093484 | 8.659546 | 7.560791 | 8.43794 | 0.7500391 | 308.7142 | 308.3029 | 307.2614
822 | 9.928456 | 8.262955 | 7.462175 | 8.551195 | 0.7601063 | 309.5056 | 307.927 | 307.1679 | 9.060226 | 8.626867 | 7.69682 | 8.461304 | 0.7521159 | 308.6827 | 308.2719 | 307.3904
823 | 9.777328 | 8.205549 | 7.338478 | 8.440452 | 0.7502624 | 309.3624 | 307.8726 | 307.0507 | 8.974681 | 8.813475 | 7.836422 | 8.541526 | 0.7592467 | 308.6016 | 308.4488 | 307.5227
824 | 9.670952 | 8.377508 | 7.32209 | 8.45685 | 0.75172 | 309.2616 | 308.0356 | 307.0352 | 9.054817 | 8.915182 | 7.782075 | 8.584025 | 0.7630244 | 308.6776 | 308.5452 | 307.4712
825 | 9.596386 | 8.458192 | 7.466457 | 8.507012 | 0.7561788 | 309.1909 | 308.112 | 307.172 | 9.117631 | 8.895575 | 7.789254 | 8.60082 | 0.7645173 | 308.7371 | 308.5266 | 307.478
826 | 9.708107 | 8.36009 | 7.574636 | 8.547611 | 0.7597876 | 309.2968 | 308.019 | 307.2745 | 9.183826 | 8.762637 | 7.877761 | 8.608075 | 0.7651622 | 308.7998 | 308.4006 | 307.5619
827 | 9.871952 | 8.287875 | 7.552614 | 8.570813 | 0.7618501 | 309.4521 | 307.9506 | 307.2537 | 9.052724 | 8.826643 | 7.904484 | 8.594617 | 0.763966 | 308.6756 | 308.4613 | 307.5872
828 | 9.879905 | 8.255099 | 7.408762 | 8.514588 | 0.7568523 | 309.4596 | 307.9195 | 307.1173 | 8.916921 | 8.891937 | 7.863531 | 8.557463 | 0.7606634 | 308.5468 | 308.5232 | 307.5484
829 | 9.824431 | 8.397116 | 7.358021 | 8.526522 | 0.7579131 | 309.407 | 308.0541 | 307.0692 | 9.036433 | 8.959967 | 7.753259 | 8.58322 | 0.7629529 | 308.6601 | 308.5876 | 307.4438
830 | 9.821726 | 8.570298 | 7.429464 | 8.607163 | 0.7650811 | 309.4045 | 308.2183 | 307.1369 | 9.125616 | 8.869754 | 7.825926 | 8.607098 | 0.7650754 | 308.7447 | 308.5021 | 307.5127
831 | 9.90505 | 8.546988 | 7.427339 | 8.626459 | 0.7667964 | 309.4835 | 308.1962 | 307.1349 | 9.176614 | 8.850243 | 8.060892 | 8.695917 | 0.7729704 | 308.793 | 308.4836 | 307.7354
832 | 9.924915 | 8.57413 | 7.318677 | 8.605907 | 0.7649695 | 309.5023 | 308.2219 | 307.0319 | 9.082441 | 8.940134 | 8.007672 | 8.676749 | 0.7712666 | 308.7037 | 308.5688 | 307.685
833 | 9.862326 | 8.633821 | 7.220576 | 8.572241 | 0.761977 | 309.443 | 308.2785 | 306.9389 | 9.065828 | 8.943869 | 7.884941 | 8.631546 | 0.7672485 | 308.688 | 308.5724 | 307.5687
834 | 9.596064 | 8.525095 | 7.28001 | 8.467056 | 0.7526272 | 309.1906 | 308.1754 | 306.9953 | 9.150825 | 8.868595 | 7.936873 | 8.652098 | 0.7690754 | 308.7686 | 308.501 | 307.6179
835 | 9.503823 | 8.519847 | 7.416972 | 8.480214 | 0.7537968 | 309.1031 | 308.1705 | 307.1251 | 9.206975 | 8.799244 | 7.990512 | 8.665577 | 0.7702735 | 308.8218 | 308.4353 | 307.6687
836 | 9.569631 | 8.542481 | 7.383456 | 8.498523 | 0.7554242 | 309.1655 | 308.1919 | 307.0933 | 9.124907 | 8.915343 | 7.939513 | 8.659921 | 0.7697708 | 308.744 | 308.5453 | 307.6204
837 | 9.641429 | 8.670138 | 7.258342 | 8.523303 | 0.7576269 | 309.2336 | 308.3129 | 306.9747 | 9.050695 | 8.903753 | 7.883363 | 8.612604 | 0.7655648 | 308.6736 | 308.5344 | 307.5672
838 | 9.728454 | 8.613538 | 7.337447 | 8.559813 | 0.7608723 | 309.3161 | 308.2593 | 307.0497 | 8.905813 | 8.66914 | 7.995148 | 8.523367 | 0.7576326 | 308.5363 | 308.312 | 307.6731
839 | 9.73235 | 8.474966 | 7.477758 | 8.561691 | 0.7610392 | 309.3198 | 308.1279 | 307.1827 | 8.921396 | 8.591387 | 8.000332 | 8.504372 | 0.7559441 | 308.5511 | 308.2383 | 307.678
840 | 9.749833 | 8.513279 | 7.490668 | 8.584593 | 0.763075 | 309.3363 | 308.1642 | 307.1949 | 8.968982 | 8.699437 | 7.939191 | 8.53587 | 0.758744 | 308.5962 | 308.3407 | 307.6201
841 | 9.872017 | 8.652205 | 7.423862 | 8.649361 | 0.7688321 | 309.4521 | 308.2959 | 307.1316 | 8.943869 | 8.688812 | 7.780626 | 8.471102 | 0.7529869 | 308.5724 | 308.3306 | 307.4698
842 | 10.03506 | 8.525642 | 7.523798 | 8.694833 | 0.772874 | 309.6067 | 308.176 | 307.2263 | 8.874068 | 8.611509 | 7.797915 | 8.427831 | 0.7491405 | 308.5062 | 308.2574 | 307.4862
843 | 10.0622 | 8.372357 | 7.554932 | 8.663162 | 0.7700589 | 309.6324 | 308.0307 | 307.2559 | 8.860095 | 8.753172 | 7.956191 | 8.523153 | 0.7576136 | 308.493 | 308.3916 | 307.6362
844 | 9.927909 | 8.486331 | 7.572157 | 8.662132 | 0.7699673 | 309.5051 | 308.1387 | 307.2722 | 8.911866 | 8.843224 | 8.111279 | 8.622123 | 0.766411 | 308.5421 | 308.477 | 307.7832
845 | 9.790432 | 8.665534 | 7.488415 | 8.648127 | 0.7687224 | 309.3748 | 308.3086 | 307.1928 | 8.924133 | 8.807487 | 8.040673 | 8.590764 | 0.7636235 | 308.5537 | 308.4431 | 307.7163
846 | 9.85917 | 8.70433 | 7.495176 | 8.686226 | 0.7721089 | 309.44 | 308.3453 | 307.1992 | 8.803076 | 8.668979 | 7.959056 | 8.477037 | 0.7535144 | 308.4389 | 308.3118 | 307.6389
847 | 10.00235 | 8.565501 | 7.639994 | 8.735947 | 0.7765286 | 309.5757 | 308.2137 | 307.3365 | 8.71122 | 8.725 | 8.011085 | 8.482435 | 0.7539942 | 308.3519 | 308.3649 | 307.6882
848 | 10.02083 | 8.513376 | 7.786228 | 8.773477 | 0.7798646 | 309.5932 | 308.1643 | 307.4751 | 8.772972 | 8.832921 | 8.010216 | 8.538703 | 0.7589958 | 308.4104 | 308.4672 | 307.6874
849 | 9.957594 | 8.596667 | 7.746498 | 8.76692 | 0.7792817 | 309.5333 | 308.2433 | 307.4374 | 8.841969 | 8.890391 | 7.947208 | 8.559856 | 0.7608761 | 308.4758 | 308.5217 | 307.6277
850 | 9.902796 | 8.621039 | 7.626471 | 8.716769 | 0.7748239 | 309.4813 | 308.2664 | 307.3237 | 8.957713 | 8.722006 | 7.818875 | 8.499531 | 0.7555139 | 308.5855 | 308.3621 | 307.506
851 | 10.0092 | 8.562185 | 7.614494 | 8.728628 | 0.775878 | 309.5822 | 308.2106 | 307.3123 | 8.823456 | 8.631986 | 7.759634 | 8.405025 | 0.7471134 | 308.4583 | 308.2768 | 307.4499
852 | 10.14066 | 8.661027 | 7.72512 | 8.842269 | 0.7859795 | 309.7068 | 308.3043 | 307.4172 | 8.773166 | 8.693577 | 7.911213 | 8.459319 | 0.7519394 | 308.4106 | 308.3351 | 307.5936
853 | 10.21078 | 8.715052 | 7.773478 | 8.899771 | 0.7910908 | 309.7733 | 308.3555 | 307.463 | 8.860256 | 8.70858 | 7.820903 | 8.463246 | 0.7522886 | 308.4931 | 308.3494 | 307.508
854 | 10.08023 | 8.674324 | 7.704933 | 8.819828 | 0.7839847 | 309.6495 | 308.3169 | 307.398 | 8.94902 | 8.636139 | 7.595724 | 8.393628 | 0.7461003 | 308.5773 | 308.2807 | 307.2945
855 | 10.00431 | 8.553202 | 7.647399 | 8.73497 | 0.7764418 | 309.5775 | 308.2021 | 307.3435 | 8.921267 | 8.56035 | 7.586806 | 8.356141 | 0.7427681 | 308.551 | 308.2089 | 307.2861
856 | 10.02781 | 8.433175 | 7.708925 | 8.723305 | 0.7754049 | 309.5998 | 308.0883 | 307.4018 | 8.821395 | 8.617144 | 7.798044 | 8.412194 | 0.7477506 | 308.4563 | 308.2627 | 307.4863
857 | 10.14926 | 8.514921 | 7.764882 | 8.809687 | 0.7830833 | 309.7149 | 308.1658 | 307.4549 | 8.753848 | 8.637009 | 7.871837 | 8.420898 | 0.7485243 | 308.3923 | 308.2815 | 307.5562
858 | 10.23831 | 8.438166 | 7.6917 | 8.789392 | 0.7812793 | 309.7993 | 308.093 | 307.3855 | 8.820462 | 8.547343 | 7.812693 | 8.393499 | 0.7460888 | 308.4554 | 308.1965 | 307.5002
859 | 10.15331 | 8.244313 | 7.643728 | 8.680452 | 0.7715957 | 309.7188 | 307.9093 | 307.34 | 8.877642 | 8.541193 | 7.886776 | 8.435204 | 0.7497959 | 308.5096 | 308.1907 | 307.5704
860 | 10.08583 | 8.264243 | 7.738513 | 8.696196 | 0.7729952 | 309.6548 | 307.9282 | 307.4299 | 8.801112 | 8.685689 | 7.892185 | 8.459662 | 0.75197 | 308.4371 | 308.3277 | 307.5755
861 | 10.04539 | 8.318718 | 7.892926 | 8.752345 | 0.7779863 | 309.6165 | 307.9798 | 307.5762 | 8.755587 | 8.799277 | 7.798913 | 8.451259 | 0.751223 | 308.3939 | 308.4353 | 307.4871
862 | 10.20914 | 8.24676 | 7.821161 | 8.759021 | 0.7785796 | 309.7717 | 307.9116 | 307.5082 | 8.650531 | 8.717402 | 7.719808 | 8.36258 | 0.7433405 | 308.2943 | 308.3577 | 307.4121
863 | 10.31626 | 8.25761 | 7.668391 | 8.747419 | 0.7775484 | 309.8732 | 307.9219 | 307.3634 | 8.695638 | 8.802496 | 7.736356 | 8.411497 | 0.7476886 | 308.3371 | 308.4384 | 307.4278
864 | 10.1528 | 8.334784 | 7.670612 | 8.719398 | 0.7750576 | 309.7183 | 307.9951 | 307.3655 | 8.746668 | 8.878092 | 7.853486 | 8.492749 | 0.754911 | 308.3855 | 308.51 | 307.5388
865 | 10.01333 | 8.584046 | 7.687837 | 8.761736 | 0.778821 | 309.5861 | 308.2313 | 307.3818 | 8.672456 | 8.797892 | 7.892572 | 8.454307 | 0.7514939 | 308.3151 | 308.434 | 307.5759
866 | 9.969474 | 8.622359 | 7.623863 | 8.738566 | 0.7767614 | 309.5445 | 308.2676 | 307.3212 | 8.604458 | 8.662701 | 7.781721 | 8.349627 | 0.742189 | 308.2507 | 308.3059 | 307.4708
867 | 10.00624 | 8.413407 | 7.59376 | 8.671136 | 0.7707677 | 309.5794 | 308.0696 | 307.2927 | 8.675096 | 8.742257 | 7.624765 | 8.347373 | 0.7419887 | 308.3176 | 308.3813 | 307.3221
868 | 9.990756 | 8.383143 | 7.60432 | 8.659406 | 0.769725 | 309.5647 | 308.0409 | 307.3027 | 8.740422 | 8.896992 | 7.685551 | 8.440988 | 0.7503101 | 308.3795 | 308.528 | 307.3797
869 | 9.822563 | 8.384978 | 7.701585 | 8.636375 | 0.7676778 | 309.4053 | 308.0426 | 307.3949 | 8.791678 | 8.907681 | 7.832462 | 8.510607 | 0.7564984 | 308.4281 | 308.5381 | 307.5189
870 | 9.689111 | 8.397309 | 7.677341 | 8.58792 | 0.7633707 | 309.2788 | 308.0543 | 307.3719 | 8.74229 | 8.80636 | 7.813981 | 8.45421 | 0.7514853 | 308.3813 | 308.442 | 307.5014
871 | 9.735151 | 8.348468 | 7.508473 | 8.530697 | 0.7582842 | 309.3224 | 308.008 | 307.2118 | 8.756746 | 8.726159 | 7.768939 | 8.417281 | 0.7482028 | 308.395 | 308.366 | 307.4587
872 | 9.895037 | 8.311056 | 7.460565 | 8.555553 | 0.7604936 | 309.474 | 307.9726 | 307.1664 | 8.92526 | 8.817693 | 7.785005 | 8.509319 | 0.7563839 | 308.5547 | 308.4528 | 307.4739
873 | 10.00386 | 8.42445 | 7.499748 | 8.642686 | 0.7682387 | 309.5771 | 308.08 | 307.2036 | 9.058487 | 8.882149 | 7.901007 | 8.613881 | 0.7656783 | 308.681 | 308.5139 | 307.5839
874 | 9.960298 | 8.61386 | 7.600553 | 8.724904 | 0.775547 | 309.5358 | 308.2596 | 307.2991 | 9.180381 | 8.864216 | 7.968136 | 8.670911 | 0.7707476 | 308.7966 | 308.4969 | 307.6475
875 | 9.914387 | 8.53807 | 7.670451 | 8.707636 | 0.7740121 | 309.4923 | 308.1877 | 307.3654 | 9.020013 | 8.871525 | 7.840253 | 8.577263 | 0.7624234 | 308.6446 | 308.5038 | 307.5263
876 | 9.916157 | 8.455326 | 7.6502 | 8.673894 | 0.7710128 | 309.494 | 308.1093 | 307.3462 | 8.958196 | 8.925678 | 7.81089 | 8.564922 | 0.7613264 | 308.586 | 308.5551 | 307.4985
877 | 10.0367 | 8.517046 | 7.652067 | 8.735271 | 0.7764685 | 309.6082 | 308.1678 | 307.3479 | 8.979413 | 8.93875 | 7.937743 | 8.618635 | 0.7661009 | 308.6061 | 308.5675 | 307.6187
878 | 10.08519 | 8.631889 | 7.761856 | 8.826311 | 0.7845609 | 309.6542 | 308.2767 | 307.452 | 9.069756 | 8.855781 | 7.981883 | 8.635807 | 0.7676272 | 308.6917 | 308.4889 | 307.6606
879 | 10.06619 | 8.612572 | 7.830465 | 8.836409 | 0.7854586 | 309.6362 | 308.2584 | 307.517 | 9.135629 | 8.740487 | 7.786453 | 8.55419 | 0.7603724 | 308.7542 | 308.3796 | 307.4753
880 | 9.943975 | 8.431791 | 7.781721 | 8.719162 | 0.7750366 | 309.5204 | 308.087 | 307.4708 | 9.096446 | 8.875742 | 7.714334 | 8.562174 | 0.7610821 | 308.717 | 308.5078125 | 307.407
881 | 9.885281 | 8.458578 | 7.58951 | 8.644457 | 0.7683961 | 309.4647 | 308.1124 | 307.2886 | 9.100567 | 8.915118 | 7.749686 | 8.588457 | 0.7634184 | 308.7209 | 308.5451 | 307.4405
882 | 9.861038 | 8.440999 | 7.668391 | 8.656809 | 0.7694941 | 309.4417 | 308.0957 | 307.3634 | 9.155268 | 8.767402 | 7.728114 | 8.550262 | 0.7600233 | 308.7728 | 308.4051 | 307.42
883 | 9.911296 | 8.349498 | 7.856576 | 8.70579 | 0.773848 | 309.4894 | 308.009 | 307.5418 | 9.098313 | 8.710448 | 7.646465 | 8.485075 | 0.7542289 | 308.7188 | 308.3511 | 307.3426
884 | 9.936666 | 8.939201 | 7.757187 | 8.877685 | 0.7891275 | 309.5134 | 308.568 | 307.4476 | 9.003432 | 8.771427 | 7.653548 | 8.476136 | 0.7534343 | 308.6288 | 308.4089 | 307.3493
885 | 10.31342 | 8.586718 | 7.565653 | 8.821932 | 0.7841717 | 309.8705 | 308.2339 | 307.266 | 8.888492 | 8.619429 | 7.86469 | 8.457537 | 0.7517811 | 308.5199 | 308.2649 | 307.5495
886 | 9.796871 | 8.238647 | 7.57367 | 8.536396 | 0.7587907 | 309.3809 | 307.9039 | 307.2736 | 8.781794 | 8.555488 | 7.963854 | 8.433712 | 0.7496633 | 308.4188 | 308.2043 | 307.6435
887 | 9.485696 | 8.028986 | 7.704225 | 8.406302 | 0.7472269 | 309.086 | 307.7052 | 307.3974 | 8.835014 | 8.616242 | 7.802873 | 8.418043 | 0.7482705 | 308.4692 | 308.2618 | 307.4909
888 | 6.156722 | 5.991395 | 8.327315 | 6.825144 | 0.6066795 | 305.9305 | 305.7738 | 307.988 | 8.859805 | 8.735142 | 7.718101 | 8.437683 | 0.7500162 | 308.4927 | 308.3745 | 307.4105
889 | 2.750445 | 3.579203 | 7.763723 | 4.69779 | 0.4175814 | 302.7018 | 303.4874 | 307.4538 | 8.685914 | 8.730377 | 7.727116 | 8.381136 | 0.7449899 | 308.3279 | 308.37 | 307.4191
890 | 0.6521962 | 2.047669 | 7.413752 | 3.371206 | 0.2996627 | 300.713 | 302.0357 | 307.122 | 8.605424 | 8.595894 | 7.843988 | 8.348435 | 0.7420831 | 308.2516 | 308.2426 | 307.5298
891 | [8 empty] | 8.689971 | 8.607614 | 7.863209 | 8.386931 | 0.745505 | 308.3317 | 308.2537 | 307.5481
892 | [8 empty] | 8.757679 | 8.72661 | 7.828952 | 8.437747 | 0.750022 | 308.3959 | 308.3665 | 307.5156
893 | [8 empty] | 8.834724 | 8.84844 | 7.817973 | 8.500379 | 0.7555893 | 308.4689 | 308.4819 | 307.5052
894 | [8 empty] | 8.736172 | 8.796347 | 7.894117 | 8.475545 | 0.7533818 | 308.3755 | 308.4326 | 307.5774
895 | [8 empty] | 8.652817 | 8.794447 | 7.933461 | 8.460241 | 0.7520215 | 308.2965 | 308.4308 | 307.6147
896 | [8 empty] | 8.786269 | 8.899084 | 7.913757 | 8.533037 | 0.7584922 | 308.423 | 308.5299 | 307.596
897 | [8 empty] | 8.852207 | 8.879413 | 7.785681 | 8.505767 | 0.7560682 | 308.4855 | 308.5113 | 307.4746
898 | [8 empty] | 8.819013 | 8.774518 | 7.853421 | 8.482317 | 0.7539838 | 308.454 | 308.4119 | 307.5388
899 | [8 empty] | 8.830957 | 8.656455 | 8.000074 | 8.495829 | 0.7551848 | 308.4654 | 308.3 | 307.6778
900 | [8 empty] | 8.810899 | 8.760706 | 7.838031 | 8.469879 | 0.7528781 | 308.4464 | 308.3988 | 307.5242
901 | [8 empty] | 8.833823 | 8.807937 | 7.727502 | 8.456421 | 0.7516819 | 308.4681 | 308.4435 | 307.4194
902 | [8 empty] | 8.864023 | 8.65111 | 7.771514 | 8.428883 | 0.749234 | 308.4967 | 308.2949 | 307.4612
903 | [8 empty] | 8.806778 | 8.597182 | 7.82013 | 8.40803 | 0.7473805 | 308.4424 | 308.2438 | 307.5072
904 | [8 empty] | 8.769882 | 8.810932 | 7.772963 | 8.451259 | 0.751223 | 308.4075 | 308.4464 | 307.4625
905 | [8 empty] | 8.781569 | 8.843063 | 7.770001 | 8.464878 | 0.7524336 | 308.4185 | 308.4768 | 307.4597
906 | [8 empty] | 8.851144 | 8.743867 | 7.851457 | 8.482156 | 0.7539694 | 308.4845 | 308.3828125 | 307.5369
907 | [8 empty] | 8.918499 | 8.82484 | 7.8144 | 8.519246 | 0.7572663 | 308.5483 | 308.4596 | 307.5018
908 | [8 empty] | 8.871846 | 8.917887 | 7.657025 | 8.482253 | 0.753978 | 308.5041 | 308.5478 | 307.3526
909 | [8 empty] | 8.70945 | 8.847957 | 7.546078 | 8.367828 | 0.7438069 | 308.3502 | 308.4815 | 307.2475
910 | [8 empty] | 8.622005 | 8.698567 | 7.629498 | 8.31669 | 0.7392613 | 308.2673 | 308.3399 | 307.3265
911 | [8 empty] | 8.686945 | 8.773713 | 7.777439 | 8.412699 | 0.7477954 | 308.3289 | 308.4111 | 307.4668
912 | [8 empty] | 8.739263 | 8.981088 | 7.783073 | 8.501141 | 0.755657 | 308.3784 | 308.6077 | 307.4721
913 | [8 empty] | 8.708967 | 9.071462 | 7.671481 | 8.48397 | 0.7541307 | 308.3497 | 308.6933 | 307.3663
914 | [8 empty] | 8.693996 | 8.873649 | 7.643084 | 8.403576 | 0.7469846 | 308.3355 | 308.5058 | 307.3394
915 | [8 empty] | 8.811479 | 8.783629 | 7.780594 | 8.458567 | 0.7518726 | 308.4469 | 308.4205 | 307.4698
916 | [8 empty] | 8.814666 | 8.901596 | 7.84373 | 8.519997 | 0.7573331 | 308.4499 | 308.5323 | 307.5296
917 | [8 empty] | 8.847667 | 8.905363 | 7.893602 | 8.548877 | 0.7599002 | 308.4812 | 308.5359 | 307.5769
918 | [8 empty] | 8.668496 | 8.870945 | 7.885295 | 8.474912 | 0.7533255 | 308.3114 | 308.5033 | 307.569
919 | [8 empty] | 8.544606 | 8.867307 | 7.992927 | 8.46828 | 0.752736 | 308.1939 | 308.4998 | 307.671
920 | [8 empty] | 8.686301 | 9.0468 | 8.046275 | 8.593125 | 0.7638334 | 308.3282 | 308.67 | 307.7216
921 | [8 empty] | 8.763636 | 9.091005 | 7.954807 | 8.603149 | 0.7647244 | 308.4016 | 308.7119 | 307.6349
922 | [8 empty] | 8.748278 | 8.922523 | 7.837967 | 8.502923 | 0.7558154 | 308.387 | 308.5522 | 307.5241
923 | [8 empty] | 8.603653 | 8.840294 | 7.970711 | 8.471553 | 0.7530269 | 308.2499 | 308.4742 | 307.65
924 | [8 empty] | 8.490613 | 9.057682 | 8.088484 | 8.545593 | 0.7596083 | 308.1428 | 308.6803 | 307.7616
925 | [8 empty] | 8.564117 | 9.144128 | 7.901071 | 8.536439 | 0.7587946 | 308.2124 | 308.7622 | 307.584
926 | [8 empty] | 8.678863 | 9.007231 | 7.779274 | 8.488456 | 0.7545294 | 308.3212 | 308.6324 | 307.4685
927 | [8 empty] | 8.728445 | 9.043355 | 7.763304 | 8.511702 | 0.7565957 | 308.3682 | 308.6667 | 307.4534
928 | [8 empty] | 8.73775 | 9.078062 | 7.754 | 8.523271 | 0.7576241 | 308.377 | 308.6996 | 307.4445
929 | [8 empty] | 8.71634 | 9.007939 | 7.655061 | 8.45978 | 0.7519804 | 308.3567 | 308.6331 | 307.3508
930 | [8 empty] | 8.891422 | 8.871557 | 7.624121 | 8.462366 | 0.7522103 | 308.5227 | 308.5038 | 307.3214
931 | [8 empty] | 9.098313 | 8.949149 | 7.81646 | 8.621308 | 0.7663385 | 308.7188 | 308.5774 | 307.5038
932 | [8 empty] | 9.057263 | 9.113252 | 7.894921875 | 8.688479 | 0.7723093 | 308.6799 | 308.7329 | 307.578125
933 | [8 empty] | 8.889426 | 9.11425 | 7.792764 | 8.598813 | 0.764339 | 308.5208 | 308.7339 | 307.4813
934 | [8 empty] | 8.833437 | 9.004398 | 7.693214 | 8.510349 | 0.7564755 | 308.4677 | 308.6298 | 307.3869
935 | [8 empty] | 8.878704 | 8.905137 | 7.719131 | 8.500991 | 0.7556436 | 308.5106 | 308.5357 | 307.4115
936 | [8 empty] | 8.970592 | 8.971686 | 7.831753 | 8.591344 | 0.763675 | 308.5977 | 308.5988 | 307.5182
937 | [8 empty] | 8.946863 | 9.032408 | 7.894568 | 8.624613 | 0.7666323 | 308.5752 | 308.6563 | 307.5778
938 | [8 empty] | 8.928737 | 8.982054 | 7.795951 | 8.568914 | 0.7616812 | 308.558 | 308.6086 | 307.4843
939 | [8 empty] | 9.050728 | 8.952401 | 7.786292 | 8.596474 | 0.764131 | 308.6737 | 308.5805 | 307.4752
940 | [8 empty] | 9.128127 | 9.056072 | 7.864368 | 8.682856 | 0.7718094 | 308.747 | 308.6787 | 307.5492
941 | [8 empty] | 9.206557 | 9.066021 | 7.893795 | 8.722124 | 0.7752999 | 308.8214 | 308.6882 | 307.5771
942 | [8 empty] | 9.006973 | 8.905202 | 7.859732 | 8.590635 | 0.763612 | 308.6322 | 308.5357 | 307.5448
943 | [8 empty] | 8.96309 | 8.799277 | 7.774927 | 8.512431 | 0.7566606 | 308.5906 | 308.4353 | 307.4644
944 | [8 empty] | 9.056974 | 8.930154 | 7.837355 | 8.608161 | 0.7651699 | 308.6796 | 308.5594 | 307.5236
945 | [8 empty] | 9.104238 | 8.960482 | 8.018072 | 8.694264 | 0.7728235 | 308.7244 | 308.5881 | 307.6949
946 | [8 empty] | 9.100084 | 8.785561 | 7.850202 | 8.578616 | 0.7625436 | 308.7205 | 308.4223 | 307.5357
947 | [8 empty] | 9.039974 | 8.779218 | 7.706189 | 8.50846 | 0.7563076 | 308.6635 | 308.4163 | 307.3992
948 | [8 empty] | 8.965312 | 8.778993 | 7.801811 | 8.515372 | 0.7569219 | 308.5927 | 308.4161 | 307.4899
949 | [8 empty] | 9.026452 | 8.669494 | 7.966655 | 8.5542 | 0.7603734 | 308.6507 | 308.3123 | 307.6461
950 | [8 empty] | 9.040232 | 8.477252 | 7.940254 | 8.485912 | 0.7543033 | 308.6637 | 308.1301 | 307.6211
951 | [8 empty] | 9.006007 | 8.566338 | 7.881947 | 8.484764 | 0.7542013 | 308.6313 | 308.2145 | 307.5658
952 | [8 empty] | 8.932375 | 8.644768 | 7.947401 | 8.508181 | 0.7562828 | 308.5615 | 308.2889 | 307.6279
953 | [8 empty] | 8.7486 | 8.573389 | 7.897111 | 8.406367 | 0.7472326 | 308.3873 | 308.2212 | 307.5802
954 | [8 empty] | 8.794286 | 8.434689 | 7.841058 | 8.356678 | 0.7428158 | 308.4306 | 308.0898 | 307.5271
955 | [8 empty] | 8.9364 | 8.476447 | 7.753935 | 8.388927 | 0.7456824 | 308.5653 | 308.1293 | 307.4445
956 | [8 empty] | 8.922394 | 8.564342 | 7.827503 | 8.43808 | 0.7500515 | 308.552 | 308.2126 | 307.5142
957 | [8 empty] | 8.863508 | 8.653847 | 7.998883 | 8.505413 | 0.7560367 | 308.4962 | 308.2975 | 307.6767
958 | [8 empty] | 8.927352 | 8.615502 | 8.04312 | 8.528658 | 0.7581029 | 308.5567 | 308.2611 | 307.7186
959 | [8 empty] | 9.025164 | 8.556164 | 7.958928 | 8.513419 | 0.7567483 | 308.6494 | 308.2049 | 307.6388
960 | [8 empty] | 8.984919 | 8.59979 | 7.85429 | 8.479666 | 0.7537481 | 308.6113 | 308.2462 | 307.5396
961 | [8 empty] | 8.936915 | 8.619848 | 7.904355 | 8.487039 | 0.7544035 | 308.5658 | 308.2653 | 307.5871
962 | [8 empty] | 9.008583 | 8.557838 | 7.95149 | 8.505971 | 0.7560863 | 308.6337 | 308.2065 | 307.6317
963 | [8 empty] | 9.118339 | 8.589358 | 7.849783 | 8.51916 | 0.7572587 | 308.7378 | 308.2364 | 307.5353
964 | [8 empty] | 9.194676 | 8.791678 | 7.797851 | 8.594735 | 0.7639765 | 308.8101 | 308.4281 | 307.4861
965 | [8 empty] | 9.079704 | 8.926773 | 7.831624 | 8.612701 | 0.7655734 | 308.7011 | 308.5562 | 307.5181
966 | [8 empty] | 8.936625 | 8.813346 | 7.87203 | 8.540667 | 0.7591704 | 308.5655 | 308.4487 | 307.5564
967 | [8 empty] | 9.088494 | 8.732116 | 7.806801 | 8.54247 | 0.7593307 | 308.7095 | 308.3717 | 307.4946
968 | [8 empty] | 9.208166 | 8.872716 | 7.682492 | 8.587791 | 0.7633592 | 308.8229 | 308.5049 | 307.3768
969 | [8 empty] | 9.250601 | 9.000759 | 7.813852 | 8.688404 | 0.7723026 | 308.8631 | 308.6263 | 307.5013
970 | [8 empty] | 9.185726 | 8.944964 | 8.036649 | 8.722446 | 0.7753285 | 308.8016 | 308.5734 | 307.7125
971 | [8 empty] | 9.065795 | 8.999697 | 7.936841 | 8.667445 | 0.7704395 | 308.688 | 308.6253 | 307.6179
972 | [8 empty] | 9.095158 | 9.035724 | 7.860891 | 8.663924 | 0.7701266 | 308.7158 | 308.6595 | 307.5459
973 | [8 empty] | 9.092615 | 8.989169 | 7.837742 | 8.639842 | 0.7679859 | 308.7134 | 308.6153 | 307.5239
974 | [8 empty] | 9.008969 | 8.905524 | 7.858283 | 8.590925 | 0.7636378 | 308.6341 | 308.536 | 307.5434
975 | [8 empty] | 8.936335 | 8.945318 | 7.791218 | 8.557624 | 0.7606777 | 308.5652 | 308.5738 | 307.4798
976 | [8 empty] | 8.836721 | 9.039652 | 7.707573 | 8.527982 | 0.7580428 | 308.4708 | 308.6632 | 307.4005
977 | [8 empty] | 8.916728 | 9.076806 | 7.764013 | 8.585849 | 0.7631866 | 308.5467 | 308.6984 | 307.454
978 | [8 empty] | 8.966052 | 8.908904 | 7.869648 | 8.581535 | 0.7628031 | 308.5934 | 308.5392 | 307.5542
979 | [8 empty] | 8.899438 | 8.781408 | 7.849171 | 8.510006 | 0.756445 | 308.5303 | 308.4184 | 307.5348
980 | [8 empty] | 8.809354 | 8.849245 | 7.657283 | 8.438627 | 0.7501002 | 308.4449 | 308.4827 | 307.3529
981 | [8 empty] | 8.781601 | 8.852464 | 7.668938 | 8.434334 | 0.7497186 | 308.4186 | 308.4857 | 307.3639
982 | [8 empty] | 8.842645 | 8.717692 | 7.78288 | 8.447739 | 0.7509101 | 308.4764 | 308.358 | 307.4719
983 | [8 empty] | 8.878672 | 8.66283 | 7.898141 | 8.479881 | 0.7537672 | 308.5106 | 308.306 | 307.5812
984 | [8 empty] | 8.824808 | 8.763732 | 7.827407 | 8.471982 | 0.7530651 | 308.4595 | 308.4016 | 307.5141
985 | [8 empty] | 8.829702 | 8.770365 | 7.724347 | 8.441471 | 0.750353 | 308.4642 | 308.4079 | 307.4164
986 | [8 empty] | 8.947217 | 8.66283 | 7.727148 | 8.445732 | 0.7507317 | 308.5756 | 308.306 | 307.4191
987 | [8 empty] | 8.994674 | 8.632887 | 7.707283 | 8.444948 | 0.7506621 | 308.6205 | 308.2776 | 307.4003
988 | [8 empty] | 8.980412 | 8.821234 | 7.650908 | 8.484185 | 0.7541497 | 308.607 | 308.4561 | 307.3468
989 | [8 empty] | 8.794351 | 8.958744 | 7.66105 | 8.471381 | 0.7530117 | 308.4307 | 308.5865 | 307.3564
990 | [8 empty] | 8.762477 | 8.860546 | 7.765011 | 8.462678 | 0.752238 | 308.4005 | 308.4934 | 307.455
991 | [8 empty] | 8.955299 | 8.895317 | 7.95838 | 8.602999 | 0.764711 | 308.5832 | 308.5264 | 307.6383
992 | [8 empty] | 9.077869 | 8.893836 | 7.936101 | 8.635935 | 0.7676387 | 308.6994 | 308.525 | 307.6172
993 | [8 empty] | 9.068114 | 8.864087 | 7.787323 | 8.573174 | 0.76206 | 308.6902 | 308.4968 | 307.4761
994 | [8 empty] | 9.062672 | 8.623776 | 7.793504 | 8.493318 | 0.7549616 | 308.685 | 308.269 | 307.482
995 | [8 empty] | 9.054269 | 8.617047 | 7.934716 | 8.535344 | 0.7586973 | 308.677 | 308.2626 | 307.6158
996 | [8 empty] | 9.120271 | 8.708902 | 7.947144 | 8.592106 | 0.7637427 | 308.7396 | 308.3497 | 307.6276
997 | [8 empty] | 9.136305 | 8.649275 | 7.818521 | 8.5347 | 0.75864 | 308.7548 | 308.2932 | 307.5057
998 | [8 empty] | 9.112834 | 8.470941 | 7.783459 | 8.455745 | 0.7516218 | 308.7325 | 308.1241 | 307.4725
999 | [8 empty] | 8.999697 | 8.345667 | 7.793633 | 8.379666 | 0.7448592 | 308.6253 | 308.0054 | 307.4821
1000 | [8 empty] | 9.039427 | 8.390161 | 7.807091 | 8.412226 | 0.7477535 | 308.663 | 308.0475 | 307.4949
1001 | [8 empty] | 9.209036 | 8.484303 | 7.706961 | 8.466767 | 0.7526015 | 308.8237 | 308.1368 | 307.4
1002 | [8 empty] | 9.155526 | 8.420168 | 7.749525 | 8.44174 | 0.7503768 | 308.773 | 308.076 | 307.4403
1003 | [8 empty] | 8.98611 | 8.350142 | 7.97435 | 8.436867 | 0.7499437 | 308.6124 | 308.0096 | 307.6534
1004 | [8 empty] | 8.865375 | 8.521811 | 8.077216 | 8.488134 | 0.7545008 | 308.498 | 308.1723 | 307.7509
1005 | [8 empty] | 8.860964 | 8.557195 | 7.953744 | 8.457301 | 0.7517601 | 308.4938 | 308.2059 | 307.6339
1006 | [8 empty] | 8.899471 | 8.528282 | 7.835198 | 8.420984 | 0.7485319 | 308.5303 | 308.1785 | 307.5215
1007 | [8 empty] | 8.871428 | 8.443961 | 7.812049 | 8.375813 | 0.7445167 | 308.5037 | 308.0985 | 307.4996
1008 | [8 empty] | 8.80636 | 8.651207 | 7.963145 | 8.473571 | 0.7532063 | 308.442 | 308.295 | 307.6428
1009 | [8 empty] | 8.957359 | 9.016922 | 8.061762 | 8.678681 | 0.7714383 | 308.5852 | 308.6416 | 307.7363
1010 | [8 empty] | 9.057811 | 9.079479 | 7.923222 | 8.686837 | 0.7721633 | 308.6804 | 308.7009 | 307.6049
1011 | [8 empty] | 9.060515 | 9.073136 | 7.841992 | 8.658548 | 0.7696487 | 308.683 | 308.6949 | 307.528
1012 | [8 empty] | 9.024778 | 9.132473 | 7.868135 | 8.675129 | 0.7711225 | 308.6491 | 308.7512 | 307.5527
1013 | [8 empty] | 8.763797 | 9.103465 | 7.8795 | 8.582254 | 0.762867 | 308.4017 | 308.7237 | 307.5635
1014 | [8 empty] | 8.806939 | 8.989748 | 7.797303 | 8.53133 | 0.7583405 | 308.4426 | 308.6159 | 307.4856
1015 | [8 empty] | 8.910836 | 9.03009 | 7.714785 | 8.551904 | 0.7601692 | 308.5411 | 308.6541 | 307.4074
1016 | [8 empty] | 9.004913 | 9.216795 | 7.894471 | 8.705393 | 0.7738127 | 308.6302 | 308.8311 | 307.5777
1017 | [8 empty] | 8.942034 | 9.209615 | 8.004517 | 8.718722 | 0.7749975 | 308.5706 | 308.8243 | 307.682
1018 | [8 empty] | 8.846508 | 9.060902 | 7.820646 | 8.576018 | 0.7623128 | 308.4801 | 308.6833 | 307.5077
1019 | [8 empty] | 8.896219 | 9.055396 | 7.728211 | 8.559942 | 0.7608837 | 308.5272 | 308.6781 | 307.4201
1020 | [8 empty] | 8.903721 | 9.122815 | 7.907639 | 8.644725 | 0.76842 | 308.5343 | 308.742 | 307.5902
1021 | [8 empty] | 8.848408 | 9.196093 | 7.996436 | 8.680312 | 0.7715833 | 308.4819 | 308.8115 | 307.6743
1022 | [8 empty] | 8.75871 | 9.167277 | 7.936068 | 8.620685 | 0.7662831 | 308.3969 | 308.7841 | 307.6171
1023 | [8 empty] | 8.75549 | 9.165829 | 8.017363 | 8.646227 | 0.7685535 | 308.3938 | 308.7828 | 307.6942
1024 | [8 empty] | 8.894802 | 9.26525 | 8.107158 | 8.755737 | 0.7782877 | 308.5259 | 308.877 | 307.7793
1025 | [8 empty] | 9.035821 | 9.220047 | 7.985811 | 8.747226 | 0.7775312 | 308.6595 | 308.8342 | 307.6643
1026 | [8 empty] | 9.000824 | 9.060483 | 7.809248 | 8.623518 | 0.766535 | 308.6264 | 308.6829 | 307.4969
1027 | [8 empty] | 8.859548 | 8.95034 | 7.823221 | 8.54437 | 0.7594995 | 308.4925 | 308.5785 | 307.5102
1028 | [8 empty] | 9.093709 | 8.977578 | 8.0069 | 8.692729 | 0.772687 | 308.7144 | 308.6043 | 307.6843
1029 | [8 empty] | 9.104592 | 9.108552 | 8.131209 | 8.781451 | 0.7805734 | 308.7247 | 308.7285 | 307.8021
1030 | [8 empty] | 9.086497 | 9.037399 | 8.016752 | 8.713549 | 0.7745377 | 308.7076 | 308.661 | 307.6936
1031 | [8 empty] | 9.003013 | 8.96640625 | 7.873093 | 8.614171 | 0.7657041 | 308.6284 | 308.59375 | 307.5574
1032 | [8 empty] | 8.94931 | 8.970624 | 7.89196 | 8.603965 | 0.7647969 | 308.5775 | 308.5977 | 307.5753
1033 | [8 empty] | 9.101404 | 8.845542 | 7.985618 | 8.644188 | 0.7683723 | 308.7217 | 308.4792 | 307.6641
1034 | [8 empty] | 9.289719 | 8.653493 | 7.954935 | 8.632716 | 0.7673525 | 308.9002 | 308.2971 | 307.635
1035 | [8 empty] | 9.250053 | 8.649436 | 7.916107 | 8.605199 | 0.7649066 | 308.8626 | 308.2933 | 307.5982
1036 | [8 empty] | 8.968274 | 8.888846 | 7.914755 | 8.590625 | 0.7636111 | 308.5955 | 308.5202 | 307.5969
1037 | [8 empty] | 8.944899 | 8.983792 | 7.971613 | 8.633435 | 0.7674164 | 308.5734 | 308.6102 | 307.6508
1038 | [8 empty] | 9.134727 | 8.776128 | 8.001394 | 8.637416 | 0.7677703 | 308.7533 | 308.4134 | 307.679
1039 | [8 empty] | 9.22874 | 8.763442 | 7.901715 | 8.631299 | 0.7672266 | 308.8424 | 308.4014 | 307.5846
1040 | [8 empty] | 9.208907 | 8.863701 | 7.931658 | 8.668088 | 0.7704967 | 308.8236 | 308.4964 | 307.6129
1041 | [8 empty] | 9.085016 | 9.077386 | 8.104711 | 8.755705 | 0.7782849 | 308.7062 | 308.6989 | 307.777
1042 | [8 empty] | 9.086079 | 9.055686 | 8.158801 | 8.766855 | 0.779276 | 308.7072 | 308.6784 | 307.8282
1043 | [8 empty] | 9.148121 | 9.020174 | 8.013629 | 8.727308 | 0.7757607 | 308.766 | 308.6447 | 307.6906
1044 | [8 empty] | 9.129125 | 9.094579 | 7.934523 | 8.719409 | 0.7750586 | 308.748 | 308.7152 | 307.6157
1045 | [8 empty] | 9.129608 | 9.17494 | 7.927472 | 8.744007 | 0.777245 | 308.7484 | 308.7914 | 307.609
1046 | [8 empty] | 8.995544 | 9.044965 | 7.855739 | 8.632083 | 0.7672962 | 308.6214 | 308.6682 | 307.541
1047 | [8 empty] | 9.139621 | 8.927256 | 7.754966 | 8.607281 | 0.7650916 | 308.7579 | 308.5566 | 307.4455
1048 | [8 empty] | 9.153916 | 8.974681 | 7.780401 | 8.636332 | 0.767674 | 308.7715 | 308.6016 | 307.4696
1049 | [8 empty] | 9.077547 | 9.072782 | 7.985071 | 8.7118 | 0.7743822 | 308.6991 | 308.6946 | 307.6636
1050 | [8 empty] | 8.973232 | 8.89213 | 8.057029 | 8.640797 | 0.7680708 | 308.6002 | 308.5233 | 307.7318
1051 | [8 empty] | 8.867854 | 8.719559 | 7.899494 | 8.495636 | 0.7551676 | 308.5003 | 308.3598 | 307.5825
1052 | [8 empty] | 8.896251 | 8.755941 | 7.803614 | 8.485269 | 0.7542461 | 308.5273 | 308.3943 | 307.4916
1053 | [8 empty] | 8.89976 | 8.794866 | 7.846016 | 8.513547 | 0.7567598 | 308.5306 | 308.4312 | 307.5318
1054 | [8 empty] | 8.843256 | 8.690583 | 7.951587 | 8.495142 | 0.7551237 | 308.477 | 308.3323 | 307.6318
1055 | [8 empty] | 8.784144 | 8.688458 | 7.903261 | 8.458621 | 0.7518774 | 308.421 | 308.3303 | 307.586
1056 | [8 empty] | 8.807004 | 8.89799 | 7.82995 | 8.511648 | 0.7565909 | 308.4427 | 308.5289 | 307.5165
1057 | [8 empty] | 8.961158 | 8.933309 | 7.876152 | 8.590206 | 0.7635739 | 308.5888 | 308.5624 | 307.5603
1058 | [8 empty] | 9.028738 | 8.795864 | 7.879081 | 8.567894 | 0.7615906 | 308.6528 | 308.4321 | 307.5631
1059 | [8 empty] | 8.984597 | 8.782438 | 7.828598 | 8.531878 | 0.7583891 | 308.611 | 308.4194 | 307.5153
1060 | [8 empty] | 8.855555 | 8.902014 | 7.799879 | 8.51915 | 0.7572577 | 308.4887 | 308.5327 | 307.488
1061 | [8 empty] | 8.895478 | 8.936496 | 7.776891 | 8.536289 | 0.7587812 | 308.5265 | 308.5654 | 307.4662
1062 | [8 empty] | 8.92732 | 8.908389 | 7.915077 | 8.583595 | 0.7629862 | 308.5567 | 308.5388 | 307.5972
1063 | [8 empty] | 9.0015 | 8.892677 | 7.889674 | 8.594617 | 0.763966 | 308.627 | 308.5239 | 307.5732
1064 | [8 empty] | 8.91544 | 8.976355 | 7.744116 | 8.545303 | 0.7595825 | 308.5454 | 308.6032 | 307.4352
1065 | [8 empty] | 8.907681 | 9.069659 | 7.797529 | 8.591623 | 0.7636998 | 308.5381 | 308.6916 | 307.4858
1066 | [8 empty] | 8.934854 | 9.006426 | 7.985844 | 8.642375 | 0.7682111 | 308.5638 | 308.6317 | 307.6643
1067 | [8 empty] | 8.923972 | 8.92864 | 8.065658 | 8.639423 | 0.7679487 | 308.5535 | 308.558 | 307.74
1068 | [8 empty] | 8.881441 | 8.968274 | 7.969263 | 8.606326 | 0.7650067 | 308.5132 | 308.5955 | 307.6486
1069 | [8 empty] | 8.817693 | 9.112029 | 7.9918 | 8.640507 | 0.7680451 | 308.4528 | 308.7318 | 307.67
1070 | [8 empty] | 8.75227 | 9.095867 | 8.052489 | 8.633542 | 0.767426 | 308.3908 | 308.7165 | 307.7275
1071 | [8 empty] | 8.801627 | 8.930443 | 8.01028 | 8.580783 | 0.7627363 | 308.4376 | 308.5597 | 307.6875
1072 | [8 empty] | 8.963444 | 8.951467 | 7.841541 | 8.585484 | 0.7631541 | 308.5909 | 308.5796 | 307.5275
1073 | [8 empty] | 8.9062 | 9.013895 | 7.862211 | 8.594102 | 0.7639202 | 308.5367 | 308.6388 | 307.5471
1074 | [8 empty] | 8.810255 | 9.00356 | 8.037293 | 8.617036 | 0.7659588 | 308.4457 | 308.629 | 307.7131
1075 | [8 empty] | 8.800307 | 8.995415 | 8.091833 | 8.629185 | 0.7670387 | 308.4363 | 308.6212 | 307.7648
1076 | [8 empty] | 8.817178 | 9.108713 | 7.888611 | 8.604834 | 0.7648741 | 308.4523 | 308.7286 | 307.5721
1077 | [8 empty] | 8.82777 | 9.080026 | 7.726118 | 8.544638 | 0.7595234 | 308.4623 | 308.7014 | 307.4181
1078 | [8 empty] | 8.780538 | 8.910804 | 7.85091 | 8.514084 | 0.7568075 | 308.4176 | 308.541 | 307.5364
1079 | [8 empty] | 8.709385 | 8.711993 | 7.993281 | 8.471553 | 0.7530269 | 308.3501 | 308.3526 | 307.6714
1080 | [8 empty] | 8.831827 | 8.79155 | 7.958638 | 8.527338 | 0.7579856 | 308.4662 | 308.428 | 307.6385
1081 | [8 empty] | 8.852207 | 8.949632 | 7.910634 | 8.570824 | 0.761851 | 308.4855 | 308.5779 | 307.593
1082 | [8 empty] | 8.866695 | 8.854493 | 7.933654 | 8.551614 | 0.7601435 | 308.4992 | 308.4877 | 307.6148
1083 | [8 empty] | 8.756681 | 8.749791 | 8.03916 | 8.515211 | 0.7569076 | 308.395 | 308.3884 | 307.7148
1084 | [8 empty] | 8.806295 | 8.757647 | 8.026604 | 8.530182 | 0.7582384 | 308.442 | 308.3959 | 307.7029
1085 | [8 empty] | 8.909097 | 8.882214 | 7.897304 | 8.562872 | 0.7611442 | 308.5394 | 308.5139 | 307.5804
1086 | [8 empty] | 8.981828 | 8.892903 | 7.931529 | 8.602087 | 0.7646299 | 308.6084 | 308.5241 | 307.6128
1087 | [8 empty] | 8.992163 | 8.87175 | 8.110442 | 8.658118 | 0.7696105 | 308.6182 | 308.504 | 307.7824
1088 | [8 empty] | 8.875227 | 8.932955 | 8.070229 | 8.626137 | 0.7667677 | 308.5073 | 308.562 | 307.7443
1089 | [8 empty] | 8.879509 | 9.041294 | 7.880337 | 8.60038 | 0.7644782 | 308.5114 | 308.6647 | 307.5643
1090 | [8 empty] | 8.996155 | 8.96148 | 7.871451 | 8.609696 | 0.7653063 | 308.6219 | 308.5891 | 307.5559
1091 | [8 empty] | 9.017051 | 8.875388 | 7.92422 | 8.605553 | 0.764938 | 308.6418 | 308.5075 | 307.6059
1092 | [8 empty] | 8.939812 | 8.936013 | 7.901136 | 8.59232 | 0.7637618 | 308.5685 | 308.5649 | 307.584
1093 | [8 empty] | 8.778896 | 9.06396 | 7.790188 | 8.544348 | 0.7594976 | 308.416 | 308.6862 | 307.4789
1094 | [8 empty] | 8.708677 | 8.938621 | 7.776537 | 8.474612 | 0.7532988 | 308.3495 | 308.5674 | 307.4659
1095 | [8 empty] | 8.825838 | 8.80768 | 7.857253 | 8.496924 | 0.7552821 | 308.4605 | 308.4433 | 307.5424
1096 | [8 empty] | 8.966116 | 8.848118 | 7.818327 | 8.544187 | 0.7594833 | 308.5935 | 308.4816 | 307.5055
1097 | [8 empty] | 8.893997 | 8.746121 | 7.690091 | 8.443403 | 0.7505247 | 308.5251 | 308.3849 | 307.384
1098 | [8 empty] | 8.760319 | 8.495829 | 7.811759 | 8.355969 | 0.7427528 | 308.3984 | 308.1477 | 307.4993
1099 | [8 empty] | 8.826836 | 8.422003 | 8.034685 | 8.427842 | 0.7491415 | 308.4615 | 308.0777 | 307.7106
1100 | [8 empty] | 8.811543 | 8.634723 | 8.16363 | 8.536632 | 0.7588117 | 308.447 | 308.2794 | 307.8328
1101 | [8 empty] | 8.811575 | 8.833308 | 8.019263 | 8.554715 | 0.7604191 | 308.447 | 308.4676 | 307.696
1102 | [8 empty] | 8.723262 | 8.8005 | 7.886422 | 8.470061 | 0.7528943 | 308.3633 | 308.4365 | 307.5701
1103 | [8 empty] | 8.720267 | 8.763668 | 7.906062 | 8.463332 | 0.7522962 | 308.3604 | 308.4016 | 307.5887
1104 | [8 empty] | 8.939007 | 8.745123 | 7.869455 | 8.517862 | 0.7571433 | 308.5678 | 308.384 | 307.554
1105 | [8 empty] | 9.060773 | 8.86222 | 7.747625 | 8.556873 | 0.7606109 | 308.6832 | 308.495 | 307.4385
1106 | [8 empty] | 9.085049 | 8.843643 | 7.667521 | 8.532071 | 0.7584063 | 308.7062 | 308.4774 | 307.3626
1107 | [8 empty] | 8.964217 | 8.785754 | 7.679788 | 8.476586 | 0.7534743 | 308.5917 | 308.4225 | 307.3742
1108 | [8 empty] | 8.934564 | 8.913347 | 7.860021 | 8.569311 | 0.7617165 | 308.5636 | 308.5435 | 307.545
1109 | [8 empty] | 8.963863 | 9.028995 | 7.888644 | 8.627167 | 0.7668593 | 308.5913 | 308.6531 | 307.5722
1110 | [8 empty] | 9.037527 | 8.905781 | 7.746498 | 8.563269 | 0.7611795 | 308.6612 | 308.5363 | 307.4374
1111 | [8 empty] | 9.007199 | 8.789747 | 7.836325 | 8.544423 | 0.7595043 | 308.6324 | 308.4263 | 307.5226
1112 | [8 empty] | 8.959162 | 8.776417 | 7.992572 | 8.576051 | 0.7623156 | 308.5869 | 308.4137 | 307.6707
1113 | [8 empty] | 8.999504 | 9.028416 | 7.976796 | 8.668239 | 0.7705101 | 308.6251 | 308.6525 | 307.6557
1114 | [8 empty] | 9.038751 | 9.118951 | 7.853292 | 8.670331 | 0.7706961 | 308.6623 | 308.7383 | 307.5387
1115 | [8 empty] | 8.989877 | 8.998184 | 7.853518 | 8.61386 | 0.7656764 | 308.616 | 308.6239 | 307.5389
1116 | [8 empty] | 8.865117 | 8.998731 | 7.902456 | 8.588768 | 0.7634461 | 308.4977 | 308.6244 | 307.5853
1117 | [8 empty] | 8.710061 | 9.034115 | 7.809538 | 8.517905 | 0.7571471 | 308.3508 | 308.6579 | 307.4972
1118 | [8 empty] | 8.748085 | 9.000695 | 7.614205 | 8.454328 | 0.7514958 | 308.3868 | 308.6263 | 307.312
1119 | [8 empty] | 8.853141 | 8.9128 | 7.696143 | 8.487361 | 0.7544321 | 308.4864 | 308.5429 | 307.3897
1120 | [8 empty] | 8.858195 | 9.047991 | 7.937517 | 8.614568 | 0.7657394 | 308.4912 | 308.6711 | 307.6185
1121 | [8 empty] | 8.810835 | 9.129318 | 7.985908 | 8.64202 | 0.7681796 | 308.4463 | 308.7482 | 307.6644
1122 | [8 empty] | 8.860127 | 9.035016 | 7.844825 | 8.579989 | 0.7626657 | 308.493 | 308.6588 | 307.5306
1123 | [8 empty] | 8.950276 | 8.848054 | 7.725313 | 8.507881 | 0.7562561 | 308.5785 | 308.4816 | 307.4174
1124 | [8 empty] | 8.881022 | 8.795767 | 7.772513 | 8.483101 | 0.7540534 | 308.5128 | 308.432 | 307.4621
1125 | [8 empty] | 8.823166 | 8.954558 | 7.899301 | 8.559008 | 0.7608007 | 308.458 | 308.5825 | 307.5823
1126 | [8 empty] | 8.711961 | 9.030412 | 7.871934 | 8.538102 | 0.7589424 | 308.3526 | 308.6544 | 307.5563
1127 | [8 empty] | 8.810867 | 8.963251 | 7.792281 | 8.522133 | 0.7575229 | 308.4463 | 308.5908 | 307.4808
1128 | [8 empty] | 8.89448 | 8.924197 | 7.730464 | 8.516381 | 0.7570116 | 308.5256 | 308.5537 | 307.4222
1129 | [8 empty] | 8.967565 | 9.00047 | 7.801875 | 8.58997 | 0.7635529 | 308.5948 | 308.626 | 307.4899
1130 | [8 empty] | 8.800017 | 8.980122 | 7.784296 | 8.521478 | 0.7574647 | 308.436 | 308.6068 | 307.4733
1131 | [8 empty] | 8.74802 | 8.886463 | 7.634295 | 8.422926 | 0.7487046 | 308.3867 | 308.518 | 307.3311
1132 | [8 empty] | 8.747602 | 8.843707 | 7.641024 | 8.410778 | 0.7476247 | 308.3864 | 308.4774 | 307.3375
1133 | [8 empty] | 8.839715 | 8.914055 | 7.805771 | 8.519847 | 0.7573197 | 308.4737 | 308.5441 | 307.4936
1134 | [8 empty] | 8.834338 | 8.985917 | 7.881174 | 8.567143 | 0.7615238 | 308.4686 | 308.6122 | 307.5651
1135 | [8 empty] | 8.783114 | 8.841067 | 7.798012 | 8.474064 | 0.7532502 | 308.42 | 308.4749 | 307.4863
1136 | [8 empty] | 8.767789 | 8.770236 | 7.740316 | 8.426114 | 0.7489879 | 308.4055 | 308.4078 | 307.4316
1137 | [8 empty] | 8.856714 | 8.821782 | 7.862372 | 8.513623 | 0.7567664 | 308.4898 | 308.4567 | 307.5473
1138 | [8 empty] | 9.019143 | 8.681471 | 7.870195 | 8.523603 | 0.7576536 | 308.6437 | 308.3237 | 307.5546875
1139 | [8 empty] | 8.93743 | 8.588328 | 7.812081 | 8.445946 | 0.7507508 | 308.5663 | 308.2354 | 307.4996
1140 | [8 empty] | 8.908679 | 8.659514 | 7.868296 | 8.478829 | 0.7536737 | 308.539 | 308.3029 | 307.5529
1141 | [8 empty] | 8.804428 | 8.914216 | 7.956223 | 8.558289 | 0.7607368 | 308.4402 | 308.5443 | 307.6362
1142 | [8 empty] | 8.797248 | 8.919142 | 7.964465 | 8.560285 | 0.7609143 | 308.4334 | 308.549 | 307.644
1143 | [8 empty] | 8.863733 | 8.79757 | 7.792957 | 8.484753 | 0.7542003 | 308.4964 | 308.4337 | 307.4815
1144 | [8 empty] | 8.83173 | 8.826997 | 7.784489 | 8.481072 | 0.7538731 | 308.4661 | 308.4616 | 307.4734
1145 | [8 empty] | 8.717853 | 8.883598 | 7.903711 | 8.501721 | 0.7557085 | 308.3582 | 308.5153 | 307.5865
1146 | [8 empty] | 8.773198 | 9.005235 | 8.090899 | 8.623111 | 0.7664987 | 308.4106 | 308.6306 | 307.7639
1147 | [8 empty] | 8.840616 | 8.987301 | 8.078858 | 8.635592 | 0.7676082 | 308.4745 | 308.6136 | 307.7525
1148 | [8 empty] | 8.836592 | 8.952272 | 8.037776 | 8.60888 | 0.7652338 | 308.4707 | 308.5804 | 307.7135
1149 | [8 empty] | 8.761994 | 8.989555 | 8.035812 | 8.595787 | 0.7640699 | 308.4 | 308.6157 | 307.7117
1150 | [8 empty] | 8.70265625 | 8.996091 | 8.095278 | 8.598008 | 0.7642674 | 308.34375 | 308.6219 | 307.768
1151 | [8 empty] | 8.759064 | 8.923682 | 8.037615 | 8.573454 | 0.7620848 | 308.3972 | 308.5533 | 307.7134
1152 | [8 empty] | 8.867919 | 8.912349 | 8.000782 | 8.593683 | 0.763883 | 308.5004 | 308.5425 | 307.6785
1153 | [8 empty] | 8.893289 | 9.027675 | 7.977247 | 8.632737 | 0.7673544 | 308.5244 | 308.6518 | 307.6562
1154 | [8 empty] | 8.68791 | 9.132441 | 8.163533 | 8.661295 | 0.7698929 | 308.3298 | 308.7511 | 307.8327
1155 | [8 empty] | 8.657099 | 8.972523 | 8.147886 | 8.592503 | 0.763778 | 308.3006 | 308.5995 | 307.8179
1156 | [8 empty] | 8.683306 | 8.854557 | 7.988451 | 8.508772 | 0.7563353 | 308.3254 | 308.4877 | 307.6668
1157 | [8 empty] | 8.716951 | 8.968499 | 8.000332 | 8.561927 | 0.7610602 | 308.3573 | 308.5957 | 307.678
1158 | [8 empty] | 8.791614 | 9.140716 | 8.230952 | 8.721094 | 0.7752083 | 308.4281 | 308.759 | 307.8966
1159 | [8 empty] | 8.78247 | 9.104173 | 8.264951 | 8.717198 | 0.7748621 | 308.4194 | 308.7243 | 307.9289
1160 | [8 empty] | 8.764956 | 9.152371 | 8.168363 | 8.69523 | 0.7729093 | 308.4028 | 308.77 | 307.8373
1161 | [8 empty] | 8.753236 | 9.245353 | 8.175414 | 8.724668 | 0.775526 | 308.3917 | 308.8582 | 307.844
1162 | [8 empty] | 8.777995 | 9.19297 | 8.162278 | 8.711081 | 0.7743183 | 308.4152 | 308.8085 | 307.8315
1163 | [8 empty] | 8.727222 | 9.072267 | 8.07815 | 8.625879 | 0.7667448 | 308.367 | 308.6941 | 307.7518
1164 | [8 empty] | 8.686301 | 9.102016 | 7.925669 | 8.571329 | 0.7618959 | 308.3282 | 308.7223 | 307.6073
1165 | [8 empty] | 8.697312 | 9.263415 | 7.953004 | 8.63791 | 0.7678142 | 308.3387 | 308.8753 | 307.6332
1166 | [8 empty] | 8.818272 | 9.333731 | 8.100075 | 8.750693 | 0.7778394 | 308.4533 | 308.9419 | 307.7726
1167 | [8 empty] | 8.879316 | 9.204174 | 8.079437 | 8.720976 | 0.7751978 | 308.5112 | 308.8191 | 307.753
1168 | [8 empty] | 8.79332 | 9.086852 | 7.892443 | 8.590872 | 0.763633 | 308.4296875 | 308.7079 | 307.5758
1169 | [8 empty] | 8.693996 | 9.198057 | 7.756447 | 8.5495 | 0.7599555 | 308.3355 | 308.8133 | 307.4469
1170 | [8 empty] | 8.766952 | 9.308521 | 7.843183 | 8.639552 | 0.7679602 | 308.4047 | 308.918 | 307.5291
1171 | [8 empty] | 8.746378 | 9.26496 | 8.053906 | 8.688415 | 0.7723035 | 308.3852 | 308.8767 | 307.7288
1172 | [8 empty] | 8.714923 | 9.202274 | 8.111505 | 8.676234 | 0.7712208 | 308.3554 | 308.8173 | 307.7834
1173 | [8 empty] | 8.511251 | 9.242037 | 8.047177 | 8.600155 | 0.7644582 | 308.1623 | 308.855 | 307.7224
1174 | [8 empty] | 8.520942 | 9.305817 | 8.071002 | 8.632587 | 0.7673411 | 308.1715 | 308.9155 | 307.745
1175 | [8 empty] | 8.725226 | 9.300666 | 8.16289 | 8.729594 | 0.7759639 | 308.3651 | 308.9106 | 307.8321
1176 | [8 empty] | 8.849985 | 9.198443 | 8.063533 | 8.703987 | 0.7736877 | 308.4834 | 308.8137 | 307.7379
1177 | [8 empty] | 8.857938 | 9.321303 | 7.898431 | 8.692557 | 0.7726718 | 308.4909 | 308.9301 | 307.5815
1178 | [8 empty] | 8.780506 | 9.52974 | 7.874445 | 8.728231 | 0.7758427 | 308.4175 | 309.1277 | 307.5587
1179 | [8 empty] | 8.707518 | 9.386436 | 8.021774 | 8.705243 | 0.7737993 | 308.3484 | 308.9919 | 307.6984
1180 | [8 empty] | 8.702688 | 9.215217 | 7.96028 | 8.626062 | 0.7667611 | 308.3438 | 308.8296 | 307.6401
1181 | [8 empty] | 8.778736 | 9.25968 | 7.813144 | 8.617186 | 0.7659721 | 308.4159 | 308.8717 | 307.5006
1182 | [8 empty] | 8.811736 | 9.223653 | 7.784328 | 8.606573 | 0.7650287 | 308.4471 | 308.8376 | 307.4733
1183 | [8 empty] | 8.756713 | 9.086723 | 7.835778 | 8.559738 | 0.7608656 | 308.395 | 308.7078 | 307.5221
1184 | [8 empty] | 8.816373 | 9.106105 | 7.799911 | 8.57413 | 0.7621449 | 308.4515 | 308.7262 | 307.4881
1185 | [8 empty] | 9.010128 | 9.310646 | 7.760342 | 8.693706 | 0.7727738 | 308.6352 | 308.92 | 307.4506
1186 | [8 empty] | 9.032118 | 9.301406 | 7.875347 | 8.73629 | 0.7765591 | 308.656 | 308.9113 | 307.5596
1187 | [8 empty] | 8.996767 | 9.113574 | 8.057287 | 8.722543 | 0.7753371 | 308.6225 | 308.7332 | 307.732
1188 | [8 empty] | 8.948376 | 9.047572 | 8.08768 | 8.694543 | 0.7728483 | 308.5767 | 308.6707 | 307.7608
1189 | [8 empty] | 8.997797 | 9.068468 | 7.942443 | 8.669569 | 0.7706284 | 308.6235 | 308.6905 | 307.6232
1190 | [8 empty] | 9.028287 | 9.121784 | 7.960376 | 8.703483 | 0.7736429 | 308.6524 | 308.741 | 307.6402
1191 | [8 empty] | 9.027579 | 9.099376 | 8.107738 | 8.744897 | 0.7773242 | 308.6517 | 308.7198 | 307.7798
1192 | [8 empty] | 8.889554 | 9.036851 | 8.238582 | 8.721663 | 0.7752589 | 308.5209 | 308.6605 | 307.9039
1193 | [8 empty] | 8.836753 | 9.048474 | 8.108188 | 8.664472 | 0.7701753 | 308.4709 | 308.6715 | 307.7803
1194 | [8 empty] | 8.848504 | 9.123201 | 8.013983 | 8.661896 | 0.7699463 | 308.482 | 308.7424 | 307.691
1195 | [8 empty] | 8.833887 | 9.129189 | 8.089161 | 8.684079 | 0.7719181 | 308.4681 | 308.748 | 307.7622
1196 | [8 empty] | 8.702366 | 9.120818 | 8.097306 | 8.640164 | 0.7680146 | 308.3435 | 308.7401 | 307.77
1197 | [8 empty] | 8.638651 | 9.215217 | 8.07258 | 8.642149 | 0.768191 | 308.2831 | 308.8296 | 307.7465
1198 | [8 empty] | 8.724678 | 9.412354 | 7.986842 | 8.707958 | 0.7740407 | 308.3646 | 309.0164 | 307.6653
1199 | [8 empty] | 8.870108 | 9.321142 | 8.076669 | 8.755973 | 0.7783087 | 308.5025 | 308.93 | 307.7504
1200 | [8 empty] | 8.955878 | 9.118339 | 8.208737 | 8.760985 | 0.7787542 | 308.5838 | 308.7378 | 307.8756
1201 | [8 empty] | 8.849696 | 9.156588 | 8.07464 | 8.693641 | 0.7727681 | 308.4831 | 308.774 | 307.7485
1202 | [8 empty] | 8.750306 | 9.250858 | 7.978535 | 8.6599 | 0.7697689 | 308.3889 | 308.8634 | 307.6574
1203 | [8 empty] | 8.812026 | 9.234825 | 8.182014 | 8.742955 | 0.7771516 | 308.4474 | 308.8482 | 307.8503
1204 | [8 empty] | 8.854976 | 9.265475 | 8.337167 | 8.819206 | 0.7839294 | 308.4881 | 308.8772 | 307.9973
1205 | [8 empty] | 8.877223 | 9.310131 | 8.288486 | 8.82528 | 0.7844694 | 308.5092 | 308.9196 | 307.9512
1206 | [8 empty] | 8.793835 | 9.167149 | 8.23063 | 8.730538 | 0.7760478 | 308.4302 | 308.784 | 307.8963
1207 | [8 empty] | 8.81106 | 8.892613 | 8.326381 | 8.676685 | 0.7712609 | 308.4465 | 308.5238 | 307.9871
1208 | [8 empty] | 8.93347 | 8.813894 | 8.31463 | 8.687331 | 0.7722072 | 308.5625 | 308.4492 | 307.976
1209 | [8 empty] | 8.969368 | 8.904815 | 8.195086 | 8.689756 | 0.7724228 | 308.5966 | 308.5354 | 307.8626
1210 | [8 empty] | 8.970302 | 8.944513 | 8.022289 | 8.645701 | 0.7685068 | 308.5974 | 308.573 | 307.6989
1211 | [8 empty] | 8.829058 | 8.935884 | 8.056707 | 8.607216 | 0.7650859 | 308.4636 | 308.5648 | 307.7315
1212 | [8 empty] | 8.726642 | 8.885948 | 8.224674 | 8.612421 | 0.7655486 | 308.3665 | 308.5175 | 307.8907
1213 | [8 empty] | 8.755039 | 8.930379 | 8.270102 | 8.65184 | 0.7690525 | 308.3934 | 308.5596 | 307.9337
1214 | [8 empty] | 8.843385 | 8.95678 | 8.221132 | 8.673766 | 0.7710014 | 308.4771 | 308.5846 | 307.8873
1215 | [8 empty] | 8.819721 | 8.821266 | 8.056031 | 8.565673 | 0.7613931 | 308.4547 | 308.4562 | 307.7308
1216 | [8 empty] | 8.731633 | 8.713957 | 8.123449 | 8.523013 | 0.7576012 | 308.3712 | 308.3545 | 307.7947
1217 | [8 empty] | 8.779701 | 8.80549 | 8.205903 | 8.597032 | 0.7641806 | 308.4168 | 308.4412 | 307.8729
1218 | [8 empty] | 8.809772 | 8.928801 | 8.181789 | 8.640121 | 0.7680107 | 308.4453 | 308.5581 | 307.85
1219 | [8 empty] | 8.871267 | 8.810513 | 8.133978 | 8.605252 | 0.7649113 | 308.5036 | 308.446 | 307.8047
1220 | [8 empty] | 8.799373 | 8.642514 | 8.213727 | 8.551871 | 0.7601664 | 308.4354 | 308.2867 | 307.8803
1221 | [8 empty] | 8.841969 | 8.767338 | 8.253457 | 8.620921 | 0.7663041 | 308.4758 | 308.4051 | 307.918
1222 | [8 empty] | 8.985338 | 8.940488 | 8.158221 | 8.694682 | 0.7728607 | 308.6117 | 308.5692 | 307.8277
1223 | [8 empty] | 9.021622 | 9.008326 | 8.045857 | 8.691935 | 0.7726164 | 308.6461 | 308.6335 | 307.7212
1224 | [8 empty] | 9.000598 | 8.945157 | 8.184751 | 8.710169 | 0.7742372 | 308.6262 | 308.5736 | 307.8528
1225 | [8 empty] | 8.832374 | 9.012897 | 8.411153 | 8.752142 | 0.7779681 | 308.4667 | 308.6378 | 308.0674
1226 | [8 empty] | 8.829412 | 8.968338 | 8.296954 | 8.698235 | 0.7731764 | 308.4639 | 308.5956 | 307.9592
1227 | [8 empty] | 8.867081 | 8.79464 | 8.115851 | 8.592524 | 0.7637799 | 308.4996 | 308.4309 | 307.7875
1228 | [8 empty] | 8.900179 | 8.763571 | 8.13578 | 8.599844 | 0.7644305 | 308.531 | 308.4015 | 307.8064
1229 | [8 empty] | 8.839328 | 8.966664 | 8.130919 | 8.645637 | 0.7685011 | 308.4733 | 308.594 | 307.8018
1230 | [8 empty] | 8.801208 | 9.014829 | 8.017782 | 8.611273 | 0.7654465 | 308.4372 | 308.6396 | 307.6946
1231 | [8 empty] | 8.825645 | 8.940327 | 7.903293 | 8.556422 | 0.7605708 | 308.4603 | 308.569 | 307.5861
1232 | [8 empty] | 8.99989 | 8.829702 | 7.970937 | 8.600176 | 0.7644601 | 308.6255 | 308.4642 | 307.6502
1233 | [8 empty] | 8.91618 | 8.885369 | 8.082174 | 8.627908 | 0.7669251 | 308.5461 | 308.5169 | 307.7556
1234 | [8 empty] | 8.837365 | 8.997508 | 8.033011 | 8.622628 | 0.7664558 | 308.4714 | 308.6232 | 307.709
1235 | [8 empty] | 8.71151 | 9.02246 | 7.873157 | 8.535709 | 0.7587297 | 308.3521 | 308.6469 | 307.5575
1236 | [8 empty] | 8.679282 | 8.915021 | 7.98755 | 8.527284 | 0.7579808 | 308.3216 | 308.545 | 307.6659
1237 | [8 empty] | 8.954333 | 8.937913 | 8.079759 | 8.657335 | 0.7695409 | 308.5823 | 308.5667 | 307.7533
1238 | [8 empty] | 8.857165 | 9.004462 | 8.203489 | 8.688372 | 0.7722997 | 308.4902 | 308.6298 | 307.8706
1239 | [8 empty] | 8.753687 | 8.907262 | 8.122451 | 8.594467 | 0.7639526 | 308.3921 | 308.5377 | 307.7938
1240 | [8 empty] | 8.72162 | 8.821717 | 8.040899 | 8.528079 | 0.7580514 | 308.3617 | 308.4566 | 307.7165
1241 | [8 empty] | 8.786463 | 8.854718 | 8.051588 | 8.564256 | 0.7612672 | 308.4232 | 308.4879 | 307.7266
1242 | [8 empty] | 8.761382 | 9.023908 | 8.014498 | 8.599929 | 0.7644382 | 308.3994 | 308.6483 | 307.6915
1243 | [8 empty] | 8.666371 | 8.958647 | 7.95896 | 8.527993 | 0.7580438 | 308.3094 | 308.5864 | 307.6388
1244 | [8 empty] | 8.619108 | 8.856779 | 7.901651 | 8.459179 | 0.751927 | 308.2646 | 308.4898 | 307.5845
1245 | [8 empty] | 8.646281 | 8.899535 | 7.965302 | 8.503706 | 0.755885 | 308.2903 | 308.5304 | 307.6448
1246 | [8 empty] | 8.807132 | 8.864763 | 8.109026 | 8.59364 | 0.7638792 | 308.4428 | 308.4974 | 307.7811
1247 | [8 empty] | 8.868691 | 8.741195 | 7.94753 | 8.519139 | 0.7572568 | 308.5011 | 308.3803 | 307.628
1248 | [8 empty] | 8.80475 | 8.721427 | 7.844438 | 8.456872 | 0.7517219 | 308.4405 | 308.3615 | 307.5303
1249 | [8 empty] | 8.615469 | 8.968821 | 8.000847 | 8.528379 | 0.7580781 | 308.2611 | 308.596 | 307.6785
1250 | [8 empty] | 8.623518 | 9.014539 | 8.092734375 | 8.576931 | 0.7623938 | 308.2687 | 308.6394 | 307.765625
1251 | [8 empty] | 8.686719 | 8.864184 | 8.003519 | 8.518141 | 0.7571681 | 308.3286 | 308.4969 | 307.6811
1252 | [8 empty] | 8.758645 | 8.794479 | 7.942089 | 8.498405 | 0.7554137 | 308.3968 | 308.4308 | 307.6228
1253 | [8 empty] | 8.731729 | 8.823102 | 7.956449 | 8.50376 | 0.7558898 | 308.3713 | 308.4579 | 307.6364
1254 | [8 empty] | 8.817822 | 8.90694 | 7.84373 | 8.522831 | 0.7575849 | 308.4529 | 308.5374 | 307.5296
1255 | [8 empty] | 8.994352 | 8.833984 | 7.74418 | 8.524172 | 0.7577042 | 308.6202 | 308.4682 | 307.4352
1256 | [8 empty] | 9.015698 | 8.767789 | 7.732461 | 8.505316 | 0.7560281 | 308.6405 | 308.4055 | 307.4241
1257 | [8 empty] | 8.910932 | 8.843353 | 7.874027 | 8.542771 | 0.7593574 | 308.5412 | 308.4771 | 307.5583
1258 | [8 empty] | 8.822683 | 8.915279 | 8.077184 | 8.605049 | 0.7648932 | 308.4575 | 308.5453 | 307.7509
1259 | [8 empty] | 8.618625 | 8.80079 | 8.040738 | 8.486717 | 0.7543749 | 308.2641 | 308.4368 | 307.7163
1260 | [8 empty] | 8.680022 | 8.662057 | 7.8644 | 8.40216 | 0.7468587 | 308.3223 | 308.3053 | 307.5492
1261 | [8 empty] | 8.771749 | 8.715309 | 7.743085 | 8.410048 | 0.7475598 | 308.4092 | 308.3557 | 307.4342
1262 | [8 empty] | 8.745187 | 8.90046875 | 7.826602 | 8.490753 | 0.7547336 | 308.3841 | 308.53125 | 307.5134
1263 | [8 empty] | 8.625611 | 8.881376 | 7.895823 | 8.467604 | 0.7526759 | 308.2707 | 308.5132 | 307.579
1264 | [8 empty] | 8.606068 | 8.771169 | 7.852938 | 8.410059 | 0.7475608 | 308.2522 | 308.4087 | 307.5383
1265 | [8 empty] | 8.686462 | 8.816952 | 7.810826 | 8.43808 | 0.7500515 | 308.3284 | 308.4521 | 307.4984
1266 | [8 empty] | 8.57223 | 8.791421 | 7.93536 | 8.433004 | 0.7496003 | 308.2201 | 308.4279 | 307.6165
1267 | [8 empty] | 8.573808 | 8.717466 | 8.014756 | 8.435343 | 0.7498083 | 308.2216 | 308.3578 | 307.6917
1268 | [8 empty] | 8.573808 | 8.768368 | 7.9182 | 8.420125 | 0.7484556 | 308.2216 | 308.406 | 307.6002
1269 | [8 empty] | 8.712959 | 8.969529 | 7.896403 | 8.526297 | 0.7578931 | 308.3535 | 308.5967 | 307.5795
1270 | [8 empty] | 8.86985 | 8.928286 | 8.041478 | 8.613205 | 0.7656182 | 308.5022 | 308.5576 | 307.717
1271 | [8 empty] | 8.926612 | 8.765503 | 8.168234 | 8.620116 | 0.7662326 | 308.556 | 308.4033 | 307.8372
1272 | [8 empty] | 8.741066 | 8.686526 | 7.980435 | 8.469342 | 0.7528304 | 308.3802 | 308.3285 | 307.6592
1273 | [8 empty] | 8.625064 | 8.812992 | 7.858766 | 8.432274 | 0.7495355 | 308.2702 | 308.4483 | 307.5439
1274 | [8 empty] | 8.766018 | 8.916277 | 7.908026 | 8.530107 | 0.7582317 | 308.4038 | 308.5462 | 307.5905
1275 | [8 empty] | 8.796765 | 8.85768 | 7.846821 | 8.500422 | 0.7555931 | 308.433 | 308.4907 | 307.5325
1276 | [8 empty] | 8.938074 | 8.814055 | 7.664108 | 8.472079 | 0.7530737 | 308.5669 | 308.4493 | 307.3593
1277 | [8 empty] | 8.848118 | 8.818755 | 7.705867 | 8.45758 | 0.7517849 | 308.4816 | 308.4538 | 307.3989
1278 | [8 empty] | 8.779251 | 8.843772 | 7.839062 | 8.487361 | 0.7544321 | 308.4164 | 308.4775 | 307.5252
1279 | [8 empty] | 8.867661 | 8.756681 | 7.918618 | 8.51432 | 0.7568285 | 308.5002 | 308.395 | 307.6006
1280 | [8 empty] | 8.752303 | 8.664407 | 7.764206 | 8.393639 | 0.7461012 | 308.3908 | 308.3075 | 307.4542
1281 | [8 empty] | 8.753011 | 8.68614 | 7.684231 | 8.374461 | 0.7443965 | 308.3915 | 308.3281 | 307.3784
1282 | [8 empty] | 8.626513 | 8.805329 | 7.68993 | 8.373924 | 0.7443488 | 308.2716 | 308.4411 | 307.3838
1283 | [8 empty] | 8.509834 | 8.735045 | 7.820227 | 8.355036 | 0.7426698 | 308.161 | 308.3745 | 307.5073
1284 | [8 empty] | 8.515018 | 8.633757 | 7.915817 | 8.354864 | 0.7426546 | 308.1659 | 308.2784 | 307.5979
1285 | [8 empty] | 8.553621 | 8.673293 | 7.879983 | 8.368966 | 0.7439081 | 308.2025 | 308.3159 | 307.564
1286 | [8 empty] | 8.458481 | 8.723262 | 7.861277 | 8.347673 | 0.7420154 | 308.1123 | 308.3633 | 307.5462
1287 | [8 empty] | 8.420555 | 8.718529 | 7.962952 | 8.367345 | 0.743764 | 308.0764 | 308.3588 | 307.6426
1288 | [8 empty] | 8.75314 | 8.799051 | 7.936519 | 8.496237 | 0.755221 | 308.3916 | 308.4351 | 307.6176
1289 | [8 empty] | 8.700338 | 8.895478 | 7.834007 | 8.476608 | 0.7534763 | 308.3416 | 308.5265 | 307.5204
1290 | [8 empty] | 8.619945 | 8.860964 | 7.749009 | 8.409973 | 0.7475531 | 308.2654 | 308.4938 | 307.4398
1291 | [8 empty] | 8.492609 | 8.766308 | 7.859377 | 8.372765 | 0.7442458 | 308.1447 | 308.4041 | 307.5444
1292 | [8 empty] | 8.428507 | 8.691323 | 7.988516 | 8.369449 | 0.743951 | 308.0839 | 308.333 | 307.6668
1293 | [8 empty] | 8.597729 | 8.831247 | 7.837677 | 8.422218 | 0.7486416 | 308.2443 | 308.4656 | 307.5239
1294 | [8 empty] | 8.65066 | 8.911898 | 7.68597 | 8.416176 | 0.7481045 | 308.2945 | 308.5421 | 307.3801
1295 | [8 empty] | 8.67661 | 8.913895 | 7.799267 | 8.463257 | 0.7522895 | 308.3191 | 308.544 | 307.4875
1296 | [8 empty] | 8.487522 | 8.835819 | 7.862468 | 8.39527 | 0.7462462 | 308.1398 | 308.47 | 307.5474
1297 | [8 empty] | 8.446601 | 8.860674 | 7.727341 | 8.344872 | 0.7417664 | 308.101 | 308.4935 | 307.4193
1298 | [8 empty] | 8.615308 | 8.85929 | 7.692409 | 8.389002 | 0.7456891 | 308.261 | 308.4922 | 307.3862
1299 | [8 empty] | 8.656616 | 8.76003 | 7.740413 | 8.385686 | 0.7453943 | 308.3001 | 308.3981 | 307.4317
1300 | [8 empty] | 8.57413 | 8.716758 | 7.736131 | 8.34234 | 0.7415413 | 308.2219 | 308.3571 | 307.4276
1301 | [8 empty] | 8.580601 | 8.680119 | 7.569034 | 8.276585 | 0.7356964 | 308.2281 | 308.3224 | 307.2692
1302 | [8 empty] | 8.624742 | 8.728896 | 7.514558 | 8.289399 | 0.7368354 | 308.2699 | 308.3686 | 307.2176
1303 | [8 empty] | 8.768046 | 8.694189 | 7.62074 | 8.360992 | 0.7431993 | 308.4057 | 308.3357 | 307.3182
1304 | [8 empty] | 8.804074 | 8.579861 | 7.789319 | 8.391084 | 0.7458742 | 308.4399 | 308.2274 | 307.478
1305 | [8 empty] | 8.739295 | 8.613344 | 7.862661 | 8.4051 | 0.74712 | 308.3785 | 308.2591 | 307.5475
1306 | [8 empty] | 8.689134 | 8.827609 | 7.802584 | 8.439776 | 0.7502023 | 308.3309 | 308.4622 | 307.4906
1307 | [8 empty] | 8.649726 | 8.772972 | 7.863917 | 8.428872 | 0.7492331 | 308.2936 | 308.4104 | 307.5487
1308 | [8 empty] | 8.845124 | 8.697247 | 7.86762 | 8.469997 | 0.7528886 | 308.4788 | 308.3386 | 307.5522
1309 | [8 empty] | 8.945511 | 8.738941 | 7.860376 | 8.514943 | 0.7568838 | 308.5739 | 308.3781 | 307.5454
1310 | [8 empty] | 8.89535 | 8.707872 | 7.809313 | 8.470845 | 0.752964 | 308.5264 | 308.3487 | 307.497
1311 | [8 empty] | 8.831151 | 8.61357 | 7.747561 | 8.397427 | 0.746438 | 308.4655 | 308.2593 | 307.4384
1312 | [8 empty] | 8.854654 | 8.628573 | 7.87158 | 8.451602 | 0.7512535 | 308.4878 | 308.2735 | 307.556
1313 | [8 empty] | 8.901918 | 8.820751 | 7.922771 | 8.54848 | 0.7598649 | 308.5326 | 308.4557 | 307.6045
1314 | [8 empty] | 8.935176 | 8.944255 | 7.76089 | 8.546774 | 0.7597132 | 308.5641 | 308.5728 | 307.4511
1315 | [8 empty] | 8.932987 | 8.86515 | 7.703774 | 8.500637 | 0.7556122 | 308.5621 | 308.4978 | 307.3969
1316 | [8 empty] | 8.971654 | 8.77719 | 7.830369 | 8.526404 | 0.7579026 | 308.5987 | 308.4144 | 307.5169
1317 | [8 empty] | 9.070303 | 8.778993 | 8.032882 | 8.627393 | 0.7668793 | 308.6922 | 308.4161 | 307.7089
1318 | [8 empty] | 9.102499 | 8.86383 | 7.978664 | 8.648331 | 0.7687405 | 308.7227 | 308.4965 | 307.6575
1319 | [8 empty] | 9.024391 | 8.84844 | 7.966236 | 8.613022 | 0.765602 | 308.6487 | 308.4819 | 307.6457
1320 | [8 empty] | 8.872426 | 8.774389 | 8.082464 | 8.576426 | 0.762349 | 308.5047 | 308.4117 | 307.7559
1321 | [8 empty] | 8.932117 | 8.809 | 8.136167 | 8.625761 | 0.7667343 | 308.5612 | 308.4445 | 307.8068
1322 | [8 empty] | 9.00443 | 8.859741 | 8.016655 | 8.626942 | 0.7668393 | 308.6298 | 308.4926 | 307.6935
1323 | [8 empty] | 8.975743 | 8.792837 | 7.931593 | 8.566725 | 0.7614866 | 308.6026 | 308.4292 | 307.6129
1324 | [8 empty] | 8.911705 | 8.692032 | 8.040867 | 8.548201 | 0.7598401 | 308.5419 | 308.3337 | 307.7165
1325 | [8 empty] | 8.828897 | 8.656809 | 8.095342 | 8.527016 | 0.757957 | 308.4634 | 308.3003 | 307.7681
1326 | [8 empty] | 8.794705 | 8.71576 | 7.947949 | 8.486138 | 0.7543234 | 308.431 | 308.3562 | 307.6284
1327 | [8 empty] | 8.809805 | 8.613409 | 7.706221 | 8.376478 | 0.7445758 | 308.4453125 | 308.2592 | 307.3993
1328 | [8 empty] | 8.778639 | 8.445635 | 7.611082 | 8.278452 | 0.7358624 | 308.4158 | 308.1001 | 307.3091
1329 | [8 empty] | 8.693931 | 8.369781 | 7.744244 | 8.269319 | 0.7350506 | 308.3355 | 308.0282 | 307.4353
1330 | [8 empty] | 8.642095 | 8.448597 | 7.836969 | 8.309221 | 0.7385974 | 308.2863 | 308.1029 | 307.5232
1331 | [8 empty] | 8.780538 | 8.429505 | 7.765365 | 8.325136 | 0.7400121 | 308.4176 | 308.0848 | 307.4553
1332 | [8 empty] | 8.909484 | 8.466241 | 7.775539 | 8.383754 | 0.7452226 | 308.5398 | 308.1197 | 307.465
1333 | [8 empty] | 8.830249 | 8.61093 | 7.883879 | 8.441686 | 0.7503721 | 308.4647 | 308.2568 | 307.5677
1334 | [8 empty] | 8.754427 | 8.649726 | 7.902617 | 8.43559 | 0.7498302 | 308.3928 | 308.2936 | 307.5854
1335 | [8 empty] | 8.697923 | 8.639423 | 7.832397 | 8.389915 | 0.7457702 | 308.3393 | 308.2838 | 307.5189
1336 | [8 empty] | 8.778156 | 8.449402 | 7.789898 | 8.339152 | 0.741258 | 308.4153 | 308.1037 | 307.4786
1337 | [8 empty] | 8.807873 | 8.46608 | 7.908154 | 8.394036 | 0.7461365 | 308.4435 | 308.1195 | 307.5907
1338 | [8 empty] | 8.756649 | 8.596924 | 8.060023 | 8.471199 | 0.7529955 | 308.3949 | 308.2435 | 307.7346
1339 | [8 empty] | 8.746894 | 8.587169 | 7.861148 | 8.398404 | 0.7465248 | 308.3857 | 308.2343 | 307.5461
1340 | [8 empty] | 8.830732 | 8.405455 | 7.697882 | 8.311356 | 0.7387872 | 308.4651 | 308.062 | 307.3914
1341 | [8 empty] | 8.797731 | 8.323322 | 7.712596 | 8.277883 | 0.7358118 | 308.4339 | 307.9842 | 307.4053
1342 | [8 empty] | 8.802915 | 8.42152 | 7.712306 | 8.312247 | 0.7388664 | 308.4388 | 308.0773 | 307.405
1343 | [8 empty] | 8.676771 | 8.482146 | 7.608055 | 8.255657 | 0.7338362 | 308.3192 | 308.1347 | 307.3062
1344 | [8 empty] | 8.620589 | 8.425062 | 7.639672 | 8.228441 | 0.731417 | 308.266 | 308.0806 | 307.3362
1345 | [8 empty] | 8.781118 | 8.364662 | 7.818199 | 8.321326 | 0.7396734 | 308.4181 | 308.0234 | 307.5054
1346 | [8 empty] | 8.787654 | 8.604845 | 7.997885 | 8.463461 | 0.7523077 | 308.4243 | 308.251 | 307.6757
1347 | [8 empty] | 8.692643 | 8.647987 | 7.89621 | 8.41228 | 0.7477582 | 308.3343 | 308.2919 | 307.5793
1348 | [8 empty] | 8.680248 | 8.551979 | 7.818295 | 8.350174 | 0.7422377 | 308.3225 | 308.2009 | 307.5055
1349 | [8 empty] | 8.658515 | 8.602108 | 7.851039 | 8.370554 | 0.7440492 | 308.3019 | 308.2484 | 307.5365
1350 | [8 empty] | 8.726996 | 8.793159 | 8.013854 | 8.511337 | 0.7565633 | 308.3668 | 308.4295 | 307.6909
1351 | [8 empty] | 8.706488 | 8.892194 | 8.054099 | 8.550927 | 0.7600824 | 308.3474 | 308.5234 | 307.729
1352 | [8 empty] | 8.621619 | 8.787622 | 7.97142 | 8.46022 | 0.7520196 | 308.2669 | 308.4243 | 307.6506
1353 | [8 empty] | 8.535623 | 8.719237 | 7.919777 | 8.391546 | 0.7459152 | 308.1854 | 308.3595 | 307.6017
1354 | [8 empty] | 8.654105 | 8.755039 | 7.908831 | 8.439325 | 0.7501622 | 308.2977 | 308.3934 | 307.5913
1355 | [8 empty] | 8.776289 | 8.714247 | 7.872674 | 8.454403 | 0.7515025 | 308.4135 | 308.3547 | 307.557
1356 | [8 empty] | 8.866599 | 8.629893 | 7.78127 | 8.425921 | 0.7489707 | 308.4991 | 308.2748 | 307.4704
1357 | [8 empty] | 8.840584 | 8.748375 | 7.748591 | 8.44585 | 0.7507422 | 308.4745 | 308.3871 | 307.4394
1358 | [8 empty] | 8.856167 | 8.895414 | 7.873125 | 8.541569 | 0.7592506 | 308.4893 | 308.5265 | 307.5575
1359 | [8 empty] | 8.83466 | 8.863411 | 7.93771 | 8.545261 | 0.7595787 | 308.4689 | 308.4961 | 307.6187
1360 | [8 empty] | 8.83833 | 8.737106 | 7.819454 | 8.464964 | 0.7524412 | 308.4724 | 308.3764 | 307.5066
1361 | [8 empty] | 8.81853 | 8.72954 | 7.710728 | 8.419599 | 0.7484088 | 308.4536 | 308.3692 | 307.4035
1362 | [8 empty] | 8.769721 | 8.814119 | 7.904967 | 8.496269 | 0.7552239 | 308.4073 | 308.4494 | 307.5876
1363 | [8 empty] | 8.823102 | 8.888975 | 8.027763 | 8.579946 | 0.7626619 | 308.4579 | 308.5204 | 307.704
1364 | [8 empty] | 8.919786 | 8.768626 | 7.953712 | 8.547375 | 0.7597666 | 308.5496 | 308.4063 | 307.6339
1365 | [8 empty] | 8.923811 | 8.756713 | 7.957479 | 8.546001 | 0.7596445 | 308.5534 | 308.395 | 307.6374
1366 | [8 empty] | 8.848537 | 8.825838 | 8.007125 | 8.5605 | 0.7609333 | 308.482 | 308.4605 | 307.6845
1367 | [8 empty] | 8.695509 | 8.758323 | 8.014788 | 8.48954 | 0.7546258 | 308.337 | 308.3965 | 307.6917
1368 | [8 empty] | 8.715116 | 8.658837 | 7.885488 | 8.419814 | 0.7484279 | 308.3556 | 308.3022 | 307.5692
1369 | [8 empty] | 8.830507 | 8.652108 | 7.807188 | 8.429934 | 0.7493275 | 308.4649 | 308.2958 | 307.495
1370 | [8 empty] | 8.778188 | 8.779379 | 7.9229 | 8.493489 | 0.7549768 | 308.4153 | 308.4165 | 307.6046
1371 | [8 empty] | 8.648889 | 8.835207 | 8.037744 | 8.50728 | 0.7562027 | 308.2928 | 308.4694 | 307.7135
1372 | [8 empty] | 8.612185 | 8.736205 | 8.020454 | 8.456281 | 0.7516695 | 308.258 | 308.3755 | 307.6971
1373 | [8 empty] | 8.577381 | 8.674871 | 7.838096 | 8.363449 | 0.7434177 | 308.225 | 308.3174 | 307.5243
1374 | [8 empty] | 8.623615 | 8.781376 | 7.822062 | 8.409018 | 0.7474682 | 308.2688 | 308.4184 | 307.5091
1375 | [8 empty] | 8.622134 | 8.806521 | 7.911728 | 8.446794 | 0.7508262 | 308.2674 | 308.4422 | 307.5941
1376 | [8 empty] | 8.572069 | 8.720396 | 7.994891 | 8.429119 | 0.749255 | 308.22 | 308.3606 | 307.6729
1377 | [8 empty] | 8.506035 | 8.779122 | 7.968007 | 8.417721 | 0.7482419 | 308.1574 | 308.4162 | 307.6474
1378 | [8 empty] | 8.577188 | 8.865794 | 7.904838 | 8.449273 | 0.7510465 | 308.2248 | 308.4984 | 307.5875
1379 | [8 empty] | 8.550498 | 8.894191 | 8.032624 | 8.492438 | 0.7548833 | 308.1995 | 308.5253 | 307.7086
1380 | [8 empty] | 8.506486 | 8.721523 | 8.022644 | 8.416884 | 0.7481675 | 308.1578 | 308.3616 | 307.6992
1381 | [8 empty] | 8.378378 | 8.704846 | 7.86205 | 8.315091 | 0.7391192 | 308.0364 | 308.3458 | 307.547
1382 | [8 empty] | 8.290901 | 8.78775 | 7.806447 | 8.295033 | 0.7373363 | 307.9535 | 308.4244 | 307.4943
1383 | [8 empty] | 8.354971 | 8.828221 | 7.907478 | 8.363557 | 0.7434273 | 308.0142 | 308.4628 | 307.59
1384 | [8 empty] | 8.407515 | 8.762219 | 8.081079 | 8.416938 | 0.7481723 | 308.064 | 308.4002 | 307.7546
1385 | [8 empty] | 8.3485 | 8.719076 | 7.926345 | 8.331307 | 0.7405606 | 308.0081 | 308.3593 | 307.6079
1386 | [8 empty] | 8.355937 | 8.766533 | 7.81617 | 8.31288 | 0.7389227 | 308.0151 | 308.4043 | 307.5035
1387 | [8 empty] | 8.463955 | 8.733049 | 7.849461 | 8.348822 | 0.7421175 | 308.1175 | 308.3726 | 307.535
1388 | [8 empty] | 8.489712 | 8.646281 | 7.847207 | 8.327733 | 0.740243 | 308.1419 | 308.2903 | 307.5329
1389 | [8 empty] | 8.557098 | 8.534722 | 7.805835 | 8.299218 | 0.7377083 | 308.2058 | 308.1846 | 307.4937
1390 | [8 empty] | 8.419202 | 8.638393 | 7.792635 | 8.28341 | 0.7363031 | 308.0751 | 308.2828 | 307.4812
1391 | [8 empty] | 8.323805 | 8.728574 | 8.009604 | 8.353995 | 0.7425773 | 307.9846 | 308.3683 | 307.6868
1392 | [8 empty] | 8.48778 | 8.594639 | 8.165626 | 8.416015 | 0.7480902 | 308.1401 | 308.2414 | 307.8347
1393 | [8 empty] | 8.590099 | 8.471263 | 8.037905 | 8.366422 | 0.743682 | 308.2371 | 308.1244 | 307.7137
1394 | [8 empty] | 8.575257 | 8.625515 | 7.965013 | 8.388595 | 0.7456529 | 308.223 | 308.2706 | 307.6446
1395 | [8 empty] | 8.42606 | 8.832857 | 7.950911 | 8.403276 | 0.7469579 | 308.0816 | 308.4672 | 307.6312
1396 | [8 empty] | 8.341449 | 8.716694 | 7.995535 | 8.351226 | 0.7423312 | 308.0014 | 308.3571 | 307.6735
1397 | [8 empty] | 8.347437 | 8.673036 | 8.038935 | 8.353136 | 0.742501 | 308.007 | 308.3157 | 307.7146
1398 | [8 empty] | 8.343091 | 8.710415 | 7.967943 | 8.340483 | 0.7413763 | 308.0029 | 308.3511 | 307.6473
1399 | [8 empty] | 8.455390625 | 8.644703 | 7.923834 | 8.341309 | 0.7414497 | 308.109375 | 308.2888 | 307.6055
1400 | [8 empty] | 8.291448 | 8.475449 | 7.955515 | 8.240804 | 0.7325159 | 307.954 | 308.1284 | 307.6356
1401 | [8 empty] | 8.241899 | 8.447825 | 7.936262 | 8.208662 | 0.7296588 | 307.907 | 308.1022 | 307.6173
1402 | [8 empty] | 8.375544 | 8.623422 | 7.9031 | 8.300689 | 0.737839 | 308.0337 | 308.2686 | 307.5859
1403 | [8 empty] | 8.381018 | 8.668818 | 7.855289 | 8.301708 | 0.7379296 | 308.0389 | 308.3117 | 307.5406
1404 | [8 empty] | 8.356259 | 8.563119 | 7.963306 | 8.294228 | 0.7372647 | 308.0154 | 308.2115 | 307.6429
1405 | [8 empty] | 8.222806 | 8.488456 | 7.899912 | 8.203725 | 0.72922 | 307.8889 | 308.1407 | 307.5829
1406 | [8 empty] | 8.181467 | 8.55977 | 7.820227 | 8.187155 | 0.7277471 | 307.8497 | 308.2083 | 307.5073
1407 | [8 empty] | 8.25101 | 8.741098 | 7.80429 | 8.265466 | 0.7347081 | 307.9156 | 308.3802 | 307.4922
1408 | [8 empty] | 8.374707 | 8.677254 | 7.93771 | 8.32989 | 0.7404347 | 308.0329 | 308.3197 | 307.6187
1409 | [8 empty] | 8.283174 | 8.624484 | 8.119296 | 8.342318 | 0.7415394 | 307.9461 | 308.2697 | 307.7908
1410 | [8 empty] | 8.38868 | 8.70095 | 8.133591 | 8.40774 | 0.7473547 | 308.0461 | 308.3421 | 307.8044
1411 | [8 empty] | 8.47767 | 8.686268 | 8.203843 | 8.455927 | 0.751638 | 308.1305 | 308.3282 | 307.8709
1412 | [8 empty] | 8.419363 | 8.601722 | 8.337778 | 8.452954 | 0.7513737 | 308.0752 | 308.2481 | 307.9979
1413 | [8 empty] | 8.427831 | 8.473259 | 8.307128 | 8.402739 | 0.7469102 | 308.0833 | 308.1263 | 307.9688
1414 | [8 empty] | 8.273354 | 8.54921 | 8.149593 | 8.324052 | 0.7399158 | 307.9368 | 308.1983 | 307.8195
1415 | [8 empty] | 8.227024 | 8.755554 | 8.124351 | 8.368976 | 0.743909 | 307.8929 | 308.3939 | 307.7956
1416 | [8 empty] | 8.388101 | 8.680699 | 8.240836 | 8.436545 | 0.7499151 | 308.0456 | 308.3229 | 307.906
1417 | [8 empty] | 8.489583 | 8.633048 | 8.387071 | 8.503234 | 0.755843 | 308.1418 | 308.2778 | 308.0446
1418 | [8 empty] | 8.440935 | 8.681922 | 8.383175 | 8.50201 | 0.7557343 | 308.0957 | 308.3241 | 308.0409
1419 | [8 empty] | 8.407515 | 8.605972 | 8.249207 | 8.420898 | 0.7485243 | 308.064 | 308.2521 | 307.9139
1420 | [8 empty] | 8.437651 | 8.469943 | 8.285138 | 8.397577 | 0.7464513 | 308.0926 | 308.1232 | 307.948
1421 | [8 empty] | 8.533047 | 8.469364 | 8.40642 | 8.469611 | 0.7528543 | 308.183 | 308.1226 | 308.063
1422 | [8 empty] | 8.549467 | 8.633435 | 8.29206 | 8.491654 | 0.7548137 | 308.1985 | 308.2781 | 307.9546
1423 | [8 empty] | 8.58836 | 8.705747 | 8.122548 | 8.472218 | 0.7530861 | 308.2354 | 308.3467 | 307.7939
1424 | [8 empty] | 8.688844 | 8.651304 | 8.169393 | 8.50318 | 0.7558382 | 308.3307 | 308.2951 | 307.8383
1425 | [8 empty] | 8.770171 | 8.633982 | 8.269941 | 8.558032 | 0.7607139 | 308.4077 | 308.2787 | 307.9336
1426 | [8 empty] | 8.832664 | 8.731826 | 8.188421 | 8.584304 | 0.7630492 | 308.467 | 308.3714 | 307.8563
1427 | [8 empty] | 8.864506 | 8.958325 | 7.999978 | 8.607603 | 0.7651202 | 308.4972 | 308.5861 | 307.6777
1428 | [8 empty] | 8.824937 | 8.988686 | 8.039611 | 8.617745 | 0.7660217 | 308.4597 | 308.6149 | 307.7153
1429 | [8 empty] | 8.737235 | 8.887397 | 8.232916 | 8.619183 | 0.7661496 | 308.3765 | 308.5189 | 307.8985
1430 | [8 empty] | 8.778896 | 8.946123 | 8.217076 | 8.647365 | 0.7686547 | 308.416 | 308.5745 | 307.8835
1431 | [8 empty] | 8.901628 | 8.977771 | 8.055999 | 8.645133 | 0.7684562 | 308.5323 | 308.6045 | 307.7308
1432 | [8 empty] | 8.933953 | 8.853881 | 7.978664 | 8.588832 | 0.7634518 | 308.563 | 308.4871 | 307.6575
1433 | [8 empty] | 8.841743 | 8.755715 | 7.870195 | 8.489218 | 0.7545971 | 308.4756 | 308.394 | 307.5546875
1434 | [8 empty] | 8.888105 | 8.803623 | 7.83053 | 8.507419 | 0.7562151 | 308.5195 | 308.4395 | 307.5171
1435 | [8 empty] | 8.847056 | 8.947539 | 7.802326 | 8.532307 | 0.7584273 | 308.4806 | 308.5759 | 307.4904
1436 | [8 empty] | 8.807776 | 8.783018 | 7.997659 | 8.529484 | 0.7581764 | 308.4434 | 308.4199 | 307.6755
1437 | [8 empty] | 8.740648 | 8.59319 | 8.134138 | 8.489325 | 0.7546067 | 308.3798 | 308.24 | 307.8049
1438 | [8 empty] | 8.724743 | 8.664858 | 8.021291 | 8.470297 | 0.7529153 | 308.3647 | 308.3079 | 307.6979
1439 | [8 empty] | 8.878447 | 8.746282 | 7.951458 | 8.525396 | 0.7578129 | 308.5104 | 308.3851 | 307.6317
1440 | [8 empty] | 9.014829 | 8.698213 | 7.895823 | 8.536289 | 0.7587812 | 308.6396 | 308.3395 | 307.579
1441 | [8 empty] | 9.07056 | 8.725129 | 8.042637 | 8.612776 | 0.7655801 | 308.6925 | 308.3651 | 307.7181
1442 | [8 empty] | 8.926966 | 8.815246 | 8.165852 | 8.636021 | 0.7676463 | 308.5564 | 308.4505 | 307.8349
1443 | [8 empty] | 8.909355 | 8.75227 | 8.099914 | 8.58718 | 0.7633049 | 308.5397 | 308.3908 | 307.7724
1444 | [8 empty] | 8.92996 | 8.630119 | 8.00236 | 8.520813 | 0.7574056 | 308.5592 | 308.275 | 307.68
1445 | [8 empty] | 8.972491 | 8.56856 | 8.104743 | 8.548598 | 0.7598754 | 308.5995 | 308.2166 | 307.777
1446 | [8 empty] | 8.975067 | 8.697923 | 8.135813 | 8.602934 | 0.7647053 | 308.602 | 308.3393 | 307.8065
1447 | [8 empty] | 8.912896 | 8.777512 | 8.098304 | 8.596238 | 0.76411 | 308.543 | 308.4147 | 307.7709
1448 | [8 empty] | 8.929638 | 8.707389 | 7.996307 | 8.544445 | 0.7595062 | 308.5589 | 308.3482 | 307.6742
1449 | [8 empty] | 9.014475 | 8.663474 | 8.030435 | 8.569461 | 0.7617299 | 308.6393 | 308.3066 | 307.7066
1450 | [8 empty] | 9.008647 | 8.723004 | 8.159058 | 8.630237 | 0.7671321 | 308.6338 | 308.363 | 307.8285
1451 | [8 empty] | 8.868949 | 8.836882 | 8.050493 | 8.585441 | 0.7631503 | 308.5014 | 308.471 | 307.7256
1452 | [8 empty] | 8.714859 | 8.815407 | 7.924091 | 8.484786 | 0.7542032 | 308.3553 | 308.4506 | 307.6058
1453 | [8 empty] | 8.683274 | 8.725676 | 8.010377 | 8.473109 | 0.7531653 | 308.3254 | 308.3656 | 307.6876
1454 | [8 empty] | 8.77323 | 8.772264 | 8.140288 | 8.561927 | 0.7610602 | 308.4106 | 308.4097 | 307.8107
1455 | [8 empty] | 8.79976 | 8.909129 | 8.067976 | 8.592288 | 0.763759 | 308.4358 | 308.5395 | 307.7422
1456 | [8 empty] | 8.724067 | 8.835948 | 8.01936 | 8.526458 | 0.7579074 | 308.364 | 308.4701 | 307.6961
1457 | [8 empty] | 8.672489 | 8.663313 | 8.116044 | 8.483949 | 0.7541288 | 308.3152 | 308.3065 | 307.7877
1458 | [8 empty] | 8.758162 | 8.738619 | 8.118974 | 8.538585 | 0.7589854 | 308.3964 | 308.3778 | 307.7905
1459 | [8 empty] | 8.711993 | 8.929574 | 7.979533 | 8.540367 | 0.7591437 | 308.3526 | 308.5588 | 307.6583
1460 | [8 empty] | 8.629024 | 8.892098 | 7.84637 | 8.455831 | 0.7516294 | 308.274 | 308.5233 | 307.5321
1461 | [8 empty] | 8.526769 | 8.836141 | 7.942733 | 8.435214 | 0.7497968 | 308.177 | 308.4703 | 307.6234
1462 | [8 empty] | 8.646764 | 8.993676 | 8.045793 | 8.562078 | 0.7610736 | 308.2908 | 308.6196 | 307.7211
1463 | [8 empty] | 8.765986 | 8.947121 | 8.100011 | 8.604372 | 0.7648331 | 308.4038 | 308.5755 | 307.7725
1464 | [8 empty] | 8.857584 | 8.791517 | 8.01057 | 8.553224 | 0.7602865 | 308.4906 | 308.428 | 307.6877
1465 | [8 empty] | 8.731021 | 8.749469 | 7.958509 | 8.479666 | 0.7537481 | 308.3706 | 308.3881 | 307.6384
1466 | [8 empty] | 8.762026 | 8.909645 | 7.958541 | 8.543404 | 0.7594137 | 308.4 | 308.5399 | 307.6384
1467 | [8 empty] | 8.892098 | 8.96412 | 7.964272 | 8.60683 | 0.7650516 | 308.5233 | 308.5916 | 307.6439
1468 | [8 empty] | 8.970946 | 8.862188 | 7.871741 | 8.568291 | 0.7616259 | 308.5981 | 308.495 | 307.5562
1469 | [8 empty] | 9.000373 | 8.847699 | 7.825797 | 8.557956 | 0.7607072 | 308.6259 | 308.4812 | 307.5126
1470 | [8 empty] | 9.004204 | 8.921686 | 7.933943 | 8.619945 | 0.7662173 | 308.6296 | 308.5514 | 307.6151
1471 | [8 empty] | 8.966342 | 8.898569 | 7.980402 | 8.615104 | 0.7657871 | 308.5937 | 308.5294 | 307.6591
1472 | [8 empty] | 9.100535 | 8.781118 | 7.800781 | 8.560811 | 0.760961 | 308.7209 | 308.4181 | 307.4889
1473 | [8 empty] | 9.120529 | 8.798439 | 7.681623 | 8.53353 | 0.758536 | 308.7398 | 308.4345 | 307.3759
1474 | [8 empty] | 9.050148 | 8.965376 | 7.74946 | 8.588328 | 0.7634069 | 308.6731 | 308.5928 | 307.4402
1475 | [8 empty] | 8.937623 | 8.998345 | 7.845662 | 8.593877 | 0.7639001 | 308.5665 | 308.624 | 307.5314
1476 | [8 empty] | 8.916696 | 8.881892 | 7.667586 | 8.488724 | 0.7545533 | 308.5466 | 308.5136 | 307.3626
1477 | [8 empty] | 9.011288 | 8.709965 | 7.644533 | 8.455262 | 0.7515788 | 308.6363 | 308.3507 | 307.3408
1478 | [8 empty] | 9.048506 | 8.785593 | 7.844245 | 8.559448 | 0.7608398 | 308.6716 | 308.4224 | 307.5301
1479 | [8 empty] | 8.954526 | 8.954687 | 7.763981 | 8.557731 | 0.7606872 | 308.5825 | 308.5826 | 307.454
1480 | [8 empty] | 8.819496 | 8.867597 | 7.655931 | 8.447674 | 0.7509044 | 308.4545 | 308.5001 | 307.3516
1481 | [8 empty] | 8.885659 | 8.746926 | 7.706253 | 8.446279 | 0.7507804 | 308.5172 | 308.3857 | 307.3993
1482 | [8 empty] | 8.923038 | 8.860449 | 7.925218 | 8.569569 | 0.7617394 | 308.5526 | 308.4933 | 307.6068
1483 | [8 empty] | 8.874551 | 8.769205 | 8.035941 | 8.559899 | 0.7608799 | 308.5067 | 308.4068 | 307.7118
1484 | [8 empty] | 8.879702 | 8.660286 | 7.90912 | 8.483036 | 0.7540477 | 308.5116 | 308.3036 | 307.5916
1485 | [8 empty] | 9.043902 | 8.682405 | 7.847401 | 8.524569 | 0.7577395 | 308.6672 | 308.3246 | 307.5331
1486 | [8 empty] | 9.108487 | 8.882632 | 7.891734 | 8.627618 | 0.7668994 | 308.7284 | 308.5143 | 307.5751
1487 | [8 empty] | 9.15881 | 8.904236 | 7.998142 | 8.687063 | 0.7721833 | 308.7761 | 308.5348 | 307.676
1488 | [8 empty] | 8.96338 | 8.766501 | 8.02068 | 8.58352 | 0.7629796 | 308.5909 | 308.4043 | 307.6973
1489 | [8 empty] | 8.885176 | 8.778832 | 7.973899 | 8.545969 | 0.7596417 | 308.5168 | 308.416 | 307.653
1490 | [8 empty] | 9.03199 | 8.836946 | 7.938934 | 8.602623 | 0.7646776 | 308.6559 | 308.471 | 307.6198
1491 | [8 empty] | 9.088075 | 8.950437 | 8.002328 | 8.68028 | 0.7715804 | 308.7091 | 308.5786 | 307.6799
1492 | [8 empty] | 9.0817 | 8.872394 | 8.001974 | 8.652023 | 0.7690687 | 308.703 | 308.5046 | 307.6796
1493 | [8 empty] | 9.064057 | 8.789747 | 7.89798 | 8.583928 | 0.7630158 | 308.6863 | 308.4263 | 307.581
1494 | [8 empty] | 9.030219 | 8.815793 | 7.847465 | 8.564492 | 0.7612882 | 308.6542 | 308.451 | 307.5331
1495 | [8 empty] | 9.14371 | 8.857584 | 7.943441 | 8.648245 | 0.7687329 | 308.7618 | 308.4906 | 307.6241
1496 | [8 empty] | 9.163253 | 8.758388 | 8.073867 | 8.665169 | 0.7702373 | 308.7803 | 308.3966 | 307.7477
1497 | [8 empty] | 9.059099 | 8.654588 | 7.972772 | 8.562153 | 0.7610802 | 308.6816 | 308.2982 | 307.6519
1498 | [8 empty] | 8.931184 | 8.583209 | 7.812339 | 8.442244 | 0.7504217 | 308.5604 | 308.2305 | 307.4998
1499 | [8 empty] | 8.902658 | 8.689939 | 7.919101 | 8.503899 | 0.7559022 | 308.5333 | 308.3317 | 307.601
1500 | [8 empty] | 8.965859 | 8.628477 | 7.923737 | 8.506024 | 0.756091 | 308.5932 | 308.2734375 | 307.6054
1501 | [8 empty] | 8.969368 | 8.538521 | 7.851715 | 8.453201 | 0.7513957 | 308.5966 | 308.1882 | 307.5372
1502 | [8 empty] | 8.97027 | 8.646796 | 7.860408 | 8.492491 | 0.7548881 | 308.5974 | 308.2908 | 307.5454
1503 | [8 empty] | 8.736559 | 8.700821 | 8.026346 | 8.487909 | 0.7544808 | 308.3759 | 308.342 | 307.7027
1504 | [8 empty] | 8.695251 | 8.690454 | 8.045181 | 8.476962 | 0.7535077 | 308.3367 | 308.3322 | 307.7206
1505 | [8 empty] | 8.867661 | 8.768143 | 7.925476 | 8.520427 | 0.7573713 | 308.5002 | 308.4058 | 307.6071
1506 | [8 empty] | 8.880636 | 8.842548 | 7.782332 | 8.501839 | 0.755719 | 308.5125 | 308.4763 | 307.4714
1507 | [8 empty] | 8.866083 | 8.815149 | 7.932752 | 8.537995 | 0.7589329 | 308.4987 | 308.4504 | 307.614
1508 | [8 empty] | 8.958067 | 8.653268 | 8.111279 | 8.574205 | 0.7621515 | 308.5858 | 308.2969 | 307.7832
1509 | [8 empty] | 8.976355 | 8.59847 | 8.122387 | 8.565737 | 0.7613989 | 308.6032 | 308.245 | 307.7937
1510 | [8 empty] | 8.962156 | 8.68086 | 8.07493 | 8.572649 | 0.7620132 | 308.5897 | 308.3231 | 307.7487
1511 | [8 empty] | 8.776482 | 8.710705 | 8.071678 | 8.519622 | 0.7572997 | 308.4137 | 308.3514 | 307.7457
1512 | [8 empty] | 8.683693 | 8.659868 | 8.195665 | 8.513075 | 0.7567178 | 308.3258 | 308.3032 | 307.8632
1513 | [8 empty] | 8.863443 | 8.556969 | 8.184171 | 8.534861 | 0.7586543 | 308.4962 | 308.2057 | 307.8523
1514 | [8 empty] | 8.99329 | 8.60053 | 8.125188 | 8.573003 | 0.7620447 | 308.6192 | 308.2469 | 307.7964
1515 | [8 empty] | 8.954751 | 8.633692 | 8.037228 | 8.541891 | 0.7592792 | 308.5827 | 308.2784 | 307.713
1516 | [8 empty] | 8.836914 | 8.61064 | 8.187133 | 8.544896 | 0.7595463 | 308.471 | 308.2565 | 307.8551
1517 | [8 empty] | 8.773455 | 8.662411 | 8.219104 | 8.551657 | 0.7601473 | 308.4109 | 308.3056 | 307.8854
1518 | [8 empty] | 8.841325 | 8.766404 | 8.054582 | 8.554104 | 0.7603648 | 308.4752 | 308.4042 | 307.7295
1519 | [8 empty] | 8.868434 | 8.901563 | 7.991349 | 8.587115 | 0.7632991 | 308.5009 | 308.5323 | 307.6695
1520 | [8 empty] | 8.811575 | 8.822554 | 8.119264 | 8.584465 | 0.7630635 | 308.447 | 308.4574 | 307.7908
1521 | [8 empty] | 8.724195 | 8.699469 | 8.233238 | 8.552301 | 0.7602045 | 308.3642 | 308.3407 | 307.8988
1522 | [8 empty] | 8.671523 | 8.761607 | 8.167204 | 8.533445 | 0.7585284 | 308.3142 | 308.3996 | 307.8362
1523 | [8 empty] | 8.836527 | 8.796862 | 8.211377 | 8.614922 | 0.7657708 | 308.4706 | 308.433 | 307.8781
1524 | [8 empty] | 8.949664 | 8.553621 | 8.209703 | 8.570996 | 0.7618663 | 308.5779 | 308.2025 | 307.8765
1525 | [8 empty] | 8.830797 | 8.57223 | 8.155227 | 8.519418 | 0.7572816 | 308.4652 | 308.2201 | 307.8249
1526 | [8 empty] | 8.713828 | 8.74068 | 8.03021 | 8.494906 | 0.7551027 | 308.3543 | 308.3798 | 307.7064
1527 | [8 empty] | 8.70124 | 8.720686 | 8.108575 | 8.510167 | 0.7564593 | 308.3424 | 308.3608 | 307.7806
1528 | [8 empty] | 8.813089 | 8.576963 | 8.227056 | 8.539036 | 0.7590254 | 308.4484 | 308.2246 | 307.8929
1529 | [8 empty] | 8.880314 | 8.690551 | 8.144409 | 8.571758 | 0.761934 | 308.5121 | 308.3323 | 307.8146
1530 | [8 empty] | 8.946058 | 8.844351 | 7.901039 | 8.563816 | 0.7612281 | 308.5745 | 308.4781 | 307.5839
1531 | [8 empty] | 8.90034 | 8.907777 | 7.815945 | 8.541354 | 0.7592315 | 308.5311 | 308.5382 | 307.5033
1532 | [8 empty] | 9.016729 | 8.867049 | 7.909957 | 8.597912 | 0.7642588 | 308.6414 | 308.4996 | 307.5924
1533 | [8 empty] | 8.978705 | 8.753333 | 8.052876 | 8.594971 | 0.7639974 | 308.6054 | 308.3918 | 307.7278
1534 | [8 empty] | 8.899599 | 8.854493 | 8.054453 | 8.602849 | 0.7646976 | 308.5304 | 308.4877 | 307.7293
1535 | [8 empty] | 8.770461 | 8.918788 | 8.007866 | 8.565705 | 0.761396 | 308.408 | 308.5486 | 307.6852
1536 | [8 empty] | 8.71444 | 8.897925 | 8.026958 | 8.546441 | 0.7596836 | 308.3549 | 308.5288 | 307.7033
1537 | [8 empty] | 8.793546 | 8.899374 | 7.988934 | 8.560618 | 0.7609438 | 308.4299 | 308.5302 | 307.6672
1538 | [8 empty] | 8.713925 | 9.063799 | 7.928728 | 8.568817 | 0.7616726 | 308.3544 | 308.6861 | 307.6102
1539 | [8 empty] | 8.556937 | 9.078706 | 7.836003 | 8.490549 | 0.7547154 | 308.2056 | 308.7002 | 307.5223
1540 | [8 empty] | 8.489229 | 8.989491 | 7.903261 | 8.46066 | 0.7520587 | 308.1414 | 308.6156 | 307.586
1541 | [8 empty] | 8.768175 | 8.922555 | 8.064756 | 8.585162 | 0.7631255 | 308.4059 | 308.5522 | 307.7391
1542 | [8 empty] | 8.724099 | 8.996477 | 8.002811 | 8.574462 | 0.7621744 | 308.3641 | 308.6223 | 307.6804
1543 | [8 empty] | 8.662926 | 9.150213 | 7.838482 | 8.550541 | 0.7600481 | 308.3061 | 308.768 | 307.5246
1544 | [8 empty] | 8.610189 | 9.086562 | 7.840124 | 8.512292 | 0.7566482 | 308.2561 | 308.7076 | 307.5262
1545 | [8 empty] | 8.63671875 | 8.971075 | 7.993023 | 8.533606 | 0.7585427 | 308.28125 | 308.5982 | 307.6711
1546 | [8 empty] | 8.725193 | 8.946573 | 7.927311 | 8.533026 | 0.7584912 | 308.3651 | 308.575 | 307.6088
1547 | [8 empty] | 8.686043 | 8.901757 | 7.820291 | 8.469364 | 0.7528323 | 308.328 | 308.5325 | 307.5074
1548 | [8 empty] | 8.606744 | 8.835497 | 7.867909 | 8.436717 | 0.7499304 | 308.2528 | 308.4697 | 307.5525
1549 | [8 empty] | 8.535945 | 8.851563 | 7.89563 | 8.427713 | 0.74913 | 308.1857 | 308.4849 | 307.5788
1550 | [8 empty] | 8.515533 | 9.000631 | 7.859699 | 8.458621 | 0.7518774 | 308.1664 | 308.6262 | 307.5447
1551 | [8 empty] | 8.62442 | 8.999311 | 7.719164 | 8.447631 | 0.7509006 | 308.2696 | 308.6249 | 307.4115
1552 | [8 empty] | 8.756359 | 8.865536 | 7.809892 | 8.477262 | 0.7535344 | 308.3947 | 308.4981 | 307.4975
1553 | [8 empty] | 8.701401 | 8.863991 | 7.963242 | 8.509544 | 0.7564039 | 308.3426 | 308.4967 | 307.6429
1554 | [8 empty] | 8.68424 | 8.879445 | 8.136682 | 8.566789 | 0.7614924 | 308.3263 | 308.5113 | 307.8073
1555 | [8 empty] | 8.781891 | 8.942646 | 8.102168 | 8.608901 | 0.7652357 | 308.4189 | 308.5712 | 307.7746
1556 | [8 empty] | 8.810738 | 8.890842 | 8.042702 | 8.581427 | 0.7627935 | 308.4462 | 308.5221 | 307.7182
1557 | [8 empty] | 8.731987 | 8.866856 | 8.119618 | 8.57282 | 0.7620285 | 308.3716 | 308.4994 | 307.7911
1558 | [8 empty] | 8.615791 | 8.940327 | 8.119554 | 8.558557 | 0.7607607 | 308.2614 | 308.569 | 307.791
1559 | [8 empty] | 8.707132 | 8.953818 | 8.046887 | 8.569279 | 0.7617137 | 308.348 | 308.5818 | 307.7222
1560 | [8 empty] | 8.909258 | 8.861479 | 7.942636 | 8.571125 | 0.7618777 | 308.5396 | 308.4943 | 307.6234
1561 | [8 empty] | 8.979671 | 8.792966 | 7.934684 | 8.569107 | 0.7616984 | 308.6063 | 308.4294 | 307.6158
1562 | [8 empty] | 8.861769 | 8.794029 | 8.013371 | 8.55639 | 0.760568 | 308.4946 | 308.4304 | 307.6904
1563 | [8 empty] | 8.767789 | 8.905878 | 7.88478 | 8.519482 | 0.7572873 | 308.4055 | 308.5364 | 307.5685
1564 | [8 empty] | 8.720364 | 8.802786 | 7.736292 | 8.419814 | 0.7484279 | 308.3605 | 308.4387 | 307.4278
1565 | [8 empty] | 8.745348 | 8.626062 | 7.806737 | 8.392716 | 0.7460192 | 308.3842 | 308.2711 | 307.4945
1566 | [8 empty] | 8.765664 | 8.591097 | 7.943409 | 8.43339 | 0.7496347 | 308.4035 | 308.238 | 307.6241
1567 | [8 empty] | 8.697473 | 8.646088 | 8.058639 | 8.4674 | 0.7526578 | 308.3388 | 308.2901 | 307.7333
1568 | [8 empty] | 8.712637 | 8.639037 | 8.049044 | 8.466906 | 0.7526139 | 308.3532 | 308.2834 | 307.7242
1569 | [8 empty] | 8.834757 | 8.713378 | 8.167719 | 8.571951 | 0.7619512 | 308.469 | 308.3539 | 307.8367
1570 | [8 empty] | 8.853752 | 8.795349 | 8.258512 | 8.635871 | 0.767633 | 308.487 | 308.4316 | 307.9228
1571 | [8 empty] | 8.86911 | 8.785368 | 8.280244 | 8.644907 | 0.7684362 | 308.5015 | 308.4221 | 307.9434
1572 | [8 empty] | 8.776643 | 8.644156 | 8.09003 | 8.50361 | 0.7558764 | 308.4139 | 308.2883 | 307.7631
1573 | [8 empty] | 8.661542 | 8.605424 | 8.112857 | 8.459941 | 0.7519948 | 308.3048 | 308.2516 | 307.7847
1574 | [8 empty] | 8.705103 | 8.738909 | 8.273322 | 8.572445 | 0.7619951 | 308.3461 | 308.3781 | 307.9368
1575 | [8 empty] | 8.863765 | 8.844898 | 8.306613 | 8.671759 | 0.770823 | 308.4965 | 308.4786 | 307.9684
1576 | [8 empty] | 8.808581 | 8.809193 | 8.126894 | 8.581556 | 0.762805 | 308.4442 | 308.4447 | 307.798
1577 | [8 empty] | 8.729411 | 8.720654 | 8.00207 | 8.484045 | 0.7541373 | 308.3691 | 308.3608 | 307.6796875
1578 | [8 empty] | 8.719302 | 8.712251 | 8.14647 | 8.526007 | 0.7578673 | 308.3595 | 308.3528 | 307.8166
1579 | [8 empty] | 8.764054 | 8.672263 | 8.198885 | 8.545067 | 0.7595615 | 308.4019 | 308.3149 | 307.8662
1580 | [8 empty] | 8.79947 | 8.564761 | 8.094731 | 8.48632 | 0.7543396 | 308.4355 | 308.213 | 307.7675
1581 | [8 empty] | 8.727962 | 8.471263 | 8.067879 | 8.422368 | 0.748655 | 308.3677 | 308.1244 | 307.7421
1582 | [8 empty] | 8.77954 | 8.567401 | 8.07728 | 8.47474 | 0.7533103 | 308.4166 | 308.2155 | 307.751
1583 | [8 empty] | 8.953302 | 8.67442 | 8.122033 | 8.583252 | 0.7629557 | 308.5813 | 308.317 | 307.7934
1584 | [8 empty] | 8.976773 | 8.603814 | 8.063629 | 8.548072 | 0.7598286 | 308.6036 | 308.2501 | 307.738
1585 | [8 empty] | 8.931796 | 8.528057 | 7.96102 | 8.473624 | 0.7532111 | 308.5609 | 308.1783 | 307.6408
1586 | [8 empty] | 8.819753 | 8.672617 | 8.091801 | 8.528057 | 0.7580495 | 308.4547 | 308.3153 | 307.7647
1587 | [8 empty] | 8.845349 | 8.82703 | 8.269491 | 8.64729 | 0.768648 | 308.479 | 308.4616 | 307.9332
1588 | [8 empty] | 8.916374 | 8.764795 | 8.126315 | 8.602494 | 0.7646662 | 308.5463 | 308.4026 | 307.7975
1589 | [8 empty] | 8.994385 | 8.681632 | 8.038903 | 8.57164 | 0.7619235 | 308.6203 | 308.3238 | 307.7146
1590 | [8 empty] | 8.973522 | 8.635012 | 8.136907 | 8.581814 | 0.7628279 | 308.6005 | 308.2796 | 307.8075
1591 | [8 empty] | 8.920945 | 8.587394 | 8.159799 | 8.556046 | 0.7605374 | 308.5507 | 308.2345 | 307.8292
1592 | [8 empty] | 8.97819 | 8.411282 | 8.101331 | 8.496934 | 0.755283 | 308.6049 | 308.0676 | 307.7738
1593 | [8 empty] | 8.993773 | 8.336684 | 8.112503 | 8.480986 | 0.7538655 | 308.6197 | 307.9969 | 307.7844
1594 | [8 empty] | 8.933534 | 8.504457 | 8.233528 | 8.557173 | 0.7606376 | 308.5626 | 308.1559 | 307.8991
1595 | [8 empty] | 8.852175 | 8.586461 | 8.290032 | 8.576222 | 0.7623309 | 308.4855 | 308.2336 | 307.9526
1596 | [8 empty] | 8.909162 | 8.473936 | 8.248112 | 8.543737 | 0.7594433 | 308.5395 | 308.127 | 307.9129
1597 | [8 empty] | 8.945575 | 8.459319 | 8.035458 | 8.480117 | 0.7537882 | 308.574 | 308.1131 | 307.7113
1598 | [8 empty] | 9.071913 | 8.516402 | 7.985103 | 8.524473 | 0.7577309 | 308.6938 | 308.1672 | 307.6636
1599 | [8 empty] | 8.961416 | 8.523807 | 8.108414 | 8.531212 | 0.75833 | 308.589 | 308.1742 | 307.7805
1600 | [8 empty] | 8.858614 | 8.444927 | 8.192671 | 8.498737 | 0.7554433 | 308.4916 | 308.0995 | 307.8604
1601 | [8 empty] | 8.88157 | 8.279826 | 8.067943 | 8.40978 | 0.747536 | 308.5133 | 307.943 | 307.7421
1602 | [8 empty] | 8.906586 | 8.354617 | 7.98301 | 8.414738 | 0.7479767 | 308.537 | 308.0139 | 307.6616
1603 | [8 empty] | 8.908775 | 8.511702 | 8.015045 | 8.478507 | 0.7536451 | 308.5391 | 308.1628 | 307.692
1604 | [8 empty] | 8.821621 | 8.561444 | 8.013468 | 8.465511 | 0.7524899 | 308.4565 | 308.2099 | 307.6905
1605 | [8 empty] | 8.855845 | 8.526962 | 7.992733 | 8.458514 | 0.7518679 | 308.489 | 308.1772 | 307.6708
1606 | [8 empty] | 9.008165 | 8.56959 | 7.953422 | 8.510392 | 0.7564793 | 308.6333 | 308.2176 | 307.6336
1607 | [8 empty] | 9.037463 | 8.781665 | 8.020293 | 8.613141 | 0.7656125 | 308.6611 | 308.4186 | 307.697
1608 | [8 empty] | 9.035885 | 8.756939 | 8.184332 | 8.659052 | 0.7696935 | 308.6596 | 308.3952 | 307.8524
1609 | [8 empty] | 8.867307 | 8.549178 | 8.038581 | 8.485022 | 0.7542242 | 308.4998 | 308.1983 | 307.7143
1610 | [8 empty] | 8.88788 | 8.581535 | 7.910601 | 8.460005 | 0.7520005 | 308.5193 | 308.2289 | 307.593
1611 | [8 empty] | 9.025164 | 8.526673 | 8.067782 | 8.539873 | 0.7590998 | 308.6494 | 308.1769 | 307.742
1612 | [8 empty] | 9.003271 | 8.369105 | 8.166045 | 8.512807 | 0.7566939 | 308.6287 | 308.0276 | 307.8351
1613 | [8 empty] | 8.821685 | 8.324771 | 8.155549 | 8.434002 | 0.749689 | 308.4566 | 307.9856 | 307.8252
1614 | [8 empty] | 8.767177 | 8.410574 | 8.165465 | 8.447739 | 0.7509101 | 308.4049 | 308.0669 | 307.8346
1615 | [8 empty] | 8.736494 | 8.437618 | 8.239967 | 8.47136 | 0.7530098 | 308.3758 | 308.0925 | 307.9052
1616 | [8 empty] | 8.852239 | 8.266271 | 8.282337 | 8.466949 | 0.7526177 | 308.4855 | 307.9301 | 307.9453
1617 | [8 empty] | 8.892484 | 8.220456 | 8.185266 | 8.432735 | 0.7495765 | 308.5237 | 307.8867 | 307.8533
1618 | [8 empty] | 8.865504 | 8.331082 | 8.081498 | 8.426028 | 0.7489803 | 308.4981 | 307.9915 | 307.755
1619 | [8 empty] | 8.683886 | 8.497793 | 8.148723 | 8.443467 | 0.7505304 | 308.326 | 308.1496 | 307.8187
1620 | [8 empty] | 8.669269 | 8.536299 | 8.298886 | 8.501485 | 0.7556875 | 308.3121 | 308.1861 | 307.961
1621 | [8 empty] | 8.745348 | 8.563183 | 8.391256 | 8.566596 | 0.7614752 | 308.3842 | 308.2115 | 308.0486
1622 | [8 empty] | 8.736655 | 8.632179 | 8.344797 | 8.571211 | 0.7618854 | 308.376 | 308.2769 | 308.0045
1623 | [8 empty] | 8.661767 | 8.725483 | 8.25526 | 8.547504 | 0.7597781 | 308.305 | 308.3654 | 307.9197
1624 | [8 empty] | 8.52326 | 8.693384 | 8.339163 | 8.518602 | 0.7572091 | 308.1737 | 308.335 | 307.9992
1625 | [8 empty] | 8.498759 | 8.573325 | 8.317495 | 8.463193 | 0.7522838 | 308.1505 | 308.2212 | 307.9787
1626 | [8 empty] | 8.574999 | 8.489744 | 8.227893 | 8.430879 | 0.7494114 | 308.2227 | 308.1419 | 307.8937
1627 | [8 empty] | 8.467979 | 8.600627 | 8.2277 | 8.432102 | 0.7495202 | 308.1213 | 308.247 | 307.8936
1628 | [8 empty] | 8.447664 | 8.592095 | 8.339324 | 8.459694 | 0.7519728 | 308.1021 | 308.239 | 307.9994
1629 | [8 empty] | 8.627318 | 8.455552 | 8.437361 | 8.506743 | 0.756155 | 308.2723 | 308.1095 | 308.0923
1630 | [8 empty] | 8.598244 | 8.492352 | 8.323129 | 8.471242 | 0.7529993 | 308.2448 | 308.1444 | 307.984
1631 | [8 empty] | 8.619172 | 8.727479 | 8.150913 | 8.499188 | 0.7554834 | 308.2646 | 308.3673 | 307.8208
1632 | [8 empty] | 8.453201 | 8.806585 | 8.316529 | 8.525438 | 0.7578168 | 308.1073 | 308.4423 | 307.9778
1633 | [8 empty] | 8.45919 | 8.751272 | 8.517046 | 8.575836 | 0.7622965 | 308.113 | 308.3898 | 308.1678
1634 | [8 empty] | 8.708033 | 8.816308 | 8.367817 | 8.63072 | 0.7671751 | 308.3488 | 308.4515 | 308.0264
1635 | [8 empty] | 8.792193 | 8.798536 | 8.307675 | 8.632802 | 0.7673601 | 308.4286 | 308.4346 | 307.9694
1636 | [8 empty] | 8.733951 | 8.667402 | 8.350432 | 8.583928 | 0.7630158 | 308.3734 | 308.3103 | 308.0099
1637 | [8 empty] | 8.670074 | 8.484335 | 8.314984 | 8.489797 | 0.7546487 | 308.3129 | 308.1368 | 307.9763
1638 | [8 empty] | 8.64509 | 8.48514 | 8.227539 | 8.45259 | 0.7513413 | 308.2892 | 308.1376 | 307.8934
1639 | [8 empty] | 8.679411 | 8.574033 | 8.287231 | 8.513558 | 0.7567607 | 308.3217 | 308.2218 | 307.95
1640 | [8 empty] | 8.734241 | 8.492416 | 8.474193 | 8.56695 | 0.7615067 | 308.3737 | 308.1445 | 308.1272
1641 | [8 empty] | 8.674678 | 8.371134 | 8.544348 | 8.530053 | 0.758227 | 308.3172 | 308.0295 | 308.1937
1642 | [8 empty] | 8.709256 | 8.417979 | 8.458224 | 8.528486 | 0.7580877 | 308.35 | 308.0739 | 308.1121
1643 | [8 empty] | 8.822941 | 8.526254 | 8.339453 | 8.562882 | 0.7611451 | 308.4578 | 308.1765 | 307.9995
1644 | [8 empty] | 8.874165 | 8.533627 | 8.39454 | 8.600777 | 0.7645135 | 308.5063 | 308.1835 | 308.0517
1645 | [8 empty] | 8.82014 | 8.472036 | 8.503427 | 8.598534 | 0.7643142 | 308.4551 | 308.1252 | 308.1549
1646 | [8 empty] | 8.735078 | 8.494509 | 8.422969 | 8.550852 | 0.7600757 | 308.3745 | 308.1465 | 308.0786
1647 | [8 empty] | 8.645412 | 8.577575 | 8.349594 | 8.524194 | 0.7577061 | 308.2895 | 308.2252 | 308.0091
1648 | [8 empty] | 8.74142 | 8.5325 | 8.352782 | 8.542234 | 0.7593097 | 308.3805 | 308.1825 | 308.0121
1649 | [8 empty] | 8.921911 | 8.396118 | 8.366111 | 8.56138 | 0.7610116 | 308.5516 | 308.0532 | 308.0247
1650 | [8 empty] | 8.782953 | 8.41286 | 8.276284 | 8.490699 | 0.7547288 | 308.4199 | 308.0691 | 307.9396
1651 | [8 empty] | 8.674324 | 8.556003 | 8.100107 | 8.443478 | 0.7505314 | 308.3169 | 308.2047 | 307.7726
1652 | [8 empty] | 8.753977 | 8.590421 | 8.076057 | 8.473485 | 0.7531986 | 308.3924 | 308.2374 | 307.7498
1653 | [8 empty] | 8.77777 | 8.478926 | 8.219039 | 8.491912 | 0.7548366 | 308.4149 | 308.1317 | 307.8853
1654 | [8 empty] | 8.774196 | 8.454006 | 8.131659 | 8.453287 | 0.7514033 | 308.4116 | 308.1081 | 307.8025
1655 | [8 empty] | 8.692869 | 8.400947 | 7.97699 | 8.356935 | 0.7428387 | 308.3345 | 308.0578 | 307.6559
1656 | [8 empty] | 8.656906 | 8.252105 | 7.993571 | 8.30086 | 0.7378543 | 308.3004 | 307.9167 | 307.6716
1657 | [8 empty] | 8.753945 | 8.09238 | 8.073385 | 8.30657 | 0.7383618 | 308.3924 | 307.7653 | 307.7473
1658 | [8 empty] | 8.756198 | 8.194152 | 8.004549 | 8.3183 | 0.7394044 | 308.3945 | 307.8618 | 307.682
1659 | [8 empty] | 8.687267 | 8.445217 | 7.962984 | 8.365156 | 0.7435694 | 308.3292 | 308.0997 | 307.6426
1660 | [8 empty] | 8.491998 | 8.479602 | 8.06833 | 8.346643 | 0.7419238 | 308.1441 | 308.1323 | 307.7425
1661 | [8 empty] | 8.546473 | 8.443092 | 8.143282 | 8.377616 | 0.744677 | 308.1957 | 308.0977 | 307.8135
1662 | [8 empty] | 8.63366 | 8.47165 | 8.139322 | 8.414877 | 0.7479891 | 308.2784 | 308.1248 | 307.8098
1663 | [8 empty] | 8.702849 | 8.533369 | 8.122419 | 8.452879 | 0.7513671 | 308.3439 | 308.1833 | 307.7938
1664 | [8 empty] | 8.638425 | 8.576609 | 8.214146 | 8.476393 | 0.7534572 | 308.2829 | 308.2243 | 307.8807
1665 | [8 empty] | 8.586718 | 8.585946 | 8.348274 | 8.506979 | 0.7561759 | 308.2339 | 308.2331 | 308.0078
1666 | [8 empty] | 8.619268 | 8.557581 | 8.455326 | 8.544059 | 0.7594719 | 308.2647 | 308.2062 | 308.1093
1667 | [8 empty] | 8.675644 | 8.685238 | 8.379859 | 8.580247 | 0.7626886 | 308.3181 | 308.3272 | 308.0378
1668 | [8 empty] | 8.617594 | 8.761124 | 8.297147 | 8.558622 | 0.7607664 | 308.2631 | 308.3992 | 307.9594
1669 | [8 empty] | 8.553814 | 8.667369 | 8.304681 | 8.508621 | 0.7563219 | 308.2027 | 308.3103 | 307.9665
1670 | [8 empty] | 8.453491 | 8.618142 | 8.315563 | 8.462399 | 0.7522132 | 308.1076 | 308.2636 | 307.9768
1671 | [8 empty] | 8.499016 | 8.767209 | 8.32284 | 8.529688 | 0.7581945 | 308.1507 | 308.4049 | 307.9837
1672 | [8 empty] | 8.639166 | 8.869239 | 8.278667 | 8.59569 | 0.7640614 | 308.2836 | 308.5016 | 307.9419
1673 | [8 empty] | 8.650305 | 8.774647 | 8.417045 | 8.613999 | 0.7656888 | 308.2941 | 308.412 | 308.073
1674 | [8 empty] | 8.653332 | 8.681697 | 8.474418 | 8.603149 | 0.7647244 | 308.297 | 308.3239 | 308.1274
1675 | [8 empty] | 8.65668 | 8.766887 | 8.292414 | 8.571994 | 0.761955 | 308.3002 | 308.4046 | 307.9549
1676 | [8 empty] | 8.711736 | 8.739134 | 8.210926 | 8.553932 | 0.7603495 | 308.3524 | 308.3783 | 307.8777
1677 | [8 empty] | 8.680924 | 8.635206 | 8.388841 | 8.568324 | 0.7616288 | 308.3232 | 308.2798 | 308.0463
1678 | [8 empty] | 8.644124 | 8.66885 | 8.448629 | 8.587201 | 0.7633068 | 308.2883 | 308.3117 | 308.103
1679 | [8 empty] | 8.63366 | 8.823488 | 8.312988 | 8.590045 | 0.7635596 | 308.2784 | 308.4583 | 307.9744
1680 | [8 empty] | 8.757035 | 8.77323 | 8.271455 | 8.600573 | 0.7644954 | 308.3953 | 308.4106 | 307.935
1681 | [8 empty] | 8.803044 | 8.639198 | 8.198112 | 8.546784 | 0.7597142 | 308.4389 | 308.2836 | 307.8655
1682 | [8 empty] | 8.785175 | 8.560446 | 8.027827 | 8.457816 | 0.7518059 | 308.422 | 308.209 | 307.7041
1683 | [8 empty] | 8.597633 | 8.627865 | 7.977955 | 8.401151 | 0.746769 | 308.2442 | 308.2729 | 307.6568
1684 | [8 empty] | 8.540163 | 8.779154 | 8.052135 | 8.457151 | 0.7517467 | 308.1897 | 308.4163 | 307.7271
1685 | [8 empty] | 8.687524 | 8.752335 | 8.286522 | 8.57546 | 0.7622631 | 308.3294 | 308.3908 | 307.9493
1686 | [8 empty] | 8.682373 | 8.737782 | 8.412795 | 8.610983 | 0.7654207 | 308.3245 | 308.377 | 308.069
1687 | [8 empty] | 8.682502 | 8.852046 | 8.386781 | 8.640443 | 0.7680394 | 308.3246 | 308.4854 | 308.0443
1688 | [8 empty] | 8.633789 | 8.810899 | 8.293026 | 8.579238 | 0.7625989 | 308.2785 | 308.4464 | 307.9555
1689 | [8 empty] | 8.633725 | 8.569944 | 8.344862 | 8.516177 | 0.7569935 | 308.2784 | 308.218 | 308.0046
1690 | [8 empty] | 8.736333 | 8.309253 | 8.457419 | 8.501002 | 0.7556446 | 308.3757 | 307.9709 | 308.1113
1691 | [8 empty] | 8.746829 | 8.511219 | 8.410509 | 8.556186 | 0.7605498 | 308.3856 | 308.1623 | 308.0668
1692 | [8 empty] | 8.668625 | 8.720493 | 8.390226 | 8.593115 | 0.7638324 | 308.3115 | 308.3607 | 308.0476
1693 | [8 empty] | 8.566757 | 8.629185 | 8.438713 | 8.544885 | 0.7595453 | 308.2149 | 308.2741 | 308.0936
1694 | [8 empty] | 8.576222 | 8.572455 | 8.532532 | 8.560403 | 0.7609247 | 308.2239 | 308.2203 | 308.1825
1695 | [8 empty] | 8.737847 | 8.737879 | 8.405905 | 8.62721 | 0.7668631 | 308.3771 | 308.3771 | 308.0625
1696 | [8 empty] | 8.810706 | 8.803848 | 8.292768 | 8.635774 | 0.7676244 | 308.4462 | 308.4397 | 307.9552
1697 | [8 empty] | 8.666983 | 8.786752 | 8.370747 | 8.608161 | 0.7651699 | 308.3099 | 308.4235 | 308.0291
1698 | [8 empty] | 8.536267 | 8.869754 | 8.501495 | 8.635839 | 0.7676301 | 308.186 | 308.5021 | 308.1531
1699 | [8 empty] | 8.545701 | 9.004591 | 8.416949 | 8.655747 | 0.7693997 | 308.195 | 308.6299 | 308.0729
1700 | [8 empty] | 8.642482 | 8.980315 | 8.300817 | 8.641205 | 0.7681071 | 308.2867 | 308.6069 | 307.9629
1701 | [8 empty] | 8.630569 | 8.769849 | 8.36653 | 8.588983 | 0.7634651 | 308.2754 | 308.4074 | 308.0251
1702 | [8 empty] | 8.654427 | 8.794801 | 8.410252 | 8.619827 | 0.7662068 | 308.298 | 308.4311 | 308.0666
1703 | [8 empty] | 8.714955 | 8.968853 | 8.29792 | 8.660576 | 0.769829 | 308.3554 | 308.5961 | 307.9601
1704 | [8 empty] | 8.831988 | 8.981764 | 8.265112 | 8.692955 | 0.7727071 | 308.4663 | 308.6083 | 307.929
1705 | [8 empty] | 8.892838 | 8.876354 | 8.410509 | 8.726567 | 0.7756949 | 308.524 | 308.5084 | 308.0668
1706 | [8 empty] | 8.761736 | 8.821138 | 8.339195 | 8.64069 | 0.7680613 | 308.3997 | 308.4561 | 307.9992
1707 | [8 empty] | 8.689874 | 8.842355 | 8.122645 | 8.551625 | 0.7601444 | 308.3316 | 308.4762 | 307.794
1708 | [8 empty] | 8.828961 | 8.857777 | 8.117042 | 8.60126 | 0.7645565 | 308.4635 | 308.4908 | 307.7887
1709 | [8 empty] | 8.886109 | 8.804396 | 8.237423 | 8.642643 | 0.7682349 | 308.5176 | 308.4402 | 307.9028
1710 | [8 empty] | 8.956361 | 8.760995 | 8.389582 | 8.702313 | 0.7735389 | 308.5842 | 308.399 | 308.047
1711 | [8 empty] | 8.861801 | 8.869561 | 8.440967 | 8.72411 | 0.7754764 | 308.4946 | 308.502 | 308.0957
1712 | [8 empty] | 8.806585 | 8.834789 | 8.379762 | 8.673712 | 0.7709966 | 308.4423 | 308.469 | 308.0377
1713 | [8 empty] | 8.939265 | 8.684723 | 8.359575 | 8.661188 | 0.7698834 | 308.568 | 308.3268 | 308.0186
1714 | [8 empty] | 8.98933 | 8.636171 | 8.436878 | 8.68746 | 0.7722186 | 308.6155 | 308.2807 | 308.0918
1715 | [8 empty] | 8.916374 | 8.763507 | 8.457161 | 8.712347 | 0.7744309 | 308.5463 | 308.4014 | 308.1111
1716 | [8 empty] | 8.847699 | 8.862735 | 8.335975 | 8.682137 | 0.7717455 | 308.4812 | 308.4955 | 307.9962
1717 | [8 empty] | 8.752303 | 8.694607 | 8.220649 | 8.555853 | 0.7605203 | 308.3908 | 308.3361 | 307.8869
1718 | [8 empty] | 8.777576 | 8.633757 | 8.206386 | 8.53924 | 0.7590435 | 308.4148 | 308.2784 | 307.8734
1719 | [8 empty] | 8.861286 | 8.717434 | 8.268074 | 8.615598 | 0.7658309 | 308.4941 | 308.3578 | 307.9318
1720 | [8 empty] | 8.71766 | 8.731311 | 8.095407 | 8.514792 | 0.7568704 | 308.358 | 308.3709 | 307.7682
1721 | [8 empty] | 8.532404 | 8.592481 | 8.091221 | 8.405369 | 0.7471439 | 308.1824 | 308.2393 | 307.7642
1722 | [8 empty] | 8.499628 | 8.628702 | 8.360187 | 8.496172 | 0.7552153 | 308.1513 | 308.2737 | 308.0191
1723 | [8 empty] | 8.611541 | 8.821331 | 8.526286 | 8.653053 | 0.7691603 | 308.2574 | 308.4562 | 308.1766
1724 | [8 empty] | 8.624903 | 8.624838 | 8.410155 | 8.553299 | 0.7602932 | 308.2701 | 308.27 | 308.0665
1725 | [8 empty] | 8.597246 | 7.956931 | 8.452268 | 8.335482 | 0.7409317 | 308.2438 | 307.6369 | 308.1064
1726 | [8 empty] | 8.616661 | 7.704869 | 8.539648 | 8.287059 | 0.7366275 | 308.2622 | 307.398 | 308.1892
1727 | [8 empty] | 8.695927 | 7.897562 | 8.46418 | 8.352556 | 0.7424495 | 308.3374 | 307.5806 | 308.1177
1728 | [8 empty] | 8.638361 | 8.163501 | 8.332949 | 8.37827 | 0.7447351 | 308.2828 | 307.8327 | 307.9933
1729 | [8 empty] | 8.469138 | 8.274384 | 8.343831 | 8.362451 | 0.743329 | 308.1224 | 307.9378 | 308.0036
1730 | [8 empty] | 8.448662 | 8.316207 | 8.485075 | 8.416648 | 0.7481465 | 308.103 | 307.9774 | 308.1375
1731 | [8 empty] | 8.557227 | 8.463858 | 8.563086 | 8.528057 | 0.7580495 | 308.2059 | 308.1174 | 308.2115
1732 | [8 empty] | 8.686107 | 8.538907 | 8.531921 | 8.585645 | 0.7631685 | 308.3281 | 308.1885 | 308.1819
1733 | [8 empty] | 8.671651 | 8.472036 | 8.304713 | 8.4828 | 0.7540267 | 308.3144 | 308.1252 | 307.9666
1734 | [8 empty] | 8.580022 | 8.376671 | 8.255743 | 8.404145 | 0.7470351 | 308.2275 | 308.0348 | 307.9201
1735 | [8 empty] | 8.486428 | 8.461733 | 8.314823 | 8.420995 | 0.7485328 | 308.1388 | 308.1154 | 307.9761
1736 | [8 empty] | 8.55185 | 8.720042 | 8.276735 | 8.516209 | 0.7569964 | 308.2008 | 308.3602 | 307.94
1737 | [8 empty] | 8.565501 | 8.664118 | 8.183785 | 8.471134 | 0.7529897 | 308.2137 | 308.3072 | 307.8519
1738 | [8 empty] | 8.531438 | 8.544155 | 8.153327 | 8.40964 | 0.7475236 | 308.1815 | 308.1935 | 307.8231
1739 | [8 empty] | 8.471134 | 8.664536 | 8.200656 | 8.445442 | 0.750706 | 308.1243 | 308.3076 | 307.8679
1740 | [8 empty] | 8.402814 | 8.755265 | 8.112245 | 8.423441 | 0.7487503 | 308.0595 | 308.3936 | 307.7841
1741 | [8 empty] | 8.550884 | 8.642192 | 7.917749 | 8.370275 | 0.7440244 | 308.1999 | 308.2864 | 307.5998
1742 | [8 empty] | 8.671716 | 8.682083 | 7.997949 | 8.450583 | 0.7511629 | 308.3144 | 308.3242 | 307.6758
1743 | [8 empty] | 8.644993 | 8.9334375 | 8.189773 | 8.589401 | 0.7635023 | 308.2891 | 308.5625 | 307.8576
1744 | [8 empty] | 8.579184 | 8.898118 | 8.188872 | 8.555392 | 0.7604792 | 308.2267 | 308.529 | 307.8568
1745 | [8 empty] | 8.531277 | 8.700209 | 8.063694 | 8.431727 | 0.7494868 | 308.1813 | 308.3414 | 307.7381
1746 | [8 empty] | 8.571135 | 8.64802 | 8.03446 | 8.417872 | 0.7482552 | 308.2191 | 308.292 | 307.7104
1747 | [8 empty] | 8.592353 | 8.740004 | 8.016816 | 8.449724 | 0.7510866 | 308.2392 | 308.3792 | 307.6937
1748 | [8 empty] | 8.484721 | 8.754653 | 7.894729 | 8.378034 | 0.7447142 | 308.1372 | 308.393 | 307.5779
1749 | [8 empty] | 8.430471 | 8.772103 | 7.841895 | 8.348156 | 0.7420583 | 308.0858 | 308.4096 | 307.5279
1750 | [8 empty] | 8.477928 | 8.719012 | 7.974189 | 8.390376 | 0.7458112 | 308.1307 | 308.3593 | 307.6533
1751 | [8 empty] | 8.53514 | 8.663924 | 8.144151 | 8.447739 | 0.7509101 | 308.185 | 308.307 | 307.8144
1752 | [8 empty] | 8.593801 | 8.827545 | 8.144087 | 8.521811 | 0.7574943 | 308.2406 | 308.4621 | 307.8143
1753 | [8 empty] | 8.487072 | 8.680666 | 8.049688 | 8.405809 | 0.747183 | 308.1394 | 308.3229 | 307.7248
1754 | [8 empty] | 8.42767 | 8.543994 | 8.045986 | 8.339217 | 0.7412637 | 308.0831 | 308.1934 | 307.7213
1755 | [8 empty] | 8.597118 | 8.590839 | 8.165465 | 8.451141 | 0.7512125 | 308.2437 | 308.2378 | 307.8346
1756 | [8 empty] | 8.70388 | 8.681471 | 8.226155 | 8.537169 | 0.7588594 | 308.3449 | 308.3237 | 307.8921
1757 | [8 empty] | 8.690583 | 8.547504 | 8.203038 | 8.480375 | 0.7538111 | 308.3323 | 308.1967 | 307.8702
1758 | [8 empty] | 8.662121 | 8.410992 | 8.116592 | 8.396568 | 0.7463616 | 308.3053 | 308.0673 | 307.7882
1759 | [8 empty] | 8.595637 | 8.481727 | 8.238615 | 8.438659 | 0.7501031 | 308.2423 | 308.1343 | 307.9039
1760 | [8 empty] | 8.611606 | 8.643673 | 8.327894 | 8.527724 | 0.7580199 | 308.2574 | 308.2878 | 307.9885
1761 | [8 empty] | 8.646281 | 8.615373 | 8.292607 | 8.518087 | 0.7571633 | 308.2903 | 308.261 | 307.9551
1762 | [8 empty] | 8.633435 | 8.684369 | 8.198756 | 8.50552 | 0.7560462 | 308.2781 | 308.3264 | 307.8661
1763 | [8 empty] | 8.629217 | 8.758001 | 8.261184 | 8.549467 | 0.7599527 | 308.2741 | 308.3962 | 307.9253
1764 | [8 empty] | 8.649662 | 8.684981 | 8.411379 | 8.582007 | 0.7628451 | 308.2935 | 308.327 | 308.0677
1765 | [8 empty] | 8.751433 | 8.562153 | 8.348951 | 8.554179 | 0.7603715 | 308.39 | 308.2106 | 308.0085
1766 | [8 empty] | 8.733758 | 8.470748 | 8.151299 | 8.451935 | 0.7512831 | 308.3732 | 308.1239 | 307.8211
1767 | [8 empty] | 8.590775 | 8.624774 | 8.140191 | 8.451913 | 0.7512812 | 308.2377 | 308.2699 | 307.8106
1768 | [8 empty] | 8.45729 | 8.744576 | 8.159316 | 8.453727 | 0.7514424 | 308.1112 | 308.3835 | 307.8287
1769 | [8 empty] | 8.460188 | 8.865214 | 8.073513 | 8.466305 | 0.7525605 | 308.1139 | 308.4978 | 307.7474
1770 | [8 empty] | 8.563247 | 8.76341 | 8.057641 | 8.461433 | 0.7521274 | 308.2116 | 308.4013 | 307.7324
1771 | [8 empty] | 8.564245 | 8.78115 | 8.194055 | 8.51315 | 0.7567245 | 308.2126 | 308.4182 | 307.8617
1772 | [8 empty] | 8.540002 | 8.861093 | 8.292543 | 8.564546 | 0.761293 | 308.1896 | 308.4939 | 307.955
1773 | [8 empty] | 8.655521 | 8.779605 | 8.137262 | 8.524129 | 0.7577004 | 308.2991 | 308.4167 | 307.8078
1774 | [8 empty] | 8.672006 | 8.753655 | 7.831206 | 8.418955 | 0.7483516 | 308.3147 | 308.3921 | 307.5177
1775 | [8 empty] | 8.626319 | 8.783822 | 7.986842 | 8.465661 | 0.7525032 | 308.2714 | 308.4207 | 307.6653
1776 | [8 empty] | 8.526125 | 8.901338 | 8.242382 | 8.556615 | 0.760588 | 308.1764 | 308.5321 | 307.9075
1777 | [8 empty] | 8.451527 | 8.828672 | 8.369298 | 8.549832 | 0.7599851 | 308.1057 | 308.4632 | 308.0278
1778 | [8 empty] | 8.548373 | 8.641291 | 8.324836 | 8.504833 | 0.7559852 | 308.1975 | 308.2856 | 307.9856
1779 | [8 empty] | 8.711607 | 8.695702 | 8.246374 | 8.551228 | 0.7601091 | 308.3522 | 308.3372 | 307.9113
1780 | [8 empty] | 8.698922 | 8.88289 | 8.347469 | 8.643094 | 0.768275 | 308.3402 | 308.5146 | 308.0071
1781 | [8 empty] | 8.608837 | 8.834757 | 8.410992 | 8.618195 | 0.7660618 | 308.2548 | 308.469 | 308.0673
1782 | [8 empty] | 8.577253 | 8.698374 | 8.345055 | 8.540227 | 0.7591313 | 308.2249 | 308.3397 | 308.0048
1783 | [8 empty] | 8.574387 | 8.726707 | 8.272517 | 8.524537 | 0.7577366 | 308.2222 | 308.3665 | 307.936
1784 | [8 empty] | 8.605521 | 8.698117 | 8.336909 | 8.546849 | 0.7597199 | 308.2517 | 308.3394 | 307.9971
1785 | [8 empty] | 8.618786 | 8.567465 | 8.420748 | 8.535666 | 0.7587259 | 308.2643 | 308.2156 | 308.0765
1786 | [8 empty] | 8.526801 | 8.491321 | 8.211184 | 8.409769 | 0.747535 | 308.1771 | 308.1434 | 307.8779
1787 | [8 empty] | 8.471682 | 8.65111 | 8.143186 | 8.421993 | 0.7486216 | 308.1248 | 308.2949 | 307.8134
1788 | [8 empty] | 8.458675 | 8.78012 | 8.321713 | 8.520169 | 0.7573484 | 308.1125 | 308.4172 | 307.9827
1789 | [8 empty] | 8.548373 | 8.720139 | 8.527606 | 8.598706 | 0.7643294 | 308.1975 | 308.3603 | 308.1778
1790 | [8 empty] | 8.390741 | 8.707647 | 8.395828 | 8.498072 | 0.7553842 | 308.0481 | 308.3485 | 308.0529
1791 | [8 empty] | 8.2645 | 8.744865 | 8.316915 | 8.442094 | 0.7504083 | 307.9284 | 308.3838 | 307.9781
1792 | [8 empty] | 8.203682 | 8.686171875 | 8.321584 | 8.403813 | 0.7470056 | 307.8708 | 308.328125 | 307.9825
1793 | [8 empty] | 8.278473 | 8.659642 | 8.232401 | 8.390172 | 0.7457931 | 307.9417 | 308.303 | 307.898
1794 | [8 empty] | 8.350753 | 8.716146 | 7.989836 | 8.352245 | 0.7424218 | 308.0102 | 308.3565 | 307.6681
1795 | [8 empty] | 8.328667 | 8.83833 | 7.861116 | 8.342704 | 0.7415737 | 307.9893 | 308.4724 | 307.5461
1796 | [8 empty] | 8.385557 | 8.907359 | 8.026829 | 8.439915 | 0.7502147 | 308.0432 | 308.5378 | 307.7032
1797 | [8 empty] | 8.539422 | 8.880829 | 8.091575 | 8.503942 | 0.755906 | 308.189 | 308.5126 | 307.7645
1798 | [8 empty] | 8.513923 | 8.806843 | 8.038355 | 8.45304 | 0.7513814 | 308.1649 | 308.4425 | 307.7141
1799 | [8 empty] | 8.550305 | 8.782567 | 7.856351 | 8.396407 | 0.7463473 | 308.1993 | 308.4195 | 307.5416
1800 | [8 empty] | 8.446183 | 8.928447 | 7.880981 | 8.418537 | 0.7483144 | 308.1006 | 308.5578 | 307.5649
1801 | [8 empty] | 8.37738 | 8.920945 | 7.96878 | 8.422368 | 0.748655 | 308.0354 | 308.5507 | 307.6481
1802 | [8 empty] | 8.54789 | 8.816405 | 7.935682 | 8.433326 | 0.7496289 | 308.1971 | 308.4516 | 307.6168
1803 | [8 empty] | 8.644832 | 8.82381 | 7.860987 | 8.44321 | 0.7505075 | 308.2889 | 308.4586 | 307.546
1804 | [8 empty] | 8.655199 | 8.818111 | 7.915817 | 8.463043 | 0.7522704 | 308.2988 | 308.4532 | 307.5979
1805 | [8 empty] | 8.610189 | 8.681632 | 7.987775 | 8.426532 | 0.7490251 | 308.2561 | 308.3238 | 307.6661
1806 | [8 empty] | 8.614858 | 8.614632 | 7.883363 | 8.370951 | 0.7440845 | 308.2605 | 308.2603 | 307.5672
1807 | [8 empty] | 8.711092 | 8.735239 | 7.719003 | 8.388444 | 0.7456395 | 308.3517 | 308.3746 | 307.4114
1808 | [8 empty] | 8.752399 | 8.724517 | 7.697818 | 8.391578 | 0.7459181 | 308.3909 | 308.3645 | 307.3913
1809 | [8 empty] | 8.725773 | 8.63395 | 7.94489 | 8.434871 | 0.7497663 | 308.3657 | 308.2786 | 307.6255
1810 | [8 empty] | 8.68981 | 8.497245 | 7.951458 | 8.379505 | 0.7448448 | 308.3316 | 308.149 | 307.6317
1811 | [8 empty] | 8.685979 | 8.594317 | 7.790156 | 8.356817 | 0.7428282 | 308.3279 | 308.2411 | 307.4788
1812 | [8 empty] | 8.714665 | 8.693287 | 7.779435 | 8.395796 | 0.746293 | 308.3551 | 308.3349 | 307.4687
1813 | [8 empty] | 8.342189 | 8.776063 | 7.874896 | 8.331049 | 0.7405377 | 308.0021 | 308.4133 | 307.5591
1814 | [8 empty] | 8.219039 | 8.758194 | 7.81939 | 8.265541 | 0.7347148 | 307.8853 | 308.3964 | 307.5065
1815 | [8 empty] | 8.323773 | 8.741131 | 7.694308 | 8.253071 | 0.7336063 | 307.9846 | 308.3802 | 307.388
1816 | [8 empty] | 8.487683 | 8.778317 | 7.78362 | 8.349873 | 0.742211 | 308.14 | 308.4155 | 307.4726
1817 | [8 empty] | 8.676674 | 8.782921 | 7.907317 | 8.455637 | 0.7516122 | 308.3191 | 308.4198 | 307.5899
1818 | [8 empty] | 8.728896 | 8.738845 | 7.970583 | 8.479441 | 0.7537281 | 308.3686 | 308.3781 | 307.6498
1819 | [8 empty] | 8.736366 | 8.675805 | 7.863048 | 8.425073 | 0.7488953 | 308.3757 | 308.3183 | 307.5479
1820 | [8 empty] | 8.761189 | 8.626416 | 7.878051 | 8.421885 | 0.748612 | 308.3992 | 308.2715 | 307.5621
1821 | [8 empty] | 8.792032 | 8.522777 | 7.979436 | 8.431415 | 0.7494591 | 308.4285 | 308.1732 | 307.6582
1822 | [8 empty] | 8.772876 | 8.455745 | 8.209348 | 8.479323 | 0.7537176 | 308.4103 | 308.1097 | 307.8762
1823 | [8 empty] | 8.654008 | 8.564471 | 8.135941 | 8.451473 | 0.7512421 | 308.2976 | 308.2128 | 307.8066
1824 | [8 empty] | 8.496956 | 8.644092 | 8.035586 | 8.392211 | 0.7459743 | 308.1488 | 308.2882 | 307.7115
1825 | [8 empty] | 8.481083 | 8.591226 | 8.095922 | 8.38941 | 0.7457254 | 308.1337 | 308.2381 | 307.7686
1826 | [8 empty] | 8.578734 | 8.58675 | 8.123868 | 8.429784 | 0.7493141 | 308.2263 | 308.2339 | 307.7951
1827 | [8 empty] | 8.632018 | 8.69538 | 8.065786 | 8.464395 | 0.7523906 | 308.2768 | 308.3369 | 307.7401
1828 | [8 empty] | 8.555295 | 8.743932 | 7.990029 | 8.429752 | 0.7493113 | 308.2041 | 308.3829 | 307.6683
1829 | [8 empty] | 8.55053 | 8.620073 | 8.016913 | 8.395839 | 0.7462968 | 308.1996 | 308.2655 | 307.6938
1830 | [8 empty] | 8.599983 | 8.513118 | 8.150913 | 8.421338 | 0.7485634 | 308.2464 | 308.1641 | 307.8208
1831 | [8 empty] | 8.667208 | 8.627446 | 8.09135 | 8.462002 | 0.7521779 | 308.3102 | 308.2725 | 307.7643
1832 | [8 empty] | 8.642353 | 8.715502 | 7.934265 | 8.430707 | 0.7493962 | 308.2866 | 308.3559 | 307.6154
1833 | [8 empty] | 8.428604 | 8.848343 | 7.915592 | 8.397513 | 0.7464456 | 308.084 | 308.4818 | 307.5977
1834 | [8 empty] | 8.45861 | 8.739971 | 8.081273 | 8.426618 | 0.7490327 | 308.1124 | 308.3791 | 307.7548
1835 | [8 empty] | 8.636043 | 8.701079 | 7.993152 | 8.443424 | 0.7505266 | 308.2806 | 308.3423 | 307.6712
1836 | [8 empty] | 8.720235 | 8.723326 | 7.93243 | 8.458664 | 0.7518812 | 308.3604 | 308.3633 | 307.6137
1837 | [8 empty] | 8.656133 | 8.675257 | 8.025767 | 8.452386 | 0.7513232 | 308.2997 | 308.3178 | 307.7021
1838 | [8 empty] | 8.557516 | 8.590936 | 7.995374 | 8.381275 | 0.7450023 | 308.2062 | 308.2379 | 307.6733
1839 | [8 empty] | 8.487715 | 8.50127 | 7.929146 | 8.306044 | 0.738315 | 308.14 | 308.1529 | 307.6106
1840 | [8 empty] | 8.552269 | 8.566435 | 7.781109 | 8.299937 | 0.7377722 | 308.2012 | 308.2146 | 307.4702
1841 | [8 empty] | 8.645154 | 8.559255 | 7.886068 | 8.363492 | 0.7434215 | 308.2892 | 308.2078 | 307.5697
1842 | [8 empty] | 8.600015 | 8.535849 | 8.062406 | 8.399423 | 0.7466154 | 308.2465 | 308.1856 | 307.7369
1843 | [8 empty] | 8.645476 | 8.496441 | 8.221132 | 8.45435 | 0.7514977 | 308.2896 | 308.1483 | 307.8873
1844 | [8 empty] | 8.693738 | 8.675322 | 8.135072 | 8.501377 | 0.755678 | 308.3353 | 308.3178 | 307.8058
1845 | [8 empty] | 8.633918 | 8.759128 | 8.008252 | 8.467099 | 0.752631 | 308.2786 | 308.3973 | 307.6855
1846 | [8 empty] | 8.557645 | 8.68614 | 8.032109 | 8.425298 | 0.7489154 | 308.2063 | 308.3281 | 307.7082
1847 | [8 empty] | 8.422808 | 8.699243 | 8.122129 | 8.414727 | 0.7479757 | 308.0785 | 308.3405 | 307.7935
1848 | [8 empty] | 8.400657 | 8.694285 | 8.023094 | 8.372679 | 0.7442381 | 308.0575 | 308.3358 | 307.6996
1849 | [8 empty] | 8.623808 | 8.571973 | 8.001233 | 8.399005 | 0.7465782 | 308.269 | 308.2199 | 307.6789
1850 | [8 empty] | 8.714215 | 8.393252 | 8.088967 | 8.398811 | 0.746561 | 308.3547 | 308.0505 | 307.7621
1851 | [8 empty] | 8.673454 | 8.426672 | 8.188357 | 8.429494 | 0.7492884 | 308.3161 | 308.0822 | 307.8563
1852 | [8 empty] | 8.642707 | 8.567884 | 8.091897 | 8.434163 | 0.7497034 | 308.2869 | 308.216 | 307.7648
1853 | [8 empty] | 8.568689 | 8.555874 | 7.951941 | 8.358835 | 0.7430075 | 308.2168 | 308.2046 | 307.6322
1854 | [8 empty] | 8.573293 | 8.449016 | 8.108832 | 8.377047 | 0.7446264 | 308.2211 | 308.1033 | 307.7809
1855 | [8 empty] | 8.54393 | 8.391739 | 8.242993 | 8.392887 | 0.7460344 | 308.1933 | 308.049 | 307.9081
1856 | [8 empty] | 8.477284 | 8.465017 | 8.049398 | 8.330567 | 0.7404948 | 308.1301 | 308.1185 | 307.7245
1857 | [8 empty] | 8.422036 | 8.513826 | 7.917845 | 8.284569 | 0.7364061 | 308.0778 | 308.1648 | 307.5999
1858 | [8 empty] | 8.517915 | 8.517851 | 7.996146 | 8.343971 | 0.7416863 | 308.1686 | 308.1686 | 307.6741
1859 | [8 empty] | 8.677994 | 8.500562 | 7.96292 | 8.380492 | 0.7449326 | 308.3204 | 308.1522 | 307.6426
1860 | [8 empty] | 8.682405 | 8.631922 | 7.894825 | 8.403051 | 0.7469378 | 308.3246 | 308.2767 | 307.578
1861 | [8 empty] | 8.554104 | 8.623229 | 7.931078 | 8.36947 | 0.7439529 | 308.2029 | 308.2685 | 307.6124
1862 | [8 empty] | 8.39747 | 8.491482 | 8.117654 | 8.335535 | 0.7409365 | 308.0545 | 308.1436 | 307.7892
1863 | [8 empty] | 8.446311 | 8.425899 | 8.243669 | 8.37196 | 0.7441742 | 308.1008 | 308.0814 | 307.9087
1864 | [8 empty] | 8.593608 | 8.539776 | 8.121743 | 8.418376 | 0.7483001 | 308.2404 | 308.1894 | 307.7931
1865 | [8 empty] | 8.471456 | 8.656873 | 8.012631 | 8.38032 | 0.7449173 | 308.1246 | 308.3004 | 307.6897
1866 | [8 empty] | 8.486138 | 8.549532 | 7.940994 | 8.325555 | 0.7400493 | 308.1385 | 308.1986 | 307.6218
1867 | [8 empty] | 8.609288 | 8.466305 | 8.096501 | 8.390698 | 0.7458398 | 308.2552 | 308.1197 | 307.7692
1868 | [8 empty] | 8.63263 | 8.445378 | 8.161924 | 8.41331 | 0.7478498 | 308.2774 | 308.0999 | 307.8312
1869 | [8 empty] | 8.610704 | 8.351848 | 8.126733 | 8.363095 | 0.7433862 | 308.2566 | 308.0112 | 307.7979
1870 | [8 empty] | 8.457129 | 8.24763 | 8.072322 | 8.259027 | 0.7341357 | 308.111 | 307.9124 | 307.7463
1871 | [8 empty] | 8.417592 | 8.280952 | 8.209864 | 8.302803 | 0.7380269 | 308.0735 | 307.944 | 307.8766
1872 | [8 empty] | 8.591322 | 8.500594 | 8.22081 | 8.437575 | 0.7500067 | 308.2382 | 308.1522 | 307.887
1873 | [8 empty] | 8.699501 | 8.533949 | 8.09927 | 8.44424 | 0.7505991 | 308.3408 | 308.1838 | 307.7718
1874 | [8 empty] | 8.772232 | 8.44174 | 8.017846 | 8.410606 | 0.7476094 | 308.4097 | 308.0964 | 307.6946
1875 | [8 empty] | 8.75285 | 8.49203 | 8.114145 | 8.453008 | 0.7513785 | 308.3913 | 308.1441 | 307.7859
1876 | [8 empty] | 8.667788 | 8.588392 | 8.235588 | 8.497256 | 0.7553117 | 308.3107 | 308.2354 | 307.901
1877 | [8 empty] | 8.745863 | 8.672843 | 8.069779 | 8.496162 | 0.7552144 | 308.3847 | 308.3155 | 307.7439
1878 | [8 empty] | 8.739424 | 8.630408 | 7.948206 | 8.439346 | 0.7501641 | 308.3786 | 308.2753 | 307.6286
1879 | [8 empty] | 8.678702 | 8.644446 | 8.082754 | 8.468634 | 0.7527675 | 308.321 | 308.2886 | 307.7562
1880 | [8 empty] | 8.620041 | 8.741968 | 8.206064 | 8.522691 | 0.7575725 | 308.2654 | 308.381 | 307.873
1881 | [8 empty] | 8.602494 | 8.708934 | 8.046308 | 8.452579 | 0.7513403 | 308.2488 | 308.3497 | 307.7216
1882 | [8 empty] | 8.715277 | 8.588199 | 8.037325 | 8.446934 | 0.7508386 | 308.3557 | 308.2353 | 307.7131
1883 | [8 empty] | 8.776707 | 8.483981 | 8.15542 | 8.472036 | 0.7530699 | 308.4139 | 308.1365 | 307.825
1884 | [8 empty] | 8.685303 | 8.51959 | 8.113919 | 8.439604 | 0.750187 | 308.3273 | 308.1702 | 307.7857
1885 | [8 empty] | 8.575514 | 8.647923 | 7.893988 | 8.372475 | 0.74422 | 308.2232 | 308.2919 | 307.5772
1886 | [8 empty] | 8.509577 | 8.574516 | 7.834361 | 8.306151 | 0.7383246 | 308.1607 | 308.2223 | 307.5207
1887 | [8 empty] | 8.546988 | 8.449724 | 7.965946 | 8.320886 | 0.7396343 | 308.1962 | 308.104 | 307.6454
1888 | [8 empty] | 8.591387 | 8.531631 | 8.082432 | 8.401816 | 0.746828125 | 308.2383 | 308.1816 | 307.7559
1889 | [8 empty] | 8.556808 | 8.270907 | 8.067203 | 8.298306 | 0.7376272 | 308.2055 | 307.9345 | 307.7414
1890 | [8 empty] | 8.595218 | 7.966011 | 7.977505 | 8.179578 | 0.7270736 | 308.2419 | 307.6455 | 307.6564
1891 | [8 empty] | 8.725612 | 8.171743 | 7.990287 | 8.295881 | 0.7374116 | 308.3655 | 307.8405 | 307.6685
1892 | [8 empty] | 8.705747 | 8.512539 | 8.100333 | 8.439539 | 0.7501813 | 308.3467 | 308.1635 | 307.7728
1893 | [8 empty] | 8.731987 | 8.647987 | 8.034942 | 8.471639 | 0.7530346 | 308.3716 | 308.2919 | 307.7108
1894 | [8 empty] | 8.525417 | 8.610994 | 7.952166 | 8.362859 | 0.7433653 | 308.1758 | 308.2569 | 307.6324
1895 | [8 empty] | 8.440258 | 8.56328 | 7.862211 | 8.288583 | 0.7367629 | 308.095 | 308.2116 | 307.5471
1896 | [8 empty] | 8.580826 | 8.636751 | 7.855417 | 8.357665 | 0.7429035 | 308.2283 | 308.2813 | 307.5407
1897 | [8 empty] | 8.587265625 | 8.714343 | 7.97963 | 8.42708 | 0.7490737 | 308.234375 | 308.3548 | 307.6584
1898 | [8 empty] | 8.538939 | 8.686655 | 7.930048 | 8.385214 | 0.7453524 | 308.1886 | 308.3286 | 307.6114
1899 | [8 empty] | 8.495925 | 8.633692 | 7.920421 | 8.350013 | 0.7422234 | 308.1478 | 308.2784 | 307.6023
1900 | [8 empty] | 8.513569 | 8.656069 | 8.144924 | 8.438187 | 0.7500611 | 308.1645 | 308.2996 | 307.8151
1901 | [8 empty] | 8.54731 | 8.666661 | 8.310863 | 8.508278 | 0.7562914 | 308.1965 | 308.3096 | 307.9724
1902 | [8 empty] | 8.551045 | 8.606487 | 8.264822 | 8.474118 | 0.7532549 | 308.2 | 308.2526 | 307.9287
1903 | [8 empty] | 8.448147 | 8.515372 | 8.317463 | 8.426994 | 0.7490661 | 308.1025 | 308.1662 | 307.9786
1904 | [8 empty] | 8.375416 | 8.557162 | 8.367689 | 8.433422 | 0.7496375 | 308.0336 | 308.2058 | 308.0262
1905 | [8 empty] | 8.392125 | 8.677994 | 8.280663 | 8.450261 | 0.7511343 | 308.0494 | 308.3204 | 307.9438
1906 | [8 empty] | 8.466949 | 8.60404 | 8.167848 | 8.412946 | 0.7478174 | 308.1203 | 308.2503 | 307.8368
1907 | [8 empty] | 8.506357 | 8.419138 | 8.344475 | 8.423323 | 0.7487399 | 308.1577 | 308.075 | 308.0042
1908 | [8 empty] | 8.434946 | 8.494992 | 8.403909 | 8.444616 | 0.7506325 | 308.09 | 308.1469 | 308.0606
1909 | [8 empty] | 8.309671 | 8.624098 | 8.472004 | 8.468591 | 0.7527636 | 307.9713 | 308.2693 | 308.1251
1910 | [8 empty] | 8.340129 | 8.583982 | 8.321584 | 8.415231 | 0.7480206 | 308.0001 | 308.2313 | 307.9825
1911 | [8 empty] | 8.459222 | 8.591483 | 8.135459 | 8.395388 | 0.7462567 | 308.113 | 308.2384 | 307.8061
1912 | [8 empty] | 8.418397 | 8.742064 | 8.202362 | 8.454274 | 0.7514911 | 308.0743 | 308.3811 | 307.8695
1913 | [8 empty] | 8.345377 | 8.697859 | 8.327476 | 8.456904 | 0.7517248 | 308.0051 | 308.3392 | 307.9881
1914 | [8 empty] | 8.359704 | 8.581213 | 8.229149 | 8.390022 | 0.7457797 | 308.0187 | 308.2286 | 307.8949
1915 | [8 empty] | 8.399434 | 8.535816 | 8.220102 | 8.385117 | 0.7453438 | 308.0563 | 308.1856 | 307.8864
1916 | [8 empty] | 8.434463 | 8.693835 | 8.286683 | 8.47166 | 0.7530365 | 308.0895 | 308.3354 | 307.9495
1917 | [8 empty] | 8.335171 | 8.769849 | 8.332563 | 8.479194 | 0.7537062 | 307.9954 | 308.4074 | 307.993
1918 | [8 empty] | 8.22828 | 8.716114 | 8.248982 | 8.397792 | 0.7464704 | 307.8941 | 308.3565 | 307.9137
1919 | [8 empty] | 8.335621 | 8.596474 | 8.149979 | 8.360691 | 0.7431726 | 307.9958 | 308.2431 | 307.8199
1920 | [8 empty] | 8.388165 | 8.602462 | 8.241609 | 8.410745 | 0.7476218 | 308.0457 | 308.2488 | 307.9067
1921 | [8 empty] | 8.48089 | 8.692354 | 8.400722 | 8.524655 | 0.7577471 | 308.1335 | 308.334 | 308.0576
1922 | [8 empty] | 8.490871 | 8.665856 | 8.206869 | 8.454532 | 0.751514 | 308.143 | 308.3089 | 307.8738
1923 | [8 empty] | 8.483627 | 8.640743 | 8.069263 | 8.397878 | 0.746478 | 308.1361 | 308.2851 | 307.7434
1924 | [8 empty] | 8.565018 | 8.639649 | 8.170005 | 8.458224 | 0.7518421 | 308.2133 | 308.284 | 307.8389
1925 | [8 empty] | 8.510671 | 8.714311 | 8.215594 | 8.480192 | 0.7537949 | 308.1618 | 308.3548 | 307.8821
1926 | [8 empty] | 8.471714 | 8.621232 | 8.107802 | 8.40025 | 0.7466888 | 308.1248 | 308.2666 | 307.7799
1927 | [8 empty] | 8.514567 | 8.428024 | 8.024286 | 8.322292 | 0.7397593 | 308.1655 | 308.0834 | 307.7007
1928 | [8 empty] | 8.492996 | 8.482467 | 8.153617 | 8.37636 | 0.7445653 | 308.145 | 308.135 | 307.8233
1929 | [8 empty] | 8.600273 | 8.634014 | 8.26508 | 8.499789 | 0.7555368 | 308.2467 | 308.2787 | 307.929
1930 | [8 empty] | 8.744511 | 8.61988 | 8.188968 | 8.517787 | 0.7571366 | 308.3834 | 308.2653 | 307.8568
1931 | [8 empty] | 8.711671 | 8.464116 | 8.005032 | 8.393606 | 0.7460983 | 308.3523 | 308.1176 | 307.6825
1932 | [8 empty] | 8.64979 | 8.432853 | 8.013564 | 8.365403 | 0.7435913 | 308.2936 | 308.088 | 307.6906
1933 | [8 empty] | 8.599983 | 8.372582 | 8.23327 | 8.401945 | 0.7468396 | 308.2464 | 308.0309 | 307.8988
1934 | [8 empty] | 8.598631 | 8.271487 | 8.363761 | 8.411293 | 0.7476705 | 308.2451 | 307.9351 | 308.0225
1935 | [8 empty] | 8.682212 | 8.190836 | 8.314694 | 8.395914 | 0.7463034 | 308.3244 | 307.8586 | 307.976
1936 | [8 empty] | 8.662186 | 8.319813 | 8.278087 | 8.420029 | 0.748447 | 308.3054 | 307.9809 | 307.9413
1937 | [8 empty] | 8.710576 | 8.427863 | 8.331436 | 8.489958 | 0.754663 | 308.3513 | 308.0833 | 307.9919
1938 | [8 empty] | 8.812445 | 8.328699 | 8.323129 | 8.488091 | 0.754497 | 308.4478 | 307.9893 | 307.984
1939 | [8 empty] | 8.835851 | 8.266142 | 8.240772 | 8.447588 | 0.7508968 | 308.47 | 307.93 | 307.9059
1940 | [8 empty] | 8.81267 | 8.319298 | 8.166656 | 8.432875 | 0.7495889 | 308.448 | 307.9804 | 307.8357
1941 | [8 empty] | 8.664601 | 8.397277 | 8.209799 | 8.423892 | 0.7487904 | 308.3077 | 308.0543 | 307.8766
1942 | [8 empty] | 8.645154 | 8.45391 | 8.357032 | 8.485365 | 0.7542547 | 308.2892 | 308.108 | 308.0161
1943 | [8 empty] | 8.697376 | 8.472294 | 8.103971 | 8.424547 | 0.7488486 | 308.3387 | 308.1254 | 307.7763
1944 | [8 empty] | 8.805973 | 8.47078 | 7.93198 | 8.402911 | 0.7469254 | 308.4417 | 308.124 | 307.6133
1945 | [8 empty] | 8.838427 | 8.542288 | 8.042251 | 8.474322 | 0.7532731 | 308.4724 | 308.1917 | 307.7178
1946 | [8 empty] | 8.825291 | 8.580537 | 8.139612 | 8.515146 | 0.7569019 | 308.46 | 308.228 | 307.8101
1947 | [8 empty] | 8.850726 | 8.466466 | 8.069102 | 8.462098 | 0.7521865 | 308.4841 | 308.1199 | 307.7432
1948 | [8 empty] | 8.891486 | 8.414791 | 8.063211 | 8.456496 | 0.7516885 | 308.5227 | 308.0709 | 307.7376
1949 | [8 empty] | 8.799631 | 8.565662 | 8.01643 | 8.460574 | 0.752051 | 308.4357 | 308.2139 | 307.6933
1950 | [8 empty] | 8.721362 | 8.486009 | 8.10484 | 8.437404 | 0.7499914 | 308.3615 | 308.1384 | 307.7771
1951 | [8 empty] | 8.603331 | 8.271261 | 7.975187 | 8.28326 | 0.7362898 | 308.2496 | 307.9348 | 307.6542
1952 | [8 empty] | 8.551142 | 8.280663 | 7.925283 | 8.252362 | 0.7335433 | 308.2001 | 307.9438 | 307.6069
1953 | [8 empty] | 8.727447 | 8.395892 | 8.067493 | 8.396944 | 0.746395 | 308.3672 | 308.053 | 307.7417
1954 | [8 empty] | 8.667337 | 8.349305 | 8.125735 | 8.380792 | 0.7449593 | 308.3103 | 308.0088 | 307.7969
1955 | [8 empty] | 8.583434 | 8.257127 | 8.128118 | 8.322893 | 0.7398127 | 308.2307 | 307.9214 | 307.7992
1956 | [8 empty] | 8.469299 | 8.409769 | 8.03388 | 8.304316 | 0.7381614 | 308.1226 | 308.0661 | 307.7098
1957 | [8 empty] | 8.47107 | 8.605102 | 8.03491 | 8.370361 | 0.7440321 | 308.1242 | 308.2513 | 307.7108
1958 | [8 empty] | 8.545282 | 8.538843 | 8.079373 | 8.387833 | 0.7455851 | 308.1946 | 308.1885 | 307.753
1959 | [8 empty] | 8.558289 | 8.389614 | 8.046758 | 8.331554 | 0.7405826 | 308.2069 | 308.047 | 307.722
1960 | [8 empty] | 8.597343 | 8.376349 | 7.996951 | 8.323548 | 0.7398709 | 308.2439 | 308.0345 | 307.6748
1961 | [8 empty] | 8.721233 | 8.449048 | 8.024189 | 8.398157 | 0.7465028 | 308.3614 | 308.1034 | 307.7007
1962 | [8 empty] | 8.780893 | 8.563376 | 8.138356 | 8.494208 | 0.7550407 | 308.4179 | 308.2117 | 307.8089
1963 | [8 empty] | 8.827319 | 8.359865 | 8.165626 | 8.450937 | 0.7511944 | 308.4619 | 308.0188 | 307.8347
1964 | [8 empty] | 8.672843 | 8.318074 | 8.096308 | 8.362408 | 0.7433252 | 308.3155 | 307.9792 | 307.769
1965 | [8 empty] | 8.642836 | 8.356678 | 8.122645 | 8.374053 | 0.7443602 | 308.287 | 308.0158 | 307.794
1966 | [8 empty] | 8.694414 | 8.346954 | 8.267173 | 8.43618 | 0.7498827 | 308.3359375 | 308.0066 | 307.931
1967 | [8 empty] | 8.739714 | 8.301075 | 8.326896 | 8.455895 | 0.7516351 | 308.3789 | 307.9631 | 307.9876
1968 | [8 empty] | 8.759064 | 8.310315 | 8.189805 | 8.419728 | 0.7484203 | 308.3972 | 307.9719 | 307.8576
1969 | [8 empty] | 8.705071 | 8.444734 | 8.127184 | 8.425663 | 0.7489478 | 308.346 | 308.0993 | 307.7983
1970 | [8 empty] | 8.647182 | 8.524322 | 8.1022 | 8.424568 | 0.7488505 | 308.2912 | 308.1747 | 307.7746
1971 | [8 empty] | 8.667273 | 8.37738 | 8.069199 | 8.371284 | 0.7441141 | 308.3102 | 308.0354 | 307.7433
1972 | [8 empty] | 8.675515 | 8.316529 | 7.927343 | 8.306462 | 0.7383522 | 308.318 | 307.9778 | 307.6089
1973 | [8 empty] | 8.646345 | 8.516402 | 8.016076 | 8.392941 | 0.7460392 | 308.2904 | 308.1672 | 307.693
1974 | [8 empty] | 8.547825 | 8.649275 | 8.196631 | 8.464577 | 0.7524069 | 308.197 | 308.2932 | 307.8641
1975 | [8 empty] | 8.498823 | 8.561799 | 8.213985 | 8.424869 | 0.7488772 | 308.1505 | 308.2102 | 307.8806
1976 | [8 empty] | 8.566113 | 8.568882 | 8.085683 | 8.406893 | 0.7472793 | 308.2143 | 308.2169 | 307.7589
1977 | [8 empty] | 8.614986 | 8.555263 | 8.011085 | 8.393778 | 0.7461136 | 308.2607 | 308.204 | 307.6882
1978 | [8 empty] | 8.530697 | 8.48675 | 8.091897 | 8.369781 | 0.7439806 | 308.1808 | 308.1391 | 307.7648
1979 | [8 empty] | 8.4051 | 8.352814 | 8.145826 | 8.301247 | 0.7378886 | 308.0617 | 308.0121 | 307.8159
1980 | [8 empty] | 8.443736 | 8.388165 | 8.109637 | 8.313846 | 0.7390085 | 308.0983 | 308.0457 | 307.7816
1981 | [8 empty] | 8.432467 | 8.508675 | 8.16289 | 8.368011 | 0.7438232 | 308.0876 | 308.1599 | 307.8321
1982 | [8 empty] | 8.411604 | 8.526801 | 8.312344 | 8.416916 | 0.7481703 | 308.0679 | 308.1771 | 307.9738
1983 | [8 empty] | 8.36727 | 8.461862 | 8.339066 | 8.389399 | 0.7457244 | 308.0258 | 308.1155 | 307.9991
1984 | [8 empty] | 8.415371 | 8.399498 | 8.206934 | 8.340601 | 0.7413868 | 308.0714 | 308.0564 | 307.8739
1985 | [8 empty] | 8.54995 | 8.516563 | 8.030854 | 8.365789 | 0.7436257 | 308.199 | 308.1674 | 307.707
1986 | [8 empty] | 8.632791 | 8.586493 | 8.034749 | 8.418011 | 0.7482676 | 308.2775 | 308.2336 | 307.7107
1987 | [8 empty] | 8.53279 | 8.532887 | 8.177668 | 8.414448 | 0.7479509 | 308.1827 | 308.1828 | 307.8461
1988 | [8 empty] | 8.481019 | 8.380084 | 8.05925 | 8.306784 | 0.7383808 | 308.1337 | 308.038 | 307.7339
1989 | [8 empty] | 8.474225 | 8.48514 | 7.909474 | 8.289613 | 0.7368545 | 308.1272 | 308.1376 | 307.5919
1990 | [8 empty] | 8.50626 | 8.570878 | 7.958606 | 8.345248 | 0.7417998 | 308.1576 | 308.2188 | 307.6385
1991 | [8 empty] | 8.574645 | 8.475642 | 8.180791 | 8.410359 | 0.7475875 | 308.2224 | 308.1286 | 307.8491
1992 | [8 empty] | 8.528604 | 8.40172 | 8.214371 | 8.381565 | 0.745028 | 308.1788 | 308.0585 | 307.8809
1993 | [8 empty] | 8.537491 | 8.492609 | 8.202298 | 8.410799 | 0.7476266 | 308.1872 | 308.1447 | 307.8695
1994 | [8 empty] | 8.600917 | 8.611509 | 8.26537 | 8.492599 | 0.7548976 | 308.2473 | 308.2574 | 307.9293
1995 | [8 empty] | 8.644929 | 8.479184 | 8.341867 | 8.48866 | 0.7545475 | 308.289 | 308.1319 | 308.0018
1996 | [8 empty] | 8.629668 | 8.427444 | 8.186843 | 8.414652 | 0.7479691 | 308.2746 | 308.0829 | 307.8548
1997 | [8 empty] | 8.545346 | 8.491482 | 7.933879 | 8.323569 | 0.7398728 | 308.1946 | 308.1436 | 307.6151
1998 | [8 empty] | 8.4287 | 8.446054 | 7.905708 | 8.260154 | 0.7342359 | 308.0841 | 308.1005 | 307.5883
1999 | [8 empty] | 8.547568 | 8.3117 | 7.898818 | 8.252695 | 0.7335729 | 308.1967 | 307.9732 | 307.5818
2000 | [8 empty] | 8.599468 | 8.346922 | 7.730915 | 8.225768 | 0.7311794 | 308.2459 | 308.0066 | 307.4227
2001 | [8 empty] | 8.504522 | 8.536299 | 7.782075 | 8.274299 | 0.7354932 | 308.1559 | 308.1861 | 307.4712
2002 | [8 empty] | 8.074125 | 8.571168 | 7.858701 | 8.167998 | 0.7260443 | 307.748 | 308.2191 | 307.5438
2003 | [8 empty] | 7.813176 | 8.505745 | 8.001137 | 8.106686 | 0.7205943 | 307.5006 | 308.1571 | 307.6788
2004 | [8 empty] | 7.798559 | 8.47693 | 8.051588 | 8.109026 | 0.7208023 | 307.4868 | 308.1298 | 307.7266
2005 | [8 empty] | 8.074157 | 8.543093 | 7.958992 | 8.192081 | 0.7281849 | 307.748 | 308.1925 | 307.6389
2006 | [8 empty] | 8.209284 | 8.620395 | 7.940254 | 8.256644 | 0.733924 | 307.8761 | 308.2658 | 307.6211
2007 | [8 empty] | 8.322775 | 8.54129 | 8.082721 | 8.315595 | 0.739164 | 307.9837 | 308.1908 | 307.7561
2008 | [8 empty] | 8.567626 | 8.50977 | 8.211248 | 8.429548 | 0.7492931 | 308.2158 | 308.1609 | 307.878
2009 | [8 empty] | 8.71312 | 8.59686 | 8.042734 | 8.450905 | 0.7511915 | 308.3537 | 308.2435 | 307.7182
2010 | [8 empty] | 8.722908 | 8.624645 | 7.873061 | 8.406871 | 0.7472774 | 308.3629 | 308.2698 | 307.5574
2011 | [8 empty] | 8.636558 | 8.534464 | 7.945985 | 8.372336 | 0.7442076 | 308.2811 | 308.1843 | 307.6265
2012 | [8 empty] | 8.591 | 8.436427 | 8.054453 | 8.360627 | 0.7431668 | 308.2379 | 308.0914 | 307.7293
2013 | [8 empty] | 8.642417 | 8.535816 | 7.935489 | 8.371241 | 0.7441103 | 308.2867 | 308.1856 | 307.6166
2014 | [8 empty] | 8.744479 | 8.727318 | 7.906834 | 8.459544 | 0.7519595 | 308.3834 | 308.3671 | 307.5894
2015 | [8 empty] | 8.750145 | 8.653042 | 7.985296 | 8.462828 | 0.7522514 | 308.3888 | 308.2967 | 307.6638
2016 | [8 empty] | 8.77001 | 8.564986 | 7.967782 | 8.434259 | 0.7497119 | 308.4076 | 308.2133 | 307.6472
2017 | [8 empty] | 8.830442 | 8.627704 | 7.808508 | 8.422218 | 0.7486416 | 308.4649 | 308.2727 | 307.4962
2018 | [8 empty] | 8.813411 | 8.574548 | 7.754129 | 8.380696 | 0.7449507 | 308.4487 | 308.2223 | 307.4447
2019 | [8 empty] | 8.818787 | 8.462764 | 7.906609 | 8.396053 | 0.7463159 | 308.4538 | 308.1164 | 307.5892
2020 | [8 empty] | 8.742515 | 8.464051 | 8.032045 | 8.41287 | 0.7478107 | 308.3815 | 308.1176 | 307.7081
2021 | [8 empty] | 8.55449 | 8.654974 | 7.993055 | 8.40084 | 0.7467413 | 308.2033 | 308.2986 | 307.6711
2022 | [8 empty] | 8.639101 | 8.62648 | 7.895598 | 8.38706 | 0.7455164 | 308.2835 | 308.2715 | 307.5788
2023 | [8 empty] | 8.777415 | 8.501077 | 7.883396 | 8.387296 | 0.7455374 | 308.4146 | 308.1527 | 307.5672
2024 | [8 empty] | 8.698181 | 8.470458 | 8.016526 | 8.395055 | 0.7462271 | 308.3395 | 308.1237 | 307.6934
2025 | [8 empty] | 8.601078 | 8.462957 | 8.056192 | 8.373409 | 0.744303 | 308.2475 | 308.1165 | 307.731
2026 | [8 empty] | 8.573711 | 8.556551 | 8.081208 | 8.403823 | 0.7470065 | 308.2215 | 308.2053 | 307.7547
2027 | [8 empty] | 8.535527 | 8.516885 | 8.095503 | 8.382638 | 0.7451234 | 308.1853 | 308.1677 | 307.7682
2028 | [8 empty] | 8.552494 | 8.41154 | 8.172387 | 8.378807 | 0.7447828 | 308.2014 | 308.0678 | 307.8411
2029 | [8 empty] | 8.406163 | 8.507645 | 8.131563 | 8.348457 | 0.7420851 | 308.0627 | 308.1589 | 307.8024
2030 | [8 empty] | 8.367109 | 8.549113 | 8.109798 | 8.342007 | 0.7415117 | 308.0257 | 308.1982 | 307.7818
2031 | [8 empty] | 8.501367 | 8.397599 | 8.090191 | 8.329719 | 0.7404194 | 308.153 | 308.0546 | 307.7632
2032 | [8 empty] | 8.603653 | 8.32416 | 8.237037 | 8.388283 | 0.7456252 | 308.2499 | 307.985 | 307.9024
2033 | [8 empty] | 8.666629 | 8.320328 | 8.258802 | 8.415253 | 0.7480225 | 308.3096 | 307.9814 | 307.923
2034 | [8 empty] | 8.51447 | 8.441933 | 8.038065 | 8.33149 | 0.7405768 | 308.1654 | 308.0966 | 307.7138
2035 | [8 empty] | 8.481727 | 8.322775 | 8.013403 | 8.272635 | 0.7353453 | 308.1343 | 307.9837 | 307.6904
2036 | [8 empty] | 8.536267 | 8.162664 | 8.05793 | 8.252287 | 0.7335366 | 308.186 | 307.8319 | 307.7326
2037 | [8 empty] | 8.635624 | 8.153134 | 8.022966 | 8.270575 | 0.7351622 | 308.2802 | 307.8229 | 307.6995
2038 | [8 empty] | 8.627414 | 8.221325 | 7.899043 | 8.249261 | 0.7332676 | 308.2724 | 307.8875 | 307.582
2039 | [8 empty] | 8.646378 | 8.212697 | 7.93272 | 8.263931 | 0.7345717 | 308.2904 | 307.8793 | 307.614
2040 | [8 empty] | 8.709321 | 8.220359 | 8.099592 | 8.343091 | 0.7416081 | 308.3501 | 307.8866 | 307.7721
2041 | [8 empty] | 8.766372 | 8.462731 | 8.090513 | 8.439872 | 0.7502109 | 308.4041 | 308.1163 | 307.7635
2042 | [8 empty] | 8.775612 | 8.572166 | 7.926249 | 8.424676 | 0.7488601 | 308.4129 | 308.2201 | 307.6078
2043 | [8 empty] | 8.693094 | 8.492384 | 7.86939 | 8.351623 | 0.7423665 | 308.3347 | 308.1444 | 307.5539
2044 | [8 empty] | 8.556583 | 8.440162 | 7.94093 | 8.312558 | 0.7388941 | 308.2053 | 308.0949 | 307.6217
2045 | [8 empty] | 8.62091 | 8.480278 | 8.112857 | 8.404682 | 0.7470828 | 308.2663 | 308.133 | 307.7847
2046 | [8 empty] | 8.747248 | 8.607453 | 8.054807 | 8.469836 | 0.7528743 | 308.386 | 308.2535 | 307.7297
2047 | [8 empty] | 8.657163 | 8.619751 | 7.937775 | 8.404896 | 0.7471019 | 308.3006 | 308.2652 | 307.6187
2048 | [8 empty] | 8.500851 | 8.540356 | 7.949011 | 8.330073 | 0.7404509 | 308.1525 | 308.1899 | 307.6294
2049 | [8 empty] | 8.503331 | 8.550723 | 7.989224 | 8.347759 | 0.742023 | 308.1548 | 308.1997 | 307.6675
2050 | [8 empty] | 8.606551 | 8.654523 | 7.91791 | 8.392995 | 0.746044 | 308.2527 | 308.2981 | 307.5999
2051 | [8 empty] | 8.660061 | 8.646635 | 7.85458 | 8.387092 | 0.7455193 | 308.3034 | 308.2906 | 307.5399
2052 | [8 empty] | 8.579571 | 8.565759 | 7.953873 | 8.366401 | 0.7436801 | 308.2271 | 308.214 | 307.634
2053 | [8 empty] | 8.651078 | 8.540903 | 8.072129 | 8.42137 | 0.7485662 | 308.2949 | 308.1904 | 307.7461
2054 | [8 empty] | 8.78643 | 8.619236 | 8.031658 | 8.479108 | 0.7536985 | 308.4232 | 308.2647 | 307.7077
2055 | [8 empty] | 8.911802 | 8.545636 | 7.836711 | 8.431383 | 0.7494563 | 308.542 | 308.1949 | 307.5229
2056 | [8 empty] | 8.957166 | 8.369588 | 7.805546 | 8.377433 | 0.7446607 | 308.585 | 308.028 | 307.4934
2057 | [8 empty] | 8.797119 | 8.289195 | 7.90999 | 8.332101 | 0.7406312 | 308.4333 | 307.9518 | 307.5924
2058 | [8 empty] | 8.716211 | 8.356774 | 7.816428 | 8.296471 | 0.7374641 | 308.3566 | 308.0159 | 307.5037
2059 | [8 empty] | 8.705264 | 8.371262 | 7.779048 | 8.285192 | 0.7364615 | 308.3462 | 308.0296 | 307.4683
2060 | [8 empty] | 8.729186 | 8.283979 | 7.922932 | 8.312032 | 0.7388473 | 308.3689 | 307.9469 | 307.6047
2061 | [8 empty] | 8.701884 | 8.343026 | 8.040255 | 8.361722 | 0.7432641 | 308.343 | 308.0029 | 307.7159
2062 | [8 empty] | 8.663828 | 8.321133 | 8.009669 | 8.331543 | 0.7405816 | 308.3069 | 307.9821 | 307.6869
2063 | [8 empty] | 8.742193 | 8.205742 | 7.894503 | 8.280813 | 0.7360723 | 308.3812 | 307.8727 | 307.5777
2064 | [8 empty] | 8.848376 | 8.018587 | 7.922417 | 8.263127 | 0.7345001 | 308.4819 | 307.6953 | 307.6042
2065 | [8 empty] | 8.915762 | 8.064241 | 8.095439 | 8.358481 | 0.742976 | 308.5457 | 307.7386 | 307.7682
2066 | [8 empty] | 8.862252 | 8.204261 | 8.159348 | 8.408621 | 0.7474329 | 308.495 | 307.8713 | 307.8288
2067 | [8 empty] | 8.713313 | 8.274706 | 8.036391 | 8.34147 | 0.741464 | 308.3539 | 307.9381 | 307.7122
2068 | [8 empty] | 8.714215 | 8.116012 | 7.943602 | 8.257943 | 0.7340394 | 308.3547 | 307.7877 | 307.6243
2069 | [8 empty] | 8.837686 | 7.930241 | 8.005998 | 8.257975 | 0.7340422 | 308.4717 | 307.6116 | 307.6834
2070 | [8 empty] | 8.892066 | 8.145439 | 8.044955 | 8.36082 | 0.743184 | 308.5233 | 307.8156 | 307.7203
2071 | [8 empty] | 8.86296 | 8.262086 | 7.918361 | 8.347802 | 0.7420269 | 308.4957 | 307.9261 | 307.6003
2072 | [8 empty] | 8.874648 | 8.263438 | 7.841219 | 8.326435 | 0.7401275 | 308.5068 | 307.9274 | 307.5272
2073 | [8 empty] | 8.929799 | 8.273354 | 7.885488 | 8.362881 | 0.7433672 | 308.5591 | 307.9368 | 307.5692
2074 | [8 empty] | 8.927481 | 8.36492 | 8.078504 | 8.456968 | 0.7517305 | 308.5569 | 308.0236 | 307.7521
2075 | [8 empty] | 8.948731 | 8.33047 | 7.938934 | 8.406045 | 0.747204 | 308.577 | 307.991 | 307.6198
2076 | [8 empty] | 8.929864 | 8.180179 | 7.758829 | 8.289624 | 0.7368555 | 308.5591 | 307.8485 | 307.4491
2077 | [8 empty] | 9.031829 | 8.180082 | 7.852584 | 8.354832 | 0.7426517 | 308.6558 | 307.8484 | 307.538
2078 | [8 empty] | 9.028995 | 8.336941 | 8.050525 | 8.472154 | 0.7530804 | 308.6531 | 307.9971 | 307.7256
2079 | [8 empty] | 9.030348 | 8.425706 | 8.01115 | 8.489068 | 0.7545838 | 308.6544 | 308.0812 | 307.6883
2080 | [8 empty] | 8.896734 | 8.315692 | 7.909507 | 8.373978 | 0.7443536 | 308.5277 | 307.977 | 307.5919
2081 | [8 empty] | 8.897732 | 8.317914 | 7.934942 | 8.383529 | 0.7452026 | 308.5287 | 307.9791 | 307.6161
2082 | [8 empty] | 8.961158 | 8.320843 | 7.866911 | 8.382971 | 0.745153 | 308.5888 | 307.9818 | 307.5516
2083 | [8 empty] | 9.035435 | 8.245279 | 7.762661 | 8.347791 | 0.7420259 | 308.6592 | 307.9102 | 307.4528
2084 | [8 empty] | 8.961867 | 8.077312 | 7.716556 | 8.251912 | 0.7335033 | 308.5894 | 307.751 | 307.4091
2085 | [8 empty] | 8.876869 | 8.098626 | 7.831431 | 8.268976 | 0.73502 | 308.5089 | 307.7712 | 307.5179
2086 | [8 empty] | 8.924101 | 8.298016 | 7.924285 | 8.382134 | 0.7450786 | 308.5536 | 307.9602 | 307.606
2087 | [8 empty] | 8.916341 | 8.357096 | 7.948367 | 8.407268 | 0.7473127 | 308.5463 | 308.0162 | 307.6288
2088 | [8 empty] | 8.887687 | 8.270135 | 7.851747 | 8.336523 | 0.7410243 | 308.5191 | 307.9338 | 307.5372
2089 | [8 empty] | 8.79229 | 8.200656 | 7.775764 | 8.256237 | 0.7338877 | 308.4287 | 307.8679 | 307.4652
2090 | [8 empty] | 8.663924 | 8.319427 | 7.93433 | 8.305894 | 0.7383017 | 308.307 | 307.9805 | 307.6155
2091 | [8 empty] | 8.694317 | 8.445474 | 8.048433 | 8.396075 | 0.7463178 | 308.3358 | 308.1 | 307.7236
2092 | [8 empty] | 8.850436 | 8.374611 | 7.960795 | 8.395281 | 0.7462472 | 308.4838 | 308.0328 | 307.6406
2093 | [8 empty] | 8.794866 | 8.323966 | 7.930466 | 8.349766 | 0.7422014 | 308.4312 | 307.9848 | 307.6118
2094 | [8 empty] | 8.717627 | 8.443478 | 8.038001 | 8.399702 | 0.7466402 | 308.3579 | 308.0981 | 307.7137
2095 | [8 empty] | 8.714633 | 8.514986 | 8.083011 | 8.437543 | 0.7500038 | 308.3551 | 308.1659 | 307.7564
2096 | [8 empty] | 8.70433 | 8.442416 | 8.018394 | 8.38838 | 0.7456338 | 308.3453 | 308.0971 | 307.6952
2097 | [8 empty] | 8.696024 | 8.334269 | 7.863499 | 8.297931 | 0.7375938 | 308.3375 | 307.9946 | 307.5483
2098 | [8 empty] | 8.62706 | 8.431727 | 7.911374 | 8.323387 | 0.7398566 | 308.2721 | 308.0869 | 307.5937
2099 | [8 empty] | 8.542288 | 8.586911 | 8.02435 | 8.384516 | 0.7452903 | 308.1917 | 308.234 | 307.7008
2100 | [8 empty] | 8.639488 | 8.437329 | 7.882076 | 8.319631 | 0.7395227 | 308.2839 | 308.0923 | 307.5659
2101 | [8 empty] | 8.739553 | 8.329633 | 7.787065 | 8.285417 | 0.7364815 | 308.3787 | 307.9902 | 307.4759
2102 | [8 empty] | 8.729508 | 8.405036 | 7.784393 | 8.306312 | 0.7383389 | 308.3692 | 308.0616 | 307.4734
2103 | [8 empty] | 8.629249 | 8.359124 | 7.769357 | 8.252577 | 0.7335624 | 308.2742 | 308.0181 | 307.4591
2104 | [8 empty] | 8.636204 | 8.241062 | 7.706704 | 8.194656 | 0.7284139 | 308.2808 | 307.9062 | 307.3997
2105 | [8 empty] | 8.689939 | 8.20922 | 7.72219 | 8.207116 | 0.7295214 | 308.3317 | 307.876 | 307.4144
2106 | [8 empty] | 8.794351 | 8.355486 | 7.871451 | 8.340429 | 0.7413715 | 308.4307 | 308.0147 | 307.5559
2107 | [8 empty] | 8.823713 | 8.484431 | 7.942926 | 8.417024 | 0.7481799 | 308.4585 | 308.1369 | 307.6236
2108 | [8 empty] | 8.847796 | 8.369846 | 7.909153 | 8.375598 | 0.7444976 | 308.4813 | 308.0283 | 307.5916
2109 | [8 empty] | 8.921493 | 8.234622 | 7.823769 | 8.326628 | 0.7401447 | 308.5512 | 307.9001 | 307.5107
2110 | [8 empty] | 8.919046 | 8.1239 | 7.840511 | 8.294486 | 0.7372876 | 308.5489 | 307.7952 | 307.5266
2111 | [8 empty] | 8.890198 | 8.144892 | 8.015528 | 8.350206 | 0.7422405 | 308.5215 | 307.8151 | 307.6924
2112 | [8 empty] | 8.829831 | 8.104776 | 8.10249 | 8.345699 | 0.7418399 | 308.4643 | 307.777 | 307.7749
2113 | [8 empty] | 8.717016 | 8.094924 | 7.982205 | 8.264715 | 0.7346413 | 308.3574 | 307.7677 | 307.6609
2114 | [8 empty] | 8.751755 | 8.126605 | 7.874638 | 8.250999 | 0.7334222 | 308.3903 | 307.7977 | 307.5589
2115 | [8 empty] | 8.826514 | 8.248789 | 7.900395 | 8.325233 | 0.7400207 | 308.4612 | 307.9135 | 307.5833
2116 | [8 empty] | 8.803237 | 8.280019 | 7.881432 | 8.321562 | 0.7396944 | 308.4391 | 307.9431 | 307.5653
2117 | [8 empty] | 8.739585 | 8.214274 | 7.776859 | 8.243573 | 0.732762 | 308.3788 | 307.8808 | 307.4662
2118 | [8 empty] | 8.770461 | 8.25716 | 7.763176 | 8.263599 | 0.7345421 | 308.408 | 307.9215 | 307.4532
2119 | [8 empty] | 8.791775 | 8.454135 | 7.869777 | 8.371896 | 0.7441685 | 308.4282 | 308.1082 | 307.5543
2120 | [8 empty] | 8.804718 | 8.501302 | 8.020454 | 8.442158 | 0.750414 | 308.4405 | 308.1529 | 307.6971
2121 | [8 empty] | 8.707228 | 8.326993 | 7.885424 | 8.306548 | 0.7383598 | 308.3481 | 307.9877 | 307.5691
2122 | [8 empty] | 8.680634 | 8.288776 | 7.764174 | 8.244528 | 0.7328469 | 308.3229 | 307.9514 | 307.4542
2123 | [8 empty] | 8.802045 | 8.322389 | 7.878663 | 8.334366 | 0.7408325 | 308.438 | 307.9833 | 307.5627
2124 | [8 empty] | 8.902433 | 8.281178 | 7.996436 | 8.393349 | 0.7460755 | 308.5331 | 307.9442 | 307.6743
2125 | [8 empty] | 8.912735 | 8.224223 | 7.944568 | 8.360509 | 0.7431563 | 308.5429 | 307.8903 | 307.6252
2126 | [8 empty] | 8.881441 | 8.424482 | 7.832397 | 8.37944 | 0.7448391 | 308.5132 | 308.0801 | 307.5189
2127 | [8 empty] | 8.855169 | 8.486943 | 8.042315 | 8.461476 | 0.7521312 | 308.4883 | 308.1393 | 307.7178
2128 | [8 empty] | 8.855684 | 8.461572 | 8.20101 | 8.506089 | 0.7560968 | 308.4888 | 308.1152 | 307.8683
2129 | [8 empty] | 8.916535 | 8.375255 | 8.166496 | 8.486095 | 0.7543195 | 308.5465 | 308.0334 | 307.8355
2130 | [8 empty] | 8.792483 | 8.362602 | 8.169007 | 8.441364 | 0.7503435 | 308.4289 | 308.0214 | 307.8379
2131 | [8 empty] | 8.749405 | 8.447825 | 8.307868 | 8.501699 | 0.7557066 | 308.3881 | 308.1022 | 307.9695
2132 | [8 empty] | 8.793546 | 8.469396 | 8.374385 | 8.545776 | 0.7596245 | 308.4299 | 308.1227 | 308.0326
2133 | [8 empty] | 8.79889 | 8.443929 | 8.397631 | 8.546817 | 0.759717 | 308.435 | 308.0985 | 308.0546
2134 | [8 empty] | 8.707775 | 8.446022 | 8.351719 | 8.501839 | 0.755719 | 308.3486 | 308.1005 | 308.0111
2135 | [8 empty] | 8.611413 | 8.529442 | 8.359865 | 8.50024 | 0.7555769 | 308.2573 | 308.1796 | 308.0188
2136 | [8 empty] | 8.522101 | 8.50098 | 8.417142 | 8.480074 | 0.7537844 | 308.1726 | 308.1526 | 308.0731
2137 | [8 empty] | 8.65301 | 8.374096 | 8.397856 | 8.474987 | 0.7533322 | 308.2967 | 308.0323 | 308.0548
2138 | [8 empty] | 8.812799 | 8.308738 | 8.343091 | 8.488209 | 0.7545075 | 308.4482 | 307.9704 | 308.0029
2139 | [8 empty] | 8.757905 | 8.376897 | 8.305808 | 8.480203 | 0.7537958 | 308.3961 | 308.035 | 307.9676
2140 | [8 empty] | 8.67735 | 8.354424 | 8.393961 | 8.475245 | 0.7533551 | 308.3198 | 308.0137 | 308.0511
2141 | [8 empty] | 8.719366 | 8.136135 | 8.349176 | 8.401559 | 0.7468052 | 308.3596 | 307.8068 | 308.0087
2142 | [8 empty] | 8.687717 | 8.121775 | 8.214983 | 8.341492 | 0.7414659 | 308.3296 | 307.7932 | 307.8815
2143 | [8 empty] | 8.62207 | 8.280598 | 8.236425 | 8.379698 | 0.744862 | 308.2674 | 307.9437 | 307.9018
2144 | [8 empty] | 8.554619 | 8.369105 | 8.403458 | 8.442394 | 0.750435 | 308.2034 | 308.0276 | 308.0602
2145 | [8 empty] | 8.570942 | 8.308062 | 8.476028 | 8.451677 | 0.7512602 | 308.2189 | 307.9697 | 308.1289
2146 | [8 empty] | 8.781633 | 8.348081 | 8.306001 | 8.478572 | 0.7536508 | 308.4186 | 308.0077 | 307.9678
2147 | [8 empty] | 8.852497 | 8.466015 | 8.297566 | 8.538693 | 0.7589949 | 308.4858 | 308.1194 | 307.9598
2148 | [8 empty] | 8.793835 | 8.513118 | 8.288776 | 8.53191 | 0.758392 | 308.4302 | 308.1641 | 307.9514
2149 | [8 empty] | 8.729154 | 8.30951 | 8.211377 | 8.41668 | 0.7481494 | 308.3689 | 307.9711 | 307.8781
2150 | [8 empty] | 8.688232 | 8.295924 | 8.075123 | 8.353093 | 0.7424972 | 308.3301 | 307.9582 | 307.7489
2151 | [8 empty] | 8.689649 | 8.471617 | 8.111698 | 8.424321 | 0.7488286 | 308.3314 | 308.1248 | 307.7836
2152 | [8 empty] | 8.748278 | 8.511508 | 8.302975 | 8.52092 | 0.7574151 | 308.387 | 308.1626 | 307.9649
2153 | [8 empty] | 8.683178 | 8.458449 | 8.370586 | 8.504071 | 0.7559174 | 308.3253 | 308.1123 | 308.029
2154 | [8 empty] | 8.587298 | 8.36302 | 8.244507 | 8.398275 | 0.7465133 | 308.2344 | 308.0218 | 307.9095
2155 | [8 empty] | 8.67149 | 8.419589 | 8.191705 | 8.427595 | 0.7491195 | 308.3142 | 308.0754 | 307.8594
2156 | [8 empty] | 8.724292 | 8.454554 | 8.208093 | 8.462313 | 0.7522056 | 308.3643 | 308.1086 | 307.875
2157 | [8 empty] | 8.680988 | 8.366755 | 8.287424 | 8.445056 | 0.7506716 | 308.3232 | 308.0254 | 307.9502
2158 | [8 empty] | 8.600498 | 8.270875 | 8.23092 | 8.367431 | 0.7437716 | 308.2469 | 307.9345 | 307.8966
2159 | [8 empty] | 8.51109 | 8.342672 | 8.16949 | 8.341084 | 0.7414297 | 308.1622 | 308.0025 | 307.8384
2160 | [8 empty] | 8.509061 | 8.409898 | 8.199014 | 8.372658 | 0.7442362 | 308.1602 | 308.0663 | 307.8664
2161 | [8 empty] | 8.563795 | 8.254777 | 8.200752 | 8.339775 | 0.7413133 | 308.2121 | 307.9192 | 307.868
2162 | [8 empty] | 8.551721 | 8.267881 | 7.958541 | 8.259381 | 0.7341672 | 308.2007 | 307.9316 | 307.6384
2163 | [8 empty] | 8.567948 | 8.398275 | 7.871065 | 8.279096 | 0.7359196 | 308.2161 | 308.0552 | 307.5555
2164 | [8 empty] | 8.661703 | 8.563441 | 7.985586 | 8.403576 | 0.7469846 | 308.3049 | 308.2118 | 307.6640625
2165 | [8 empty] | 8.714279 | 8.433143 | 8.257095 | 8.468172 | 0.7527264 | 308.3548 | 308.0883 | 307.9214
2166 | [8 empty] | 8.737364 | 8.354585 | 8.256322 | 8.449424 | 0.7510599 | 308.3766 | 308.0138 | 307.9207
2167 | [8 empty] | 8.597118 | 8.456872 | 8.099399 | 8.384463 | 0.7452856 | 308.2437 | 308.1108 | 307.7719
2168 | [8 empty] | 8.49203 | 8.356034 | 8.201525 | 8.349863 | 0.74221 | 308.1441 | 308.0152 | 307.8687
2169 | [8 empty] | 8.640743 | 8.175575 | 8.227636 | 8.347985 | 0.7420431 | 308.2851 | 307.8441 | 307.8935
2170 | [8 empty] | 8.796347 | 8.168073 | 8.151782 | 8.372067 | 0.7441838 | 308.4326 | 307.837 | 307.8216
2171 | [8 empty] | 8.759997 | 8.426672 | 8.067493 | 8.418054 | 0.7482715 | 308.3981 | 308.0822 | 307.7417
2172 | [8 empty] | 8.688587 | 8.602076 | 8.16949 | 8.486717 | 0.7543749 | 308.3304 | 308.2484 | 307.8384
2173 | [8 empty] | 8.676223 | 8.508063 | 8.290772 | 8.491686 | 0.7548166 | 308.3187 | 308.1593 | 307.9533
2174 | [8 empty] | 8.733436 | 8.394218 | 8.292414 | 8.473356 | 0.7531872 | 308.3729 | 308.0514 | 307.9549
2175 | [8 empty] | 8.772489 | 8.443382 | 8.142703 | 8.452858 | 0.7513651 | 308.4099 | 308.098 | 307.813
2176 | [8 empty] | 8.770268 | 8.504812 | 8.168041 | 8.48104 | 0.7538702 | 308.4078 | 308.1562 | 307.837
2177 | [8 empty] | 8.688909 | 8.532307 | 8.281693 | 8.500969 | 0.7556417 | 308.3307 | 308.1823 | 307.9447
2178 | [8 empty] | 8.643094 | 8.421746 | 8.399015 | 8.487952 | 0.7544846 | 308.2873 | 308.0775 | 308.0559
2179 | [8 empty] | 8.63659 | 8.431984 | 8.393413 | 8.487329 | 0.7544293 | 308.2811 | 308.0872 | 308.0506
2180 | [8 empty] | 8.599758 | 8.518752 | 8.274417 | 8.464309 | 0.752383 | 308.2462 | 308.1694 | 307.9378
2181 | [8 empty] | 8.404424 | 8.456968 | 8.257127 | 8.37284 | 0.7442524 | 308.0611 | 308.1109 | 307.9214
2182 | [8 empty] | 8.343445 | 8.315531 | 8.212375 | 8.29045 | 0.7369289 | 308.0033 | 307.9768 | 307.879
2183 | [8 empty] | 8.398307 | 8.309671 | 8.078504 | 8.262161 | 0.7344143 | 308.0553 | 307.9713 | 307.7521
2184 | [8 empty] | 8.547793 | 8.501656 | 8.003712 | 8.351054 | 0.7423159 | 308.197 | 308.1532 | 307.6812
2185 | [8 empty] | 8.532436 | 8.40832 | 7.997498 | 8.312751 | 0.7389112 | 308.1824 | 308.0648 | 307.6754
2186 | [8 empty] | 8.465146 | 8.298692 | 8.139322 | 8.301054 | 0.7378714 | 308.1186 | 307.9608 | 307.8098
2187 | [8 empty] | 8.520266 | 8.382853 | 8.031497 | 8.311539 | 0.7388034 | 308.1709 | 308.0406 | 307.7076
2188 | [8 empty] | 8.567304 | 8.375963 | 7.912082 | 8.285116 | 0.7364548 | 308.2155 | 308.0341 | 307.5944
2189 | [8 empty] | 8.608612 | 8.321101 | 8.093217 | 8.340977 | 0.7414201 | 308.2546 | 307.9821 | 307.7661
2190 | [8 empty] | 8.463279 | 8.276992 | 8.310315 | 8.350195 | 0.7422396 | 308.1169 | 307.9403 | 307.9719
2191 | [8 empty] | 8.366401 | 8.503363 | 8.206869 | 8.358878 | 0.7430113 | 308.025 | 308.1548 | 307.8738
2192 | [8 empty] | 8.513794 | 8.578895 | 8.08182 | 8.391503 | 0.7459114 | 308.1647 | 308.2264 | 307.7553
2193 | [8 empty] | 8.617015 | 8.533627 | 8.220842 | 8.457161 | 0.7517477 | 308.2626 | 308.1835 | 307.8871
2194 | [8 empty] | 8.558354 | 8.493253 | 8.230501 | 8.427369 | 0.7490995 | 308.207 | 308.1453 | 307.8962
2195 | [8 empty] | 8.496054 | 8.505745 | 8.106611 | 8.36947 | 0.7439529 | 308.1479 | 308.1571 | 307.7788
2196 | [8 empty] | 8.408256 | 8.655972 | 8.025767 | 8.363331 | 0.7434072 | 308.0647 | 308.2995 | 307.7021
2197 | [8 empty] | 8.47722 | 8.632565 | 8.174866 | 8.428217 | 0.7491749 | 308.1301 | 308.2773 | 307.8435
2198 | [8 empty] | 8.556873 | 8.56035 | 8.353619 | 8.49028 | 0.7546916 | 308.2056 | 308.2089 | 308.0129
2199 | [8 empty] | 8.536975 | 8.574516 | 8.191286 | 8.434259 | 0.7497119 | 308.1867 | 308.2223 | 307.859
2200 | [8 empty] | 8.499596 | 8.579281 | 8.025992 | 8.36829 | 0.743848 | 308.1513 | 308.2268 | 307.7024
2201 | [8 empty] | 8.533434 | 8.516756 | 8.001523 | 8.350571 | 0.742273 | 308.1833 | 308.1675 | 307.6792
2202 | [8 empty] | 8.540614 | 8.329665 | 8.121518 | 8.330599 | 0.7404977 | 308.1902 | 307.9902 | 307.7929
2203 | [8 empty] | 8.54364 | 8.26582 | 8.071775 | 8.293745 | 0.7372218 | 308.193 | 307.9296875 | 307.7458
2204 | [8 empty] | 8.487522 | 8.433047 | 8.005676 | 8.308748 | 0.7385554 | 308.1398 | 308.0882 | 307.6831
2205 | [8 empty] | 8.313696 | 8.492319 | 8.063983 | 8.29 | 0.7368888 | 307.9751 | 308.1444 | 307.7384
2206 | [8 empty] | 8.414952 | 8.400915 | 8.195987 | 8.337285 | 0.741092 | 308.071 | 308.0577 | 307.8635
2207 | [8 empty] | 8.565276 | 8.334977 | 8.246277 | 8.382177 | 0.7450824 | 308.2135 | 307.9952 | 307.9112
2208 | [8 empty] | 8.583402 | 8.376317 | 8.146405 | 8.368708 | 0.7438852 | 308.2307 | 308.0344 | 307.8165
2209 | [8 empty] | 8.569622 | 8.293863 | 8.024189 | 8.295891 | 0.7374126 | 308.2177 | 307.9563 | 307.7007
2210 | [8 empty] | 8.651014 | 8.19148 | 8.120777 | 8.32109 | 0.7396525 | 308.2948 | 307.8592 | 307.7922
2211 | [8 empty] | 8.673004 | 8.317205 | 8.269877 | 8.420029 | 0.748447 | 308.3156 | 307.9784 | 307.9335
2212 | [8 empty] | 8.704652 | 8.471682 | 8.124029 | 8.433454 | 0.7496404 | 308.3456 | 308.1248 | 307.7953
2213 | [8 empty] | 8.62017 | 8.43266 | 7.961922 | 8.338251 | 0.7411778 | 308.2656 | 308.0878 | 307.6416
2214 | [8 empty] | 8.546924 | 8.344089 | 8.0484 | 8.313138 | 0.7389456 | 308.1961 | 308.0039 | 307.7236
2215 | [8 empty] | 8.698181 | 8.325319 | 8.044183 | 8.355894 | 0.7427461 | 308.3395 | 307.9861 | 307.7196
2216 | [8 empty] | 8.824164 | 8.406259 | 7.906577 | 8.379 | 0.7448 | 308.4589 | 308.0628 | 307.5892
2217 | [8 empty] | 8.85137 | 8.522133 | 7.841927 | 8.405143 | 0.7471239 | 308.4847 | 308.1726 | 307.5279
2218 | [8 empty] | 8.804846 | 8.492094 | 7.877697 | 8.391546 | 0.7459152 | 308.4406 | 308.1442 | 307.5618
2219 | [8 empty] | 8.74889 | 8.521167 | 7.857703 | 8.37592 | 0.7445262 | 308.3876 | 308.1717 | 307.5428
2220 | [8 empty] | 8.817789 | 8.608515 | 7.772513 | 8.399606 | 0.7466316 | 308.4529 | 308.2545 | 307.4621
2221 | [8 empty] | 8.850114 | 8.649179 | 7.631397 | 8.376897 | 0.744613 | 308.4835 | 308.2931 | 307.3283
2222 | [8 empty] | 8.809869 | 8.576061 | 7.74653 | 8.377487 | 0.7446655 | 308.4454 | 308.2238 | 307.4375
2223 | [8 empty] | 8.766791 | 8.551013 | 7.934008 | 8.417271 | 0.7482018 | 308.4045 | 308.2 | 307.6152
2224 | [8 empty] | 8.785207 | 8.668561 | 8.091092 | 8.514953 | 0.7568847 | 308.422 | 308.3114 | 307.7641
2225 | [8 empty] | 8.832052 | 8.72719 | 8.001008 | 8.520083 | 0.7573407 | 308.4664 | 308.367 | 307.6787
2226 | [8 empty] | 8.774969 | 8.613505 | 7.909346 | 8.432607 | 0.749565 | 308.4123 | 308.2592 | 307.5918
2227 | [8 empty] | 8.663152 | 8.522713 | 8.005 | 8.396955 | 0.746396 | 308.3063 | 308.1732 | 307.6825
2228 | [8 empty] | 8.513859 | 8.567851 | 8.092477 | 8.391396 | 0.7459018 | 308.1648 | 308.216 | 307.7654
2229 | [8 empty] | 8.487619 | 8.647118 | 7.966783 | 8.367173 | 0.7437488 | 308.1399 | 308.2911 | 307.6462
2230 | [8 empty] | 8.573872 | 8.609867 | 7.868843 | 8.350861 | 0.7422987 | 308.2217 | 308.2558 | 307.5534
2231 | [8 empty] | 8.594188 | 8.695541 | 7.892926 | 8.394218 | 0.7461527 | 308.2409 | 308.337 | 307.5762
2232 | [8 empty] | 8.570685 | 8.7873 | 8.006159 | 8.454715 | 0.7515302 | 308.2187 | 308.424 | 307.6836
2233 | [8 empty] | 8.652527 | 8.733919 | 7.842764 | 8.409737 | 0.7475321 | 308.2962 | 308.3734 | 307.5287
2234 | [8 empty] | 8.612282 | 8.596763 | 7.637354 | 8.282133 | 0.7361896 | 308.2581 | 308.2434 | 307.334
2235 | [8 empty] | 8.624001 | 8.628412 | 7.703581 | 8.318665 | 0.7394369 | 308.2692 | 308.2734 | 307.3968
2236 | [8 empty] | 8.528347 | 8.751047 | 7.791379 | 8.356924 | 0.7428377 | 308.1785 | 308.3896 | 307.48
2237 | [8 empty] | 8.431244 | 8.82352 | 7.693375 | 8.316046 | 0.7392041 | 308.0865 | 308.4583 | 307.3871
2238 | [8 empty] | 8.524902 | 8.782921 | 7.682975 | 8.330266 | 0.7404681 | 308.1753 | 308.4198 | 307.3772
2239 | [8 empty] | 8.562797 | 8.716179 | 7.848592 | 8.375856 | 0.7445205 | 308.2112 | 308.3566 | 307.5342
2240 | [8 empty] | 8.584948 | 8.747055 | 7.894471 | 8.408824 | 0.7474511 | 308.2322 | 308.3858 | 307.5777
2241 | [8 empty] | 8.543125 | 8.667241 | 7.802455 | 8.337607 | 0.7411206 | 308.1925 | 308.3102 | 307.4905
2242 | [8 empty] | 8.502332 | 8.508031 | 7.657251 | 8.222538 | 0.7308923 | 308.1539 | 308.1593 | 307.3528
2243 | [8 empty] | 8.600563 | 8.491676 | 7.775764 | 8.289334 | 0.7368297 | 308.247 | 308.1438 | 307.4652
2244 | [8 empty] | 8.67046 | 8.709514 | 7.972353 | 8.450776 | 0.7511801 | 308.3132 | 308.3503 | 307.6515
2245 | [8 empty] | 8.646506 | 8.668303 | 8.073803 | 8.462871 | 0.7522552 | 308.2905 | 308.3112 | 307.7477
2246 | [8 empty] | 8.581245 | 8.461411 | 7.977247 | 8.339968 | 0.7413305 | 308.2287 | 308.1151 | 307.6562
2247 | [8 empty] | 8.631696 | 8.36331 | 7.921226 | 8.305411 | 0.7382587 | 308.2765 | 308.0221 | 307.6031
2248 | [8 empty] | 8.771073 | 8.493414 | 8.063436 | 8.442641 | 0.750457 | 308.4086 | 308.1454 | 307.7379
2249 | [8 empty] | 8.744189 | 8.565115 | 8.169232 | 8.492845 | 0.7549196 | 308.3831 | 308.2134 | 307.8381
2250 | [8 empty] | 8.720815 | 8.468237 | 8.112406 | 8.433819 | 0.7496728 | 308.361 | 308.1216 | 307.7843
2251 | [8 empty] | 8.679282 | 8.478121 | 8.086617 | 8.414673 | 0.747971 | 308.3216 | 308.1309 | 307.7598
2252 | [8 empty] | 8.688619 | 8.600208 | 8.17976 | 8.489529 | 0.7546248 | 308.3304 | 308.2466 | 307.8481
2253 | [8 empty] | 8.749984 | 8.563215 | 8.279214 | 8.530804 | 0.7582937 | 308.3886 | 308.2116 | 307.9424
2254 | [8 empty] | 8.629217 | 8.323387 | 8.125993 | 8.359532 | 0.7430695 | 308.2741 | 307.9843 | 307.7971
2255 | [8 empty] | 8.531019 | 8.242768 | 7.953615 | 8.242467 | 0.7326638 | 308.1811 | 307.9078 | 307.6338
2256 | [8 empty] | 8.59261 | 8.407998 | 8.102232 | 8.367613 | 0.7437879 | 308.2394 | 308.0645 | 307.7746
2257 | [8 empty] | 8.550498 | 8.414759 | 8.305357 | 8.423538 | 0.7487589 | 308.1995 | 308.0709 | 307.9672
2258 | [8 empty] | 8.526737 | 8.293927 | 8.233335 | 8.351333 | 0.7423407 | 308.177 | 307.9563 | 307.8989
2259 | [8 empty] | 8.428668 | 8.226284 | 8.142477 | 8.26581 | 0.7347386 | 308.084 | 307.8922 | 307.8128
2260 | [8 empty] | 8.356227 | 8.289484 | 8.188679 | 8.27813 | 0.7358338 | 308.0154 | 307.9521 | 307.8566
2261 | [8 empty] | 8.469203 | 8.32094 | 8.176251 | 8.322131 | 0.739745 | 308.1225 | 307.9819 | 307.8448
2262 | [8 empty] | 8.546731 | 8.215434 | 8.122451 | 8.294872 | 0.7373219 | 308.196 | 307.8819 | 307.7938
2263 | [8 empty] | 8.548437 | 8.061762 | 8.035683 | 8.215294 | 0.7302484 | 308.1976 | 307.7363 | 307.7115
2264 | [8 empty] | 8.464985 | 8.13343 | 8.154647 | 8.251021 | 0.7334241 | 308.1185 | 307.8042 | 307.8243
2265 | [8 empty] | 8.455519 | 8.164338 | 8.354424 | 8.324761 | 0.7399787 | 308.1095 | 307.8335 | 308.0137
2266 | [8 empty] | 8.581438 | 8.005322 | 8.301172 | 8.295977 | 0.7374202 | 308.2289 | 307.6828 | 307.9632
2267 | [8 empty] | 8.611123 | 7.847143 | 8.094924 | 8.184397 | 0.7275019 | 308.257 | 307.5328 | 307.7677
2268 | [8 empty] | 8.589648 | 7.789158 | 7.966816 | 8.115207 | 0.7213518 | 308.2366 | 307.4779 | 307.6463
2269 | [8 empty] | 8.565855 | 7.840897 | 8.017589 | 8.141447 | 0.7236842 | 308.2141 | 307.5269 | 307.6944
2270 | [8 empty] | 8.648181 | 7.844084 | 8.142381 | 8.211549 | 0.7299154 | 308.2921 | 307.5299 | 307.8127
2271 | [8 empty] | 8.728542 | 7.876635 | 8.100751 | 8.235309 | 0.7320275 | 308.3683 | 307.5608 | 307.7732
2272 | [8 empty] | 8.700885 | 8.035812 | 8.095439 | 8.277379 | 0.735767 | 308.3421 | 307.7117 | 307.7682
2273 | [8 empty] | 8.625708 | 8.107577 | 8.209445 | 8.314243 | 0.7390438 | 308.2708 | 307.7797 | 307.8763
2274 | [8 empty] | 8.627028 | 8.112535 | 8.219329 | 8.319631 | 0.7395227 | 308.2721 | 307.7844 | 307.8856
2275 | [8 empty] | 8.710222 | 8.199883 | 8.096759 | 8.335621 | 0.7409441 | 308.3509 | 307.8671875 | 307.7694
2276 | [8 empty] | 8.787557 | 8.471585 | 8.004485 | 8.421209 | 0.7485519 | 308.4242 | 308.1247 | 307.682
2277 | [8 empty] | 8.687524 | 8.607839 | 8.131531 | 8.475631 | 0.7533894 | 308.3294 | 308.2539 | 307.8024
2278 | [8 empty] | 8.685367 | 8.482081 | 8.251461 | 8.47297 | 0.7531529 | 308.3274 | 308.1347 | 307.9161
2279 | [8 empty] | 8.794061 | 8.406517 | 8.101105 | 8.433894 | 0.7496795 | 308.4304 | 308.063 | 307.7736
2280 | [8 empty] | 8.775291 | 8.402267 | 7.94782 | 8.375126 | 0.7444556 | 308.4126 | 308.059 | 307.6283
2281 | [8 empty] | 8.726256 | 8.498405 | 7.984974 | 8.403212 | 0.7469521 | 308.3661 | 308.1501 | 307.6635
2282 | [8 empty] | 8.567948 | 8.559802 | 7.951748 | 8.359833 | 0.7430962 | 308.2161 | 308.2083 | 307.632
2283 | [8 empty] | 8.627543 | 8.419911 | 7.842314 | 8.296589 | 0.7374746 | 308.2726 | 308.0757 | 307.5283
2284 | [8 empty] | 8.796669 | 8.457451 | 7.871837 | 8.375319 | 0.7444728 | 308.4329 | 308.1113 | 307.5562
2285 | [8 empty] | 8.900565 | 8.586139 | 8.037422 | 8.508042 | 0.7562704 | 308.5313 | 308.2333 | 307.7132
2286 | [8 empty] | 8.813894 | 8.535076 | 8.128182 | 8.492384 | 0.7548786 | 308.4492 | 308.1849 | 307.7992
2287 | [8 empty] | 8.722231 | 8.474418 | 8.143604 | 8.446751 | 0.7508223 | 308.3623 | 308.1274 | 307.8138
2288 | [8 empty] | 8.787267 | 8.461862 | 8.03198 | 8.427037 | 0.7490699 | 308.424 | 308.1155 | 307.708
2289 | [8 empty] | 8.932407 | 8.635206 | 7.986262 | 8.517958 | 0.7571518 | 308.5615 | 308.2798 | 307.6647
2290 | [8 empty] | 8.968724 | 8.627833 | 8.123192 | 8.57325 | 0.7620666 | 308.5959 | 308.2728 | 307.7945
2291 | [8 empty] | 8.895382 | 8.407451 | 8.246503 | 8.516445 | 0.7570173 | 308.5264 | 308.0639 | 307.9114
2292 | [8 empty] | 8.756585 | 8.365628 | 8.197951 | 8.440055 | 0.7502271 | 308.3949 | 308.0243 | 307.8654
2293 | [8 empty] | 8.754621 | 8.455133 | 8.188131 | 8.465962 | 0.7525299 | 308.393 | 308.1091 | 307.856
2294 | [8 empty] | 8.765696 | 8.405261 | 8.289613 | 8.486857 | 0.7543873 | 308.4035 | 308.0619 | 307.9522
2295 | [8 empty] | 8.70433 | 8.340225 | 8.289001 | 8.444519 | 0.7506239 | 308.3453 | 308.0002 | 307.9517
2296 | [8 empty] | 8.627478 | 8.498405 | 8.172452 | 8.432778 | 0.7495803 | 308.2725 | 308.1501 | 307.8412
2297 | [8 empty] | 8.673293 | 8.607034 | 8.149206 | 8.476511 | 0.7534677 | 308.3159 | 308.2531 | 307.8192
2298 | [8 empty] | 8.760995 | 8.536782 | 8.324578 | 8.540785 | 0.7591809 | 308.399 | 308.1865 | 307.9854
2299 | [8 empty] | 8.79976 | 8.380406 | 8.39322 | 8.524462 | 0.7577299 | 308.4358 | 308.0383 | 308.0504
2300 | [8 empty] | 8.715116 | 8.408739 | 8.180952 | 8.434935 | 0.749772 | 308.3556 | 308.0652 | 307.8492
2301 | [8 empty] | 8.742998 | 8.526286 | 8.08768 | 8.452321 | 0.7513174 | 308.382 | 308.1766 | 307.7608
2302 | [8 empty] | 8.768948 | 8.592803 | 8.231499 | 8.531084 | 0.7583185 | 308.4066 | 308.2396 | 307.8972
2303 | [8 empty] | 8.750435 | 8.530246 | 8.194603 | 8.491761 | 0.7548232 | 308.389 | 308.1803 | 307.8622
2304 | [8 empty] | 8.660834 | 8.511734 | 8.088002 | 8.42019 | 0.7484613 | 308.3041 | 308.1628 | 307.7611
2305 | [8 empty] | 8.574935 | 8.562732 | 8.162278 | 8.433315 | 0.749628 | 308.2227 | 308.2111 | 307.8315
2306 | [8 empty] | 8.597085 | 8.478121 | 8.161698 | 8.412302 | 0.7477601 | 308.2437 | 308.1309 | 307.831
2307 | [8 empty] | 8.667015 | 8.3013 | 8.089257 | 8.352524 | 0.7424466 | 308.31 | 307.9633 | 307.7623
2308 | [8 empty] | 8.629249 | 8.311185 | 7.903293 | 8.281242 | 0.7361104 | 308.2742 | 307.9727 | 307.5861
2309 | [8 empty] | 8.534142 | 8.490098 | 7.869455 | 8.297898 | 0.737591 | 308.184 | 308.1423 | 307.554
2310 | [8 empty] | 8.393639 | 8.562346 | 8.051556 | 8.335847 | 0.7409642 | 308.0508 | 308.2108 | 307.7266
2311 | [8 empty] | 8.470136 | 8.394798 | 8.241351 | 8.368762 | 0.7438899 | 308.1234 | 308.0519 | 307.9065
2312 | [8 empty] | 8.534335 | 8.328828 | 8.241319 | 8.368161 | 0.7438365 | 308.1842 | 307.9894 | 307.9065
2313 | [8 empty] | 8.52355 | 8.391868 | 8.108929 | 8.341449 | 0.7414621 | 308.174 | 308.0492 | 307.781
2314 | [8 empty] | 8.435719 | 8.451946 | 8.084782 | 8.324149 | 0.7399243 | 308.0907 | 308.1061 | 307.7581
2315 | [8 empty] | 8.427316 | 8.427219 | 8.077956 | 8.31083 | 0.7387405 | 308.0828 | 308.0827 | 307.7516
2316 | [8 empty] | 8.542932 | 8.488295 | 8.015689 | 8.348972 | 0.7421308 | 308.1924 | 308.1406 | 307.6926
2317 | [8 empty] | 8.610576 | 8.554136 | 7.95999 | 8.374901 | 0.7444356 | 308.2565 | 308.203 | 307.6398
2318 | [8 empty] | 8.517626 | 8.527091 | 7.979147 | 8.341288 | 0.7414478 | 308.1684 | 308.1773 | 307.658
2319 | [8 empty] | 8.36463 | 8.368944 | 8.14135 | 8.291642 | 0.7370348 | 308.0233 | 308.0274 | 307.8117
2320 | [8 empty] | 8.357708 | 8.334205 | 8.124898 | 8.27227 | 0.7353129 | 308.0168 | 307.9945 | 307.7961
2321 | [8 empty] | 8.496376 | 8.519976 | 7.937582 | 8.317978 | 0.7393758 | 308.1482 | 308.1706 | 307.6186
2322 | [8 empty] | 8.502526 | 8.625064 | 7.914175 | 8.347255 | 0.7419782 | 308.1541 | 308.2702 | 307.5964
2323 | [8 empty] | 8.400078 | 8.558804 | 8.100429 | 8.353104 | 0.7424981 | 308.0569 | 308.2074 | 307.7729
2324 | [8 empty] | 8.425191 | 8.498469 | 8.189677 | 8.371112 | 0.7440989 | 308.0807 | 308.1502 | 307.8575
2325 | [8 empty] | 8.511637 | 8.612346 | 8.103295 | 8.409093 | 0.7474749 | 308.1627 | 308.2581 | 307.7756
2326 | [8 empty] | 8.569075 | 8.622552 | 8.172065 | 8.454564 | 0.7515168 | 308.2171 | 308.2678 | 307.8408
2327 | [8 empty] | 8.508965 | 8.434399 | 8.187294 | 8.376886 | 0.7446121 | 308.1602 | 308.0895 | 307.8553
2328 | [8 empty] | 8.42152 | 8.348661 | 8.126669 | 8.29895 | 0.7376844 | 308.0773 | 308.0082 | 307.7978
2329 | [8 empty] | 8.525514 | 8.244346 | 7.909314 | 8.226391 | 0.7312347 | 308.1758 | 307.9093 | 307.5918
2330 | [8 empty] | 8.681954 | 8.126766 | 7.884555 | 8.231092 | 0.7316526 | 308.3241 | 307.7979 | 307.5683
2331 | [8 empty] | 8.753784 | 8.081015 | 8.050751 | 8.295183 | 0.7373496 | 308.3922 | 307.7545 | 307.7258
2332 | [8 empty] | 8.734788 | 8.182175 | 8.146244 | 8.354402 | 0.7426135 | 308.3742 | 307.8504 | 307.8163
2333 | [8 empty] | 8.508418 | 8.339968 | 8.107094 | 8.318493 | 0.7394216 | 308.1596 | 308 | 307.7792
2334 | [8 empty] | 8.545282 | 8.536042 | 8.00851 | 8.363278 | 0.7434025 | 308.1946 | 308.1858 | 307.6858
2335 | [8 empty] | 8.726739 | 8.524033 | 8.009604 | 8.420125 | 0.7484556 | 308.3666 | 308.1744 | 307.6868
2336 | [8 empty] | 8.742064 | 8.547375 | 8.033365 | 8.440935 | 0.7503053 | 308.3811 | 308.1966 | 307.7094
2337 | [8 empty] | 8.724936 | 8.644446 | 7.967009 | 8.445464 | 0.7507079 | 308.3649 | 308.2886 | 307.6465
2338 | [8 empty] | 8.653718 | 8.606873 | 7.995406 | 8.418666 | 0.7483258 | 308.2974 | 308.253 | 307.6734
2339 | [8 empty] | 8.753301 | 8.458836 | 8.026089 | 8.412742 | 0.7477993 | 308.3918 | 308.1126 | 307.7025
2340 | [8 empty] | 8.819753 | 8.387071 | 8.200559 | 8.469128 | 0.7528113 | 308.4547 | 308.0446 | 307.8678
2341 | [8 empty] | 8.724099 | 8.565759 | 8.13929 | 8.476382 | 0.7534562 | 308.3641 | 308.214 | 307.8098
2342 | [8 empty] | 8.620299 | 8.647311 | 7.96878 | 8.41213 | 0.7477449 | 308.2657 | 308.2913 | 307.6481
2343 | [8 empty] | 8.6665 | 8.505294 | 7.987968 | 8.386588 | 0.7454745 | 308.3095 | 308.1567 | 307.6663
2344 | [8 empty] | 8.833437 | 8.387038 | 8.196534 | 8.472336 | 0.7530966 | 308.4677 | 308.0446 | 307.864
2345 | [8 empty] | 8.859161 | 8.448533 | 8.174899 | 8.494198 | 0.7550398 | 308.4921 | 308.1029 | 307.8435
2346 | [8 empty] | 8.810062 | 8.563473 | 8.043732 | 8.472422 | 0.7531042 | 308.4456 | 308.2118 | 307.7192
2347 | [8 empty] | 8.877127 | 8.522423 | 8.086585 | 8.495378 | 0.7551447 | 308.5091 | 308.1729 | 307.7598
2348 | [8 empty] | 8.915279 | 8.516949 | 8.102329 | 8.511519 | 0.7565795 | 308.5453 | 308.1677 | 307.7747
2349 | [8 empty] | 8.88846 | 8.692997 | 8.035039 | 8.538832 | 0.7590073 | 308.5199 | 308.3346 | 307.7109375
2350 | [8 empty] | 8.733532 | 8.694672 | 7.952231 | 8.460145 | 0.7520129 | 308.373 | 308.3362 | 307.6324
2351 | [8 empty] | 8.66679 | 8.46183 | 8.008574 | 8.379065 | 0.7448057 | 308.3098 | 308.1155 | 307.6859
2352 | [8 empty] | 8.818337 | 8.321519 | 8.115239 | 8.418365 | 0.7482991 | 308.4534 | 307.9825 | 307.787
2353 | [8 empty] | 8.90166 | 8.288003 | 8.061472 | 8.417045 | 0.7481818 | 308.5324 | 307.9507 | 307.736
2354 | [8 empty] | 8.960514 | 8.386137 | 7.910988 | 8.419213 | 0.7483745 | 308.5882 | 308.0437 | 307.5934
2355 | [8 empty] | 8.898505 | 8.230083 | 7.811502 | 8.313363 | 0.7389656 | 308.5294 | 307.8958 | 307.4991
2356 | [8 empty] | 8.883276 | 8.055741 | 7.920807 | 8.286608 | 0.7365874 | 308.515 | 307.7306 | 307.6027
2357 | [8 empty] | 8.95195 | 8.080435 | 8.081144 | 8.371177 | 0.7441046 | 308.58 | 307.754 | 307.7546
2358 | [8 empty] | 9.012769 | 8.033526 | 8.080339 | 8.375544 | 0.7444928 | 308.6377 | 307.7095 | 307.7539
2359 | [8 empty] | 8.882632 | 7.894149 | 7.9899 | 8.255561 | 0.7338276 | 308.5143 | 307.5774 | 307.6682
2360 | [8 empty] | 8.723133 | 7.830594 | 8.108671 | 8.2208 | 0.7307377 | 308.3632 | 307.5172 | 307.7807
2361 | [8 empty] | 8.712798 | 7.980209 | 8.25423 | 8.315746 | 0.7391774 | 308.3534 | 307.659 | 307.9187
2362 | [8 empty] | 8.753204 | 8.017943 | 8.128923 | 8.300023 | 0.7377798 | 308.3917 | 307.6947 | 307.7999
2363 | [8 empty] | 8.697666 | 7.870485 | 7.925476 | 8.164542 | 0.7257371 | 308.339 | 307.555 | 307.6071
2364 | [8 empty] | 8.52165 | 7.79769 | 7.973255 | 8.097532 | 0.7197806 | 308.1722 | 307.486 | 307.6524
2365 | [8 empty] | 8.377895 | 7.904935 | 8.157899 | 8.14691 | 0.7241697 | 308.0359 | 307.5876 | 307.8274
2366 | [8 empty] | 8.483916 | 8.046436 | 8.091286 | 8.207213 | 0.72953 | 308.1364 | 307.7217 | 307.7643
2367 | [8 empty] | 8.631213 | 8.077184 | 7.932656 | 8.213684 | 0.7301053 | 308.276 | 307.7509 | 307.6139
2368 | [8 empty] | 8.524677 | 8.044054 | 7.939481 | 8.169404 | 0.7261692 | 308.175 | 307.7195 | 307.6204
2369 | [8 empty] | 8.462216 | 8.083172 | 7.974221 | 8.173203 | 0.7265069 | 308.1158 | 307.7566 | 307.6533
2370 | [8 empty] | 8.548759 | 8.163694 | 7.911793 | 8.208082 | 0.7296073 | 308.1979 | 307.8329 | 307.5941
2371 | [8 empty] | 8.531116 | 8.149657 | 7.844503 | 8.175092 | 0.7266748 | 308.1812 | 307.8196 | 307.5303
2372 | [8 empty] | 8.482757 | 8.011665 | 7.97406 | 8.156161 | 0.7249921 | 308.1353 | 307.6888 | 307.6531
2373 | [8 empty] | 8.342737 | 8.02757 | 8.091833 | 8.154046 | 0.7248041 | 308.0026 | 307.7039 | 307.7648
2374 | [8 empty] | 8.336555 | 8.203457 | 8.11701 | 8.219007 | 0.7305784 | 307.9967 | 307.8706 | 307.7886
2375 | [8 empty] | 8.525063 | 8.162342 | 7.981014 | 8.222806 | 0.7309161 | 308.1754 | 307.8316 | 307.6597
2376 | [8 empty] | 8.579378 | 8.027924 | 8.05001 | 8.219104 | 0.730587 | 308.2269 | 307.7042 | 307.7251
2377 | [8 empty] | 8.55581 | 8.021163 | 8.150108 | 8.24236 | 0.7326542 | 308.2046 | 307.6978 | 307.82
2378 | [8 empty] | 8.522391 | 8.172774 | 8.32812 | 8.341095 | 0.7414306 | 308.1729 | 307.8415 | 307.9887
2379 | [8 empty] | 8.536267 | 8.18327 | 8.291448 | 8.336995 | 0.7410662 | 308.186 | 307.8514 | 307.954
2380 | [8 empty] | 8.621136 | 8.141157 | 8.228602 | 8.330298 | 0.740471 | 308.2665 | 307.8115 | 307.8944
2381 | [8 empty] | 8.620009 | 8.203843 | 8.334977 | 8.386276 | 0.7454468 | 308.2654 | 307.8709 | 307.9952
2382 | [8 empty] | 8.570974 | 8.396311 | 8.333013 | 8.433433 | 0.7496385 | 308.2189 | 308.0534 | 307.9934
2383 | [8 empty] | 8.458868 | 8.377444 | 8.305808 | 8.380707 | 0.7449517 | 308.1127 | 308.0355 | 307.9676
2384 | [8 empty] | 8.525063 | 8.212761 | 8.221068 | 8.319631 | 0.7395227 | 308.1754 | 307.8794 | 307.8873
2385 | [8 empty] | 8.677994 | 8.216432 | 8.249078 | 8.381168 | 0.7449927 | 308.3204 | 307.8829 | 307.9138
2386 | [8 empty] | 8.676996 | 8.373452 | 8.377702 | 8.47605 | 0.7534266 | 308.3194 | 308.0317 | 308.0357
2387 | [8 empty] | 8.57487 | 8.497825 | 8.245698 | 8.439464 | 0.7501746 | 308.2226 | 308.1496 | 307.9106
2388 | [8 empty] | 8.472326 | 8.479666 | 8.066784 | 8.339592 | 0.7412971 | 308.1254 | 308.1324 | 307.741
2389 | [8 empty] | 8.496183 | 8.457612 | 8.134203 | 8.362666 | 0.7433481 | 308.148 | 308.1115 | 307.8049
2390 | [8 empty] | 8.600563 | 8.407901 | 8.23459 | 8.414351 | 0.7479423 | 308.247 | 308.0644 | 307.9001
2391 | [8 empty] | 8.606873 | 8.515726 | 8.1824 | 8.435 | 0.7497778 | 308.253 | 308.1666 | 307.8506
2392 | [8 empty] | 8.614568 | 8.507355 | 8.175575 | 8.432499 | 0.7495555 | 308.2603 | 308.1586 | 307.8441
2393 | [8 empty] | 8.729025 | 8.488681 | 8.277025 | 8.498244 | 0.7553994 | 308.3687 | 308.1409 | 307.9403
2394 | [8 empty] | 8.70945 | 8.580343 | 8.362795 | 8.550863 | 0.7600767 | 308.3502 | 308.2278 | 308.0216
2395 | [8 empty] | 8.719913 | 8.715116 | 8.230566 | 8.555198 | 0.7604621 | 308.3601 | 308.3556 | 307.8963
2396 | [8 empty] | 8.536718 | 8.536138 | 8.137068 | 8.403308 | 0.7469607 | 308.1865 | 308.1859 | 307.8076
2397 | [8 empty] | 8.497954 | 8.378893 | 8.234526 | 8.370457 | 0.7440407 | 308.1497 | 308.0369 | 307.9
2398 | [8 empty] | 8.587008 | 8.508514 | 8.35671 | 8.484077 | 0.7541402 | 308.2341 | 308.1597 | 308.0158
2399 | [8 empty] | 8.637942 | 8.645573 | 8.465275 | 8.58293 | 0.7629271 | 308.2824 | 308.2896 | 308.1187
2400 | [8 empty] | 8.606036 | 8.584529 | 8.444798 | 8.545121 | 0.7595663 | 308.2522 | 308.2318 | 308.0993
2401 | [8 empty] | 8.581696 | 8.594896 | 8.412634 | 8.529742 | 0.7581993 | 308.2291 | 308.2416 | 308.0688
2402 | [8 empty] | 8.587105 | 8.667627 | 8.427412 | 8.560715 | 0.7609524 | 308.2342 | 308.3105 | 308.0829
2403 | [8 empty] | 8.611992 | 8.641484 | 8.483949 | 8.579141 | 0.7625904 | 308.2578125 | 308.2858 | 308.1364
2404 | [8 empty] | 8.583982 | 8.542062 | 8.453169 | 8.526404 | 0.7579026 | 308.2313 | 308.1915 | 308.1073
2405 | [8 empty] | 8.503137 | 8.428314 | 8.461508 | 8.46432 | 0.752384 | 308.1546 | 308.0837 | 308.1152
2406 | [8 empty] | 8.41624 | 8.617691 | 8.572649 | 8.535527 | 0.7587135 | 308.0723 | 308.2632 | 308.2205
2407 | [8 empty] | 8.475256 | 8.6665 | 8.567884 | 8.56988 | 0.7617671 | 308.1282 | 308.3095 | 308.216
2408 | [8 empty] | 8.665985 | 8.664922 | 8.390322 | 8.573743 | 0.7621105 | 308.309 | 308.308 | 308.0477
2409 | [8 empty] | 8.581503 | 8.590292 | 8.249336 | 8.47371 | 0.7532187 | 308.2289 | 308.2372 | 307.9140625
2410 | [8 empty] | 8.464921 | 8.679057 | 8.405294 | 8.516424 | 0.7570154 | 308.1184 | 308.3214 | 308.0619
2411 | [8 empty] | 8.410896 | 8.773584 | 8.513022 | 8.565834 | 0.7614074 | 308.0672 | 308.411 | 308.164
2412 | [8 empty] | 8.469492 | 8.736913 | 8.41653 | 8.540978 | 0.7591981 | 308.1227 | 308.3762 | 308.0725
2413 | [8 empty] | 8.56769 | 8.683725 | 8.381887 | 8.544434 | 0.7595053 | 308.2158 | 308.3258 | 308.0397
2414 | [8 empty] | 8.512667 | 8.80475 | 8.404875 | 8.574097 | 0.762142 | 308.1637 | 308.4405 | 308.0615
2415 | [8 empty] | 8.532017 | 8.930411 | 8.371971 | 8.611466 | 0.7654637 | 308.182 | 308.5596 | 308.0303
2416 | [8 empty] | 8.65623 | 8.701304 | 8.220971 | 8.526168 | 0.7578816 | 308.2997 | 308.3425 | 307.8872
2417 | [8 empty] | 8.682759 | 8.547793 | 8.207513 | 8.479355 | 0.7537205 | 308.3249 | 308.197 | 307.8744
2418 | [8 empty] | 8.661059 | 8.627318 | 8.356227 | 8.548201 | 0.7598401 | 308.3043 | 308.2723 | 308.0154
2419 | [8 empty] | 8.519364 | 8.838202 | 8.400947 | 8.586171 | 0.7632152 | 308.17 | 308.4722 | 308.0578
2420 | [8 empty] | 8.519847 | 8.747538 | 8.195118 | 8.487501 | 0.7544445 | 308.1705 | 308.3863 | 307.8627
2421 | [8 empty] | 8.551045 | 8.614053 | 8.049592 | 8.404896 | 0.7471019 | 308.2 | 308.2598 | 307.7247
2422 | [8 empty] | 8.599983 | 8.631374 | 8.154068 | 8.461808 | 0.7521607 | 308.2464 | 308.2762 | 307.8238
2423 | [8 empty] | 8.547632 | 8.696346 | 8.273708 | 8.505895 | 0.7560796 | 308.1968 | 308.3378 | 307.9372
2424 | [8 empty] | 8.474934 | 8.467271 | 8.261055 | 8.401087 | 0.7467633 | 308.1279 | 308.1206 | 307.9252
2425 | [8 empty] | 8.4825 | 8.34718 | 8.250624 | 8.360101 | 0.7431201 | 308.1351 | 308.0068 | 307.9153
2426 | [8 empty] | 8.478733 | 8.529023 | 8.361088 | 8.456281 | 0.7516695 | 308.1315 | 308.1792 | 308.02
2427 | [8 empty] | 8.448436 | 8.674839 | 8.384881 | 8.502719 | 0.7557972 | 308.1028 | 308.3174 | 308.0425
2428 | [8 empty] | 8.329536 | 8.589809 | 8.251751 | 8.390365 | 0.7458103 | 307.9901 | 308.2368 | 307.9164
2429 | [8 empty] | 8.219426 | 8.538295 | 8.112535 | 8.290085 | 0.7368965 | 307.8857 | 308.188 | 307.7844
2430 | [8 empty] | 8.329794 | 8.583885 | 8.193637 | 8.369105 | 0.7439205 | 307.9903 | 308.2312 | 307.8613
2431 | [8 empty] | 8.485816 | 8.674678 | 8.36199 | 8.507495 | 0.7562217 | 308.1382 | 308.3172 | 308.0208
2432 | [8 empty] | 8.448372 | 8.640679 | 8.2966 | 8.461883 | 0.7521674 | 308.1027 | 308.285 | 307.9589
2433 | [8 empty] | 8.358062 | 8.588843 | 8.115175 | 8.354027 | 0.7425802 | 308.0171 | 308.2359 | 307.7869
2434 | [8 empty] | 8.320296 | 8.632565 | 8.093217 | 8.348693 | 0.742106 | 307.9813 | 308.2773 | 307.7661
2435 | [8 empty] | 8.398146 | 8.703365 | 8.168395 | 8.423302 | 0.7487379 | 308.0551 | 308.3444 | 307.8373
2436 | [8 empty] | 8.438938 | 8.636461 | 8.143926 | 8.406442 | 0.7472393 | 308.0938 | 308.281 | 307.8141
2437 | [8 empty] | 8.439035 | 8.457 | 8.136102 | 8.344046 | 0.741693 | 308.0939 | 308.1109 | 307.8067
2438 | [8 empty] | 8.438713 | 8.43617 | 8.263792 | 8.379558 | 0.7448496 | 308.0936 | 308.0912 | 307.9278
2439 | [8 empty] | 8.504618 | 8.583627 | 8.345441 | 8.477896 | 0.7535907 | 308.156 | 308.2309 | 308.0052
2440 | [8 empty] | 8.507999 | 8.560607 | 8.217108 | 8.428571 | 0.7492063 | 308.1592 | 308.2091 | 307.8835
2441 | [8 empty] | 8.596152 | 8.414019 | 8.123385 | 8.377852 | 0.7446979 | 308.2428 | 308.0702 | 307.7947
2442 | [8 empty] | 8.509319 | 8.361153 | 8.196889 | 8.355787 | 0.7427366 | 308.1605 | 308.0201 | 307.8643
2443 | [8 empty] | 8.504071 | 8.40201 | 8.357708 | 8.421263 | 0.7485567 | 308.1555 | 308.0588 | 308.0168
2444 | [8 empty] | 8.586429 | 8.271229 | 8.512345 | 8.456668 | 0.7517038 | 308.2336 | 307.9348 | 308.1634
2445 | [8 empty] | 8.686494 | 8.180501 | 8.472873 | 8.446623 | 0.7508109 | 308.3284 | 307.8488 | 308.1259
2446 | [8 empty] | 8.729379 | 8.262987 | 8.356356 | 8.449574 | 0.7510732 | 308.3691 | 307.927 | 308.0155
2447 | [8 empty] | 8.728928 | 8.397341 | 8.384881 | 8.503717 | 0.7558859 | 308.3687 | 308.0544 | 308.0425
2448 | [8 empty] | 8.75784 | 8.457902 | 8.35114 | 8.522294 | 0.7575372 | 308.3961 | 308.1118 | 308.0106
2449 | [8 empty] | 8.794801 | 8.290032 | 8.248016 | 8.444283 | 0.7506029 | 308.4311 | 307.9526 | 307.9128
2450 | [8 empty] | 8.763153 | 8.309092 | 8.171679 | 8.414641 | 0.7479681 | 308.4011 | 307.9707 | 307.8405
2451 | [8 empty] | 8.6948 | 8.429247 | 8.190192 | 8.43808 | 0.7500515 | 308.3363 | 308.0846 | 307.858
2452 | [8 empty] | 8.537619 | 8.538746 | 8.255582 | 8.443982 | 0.7505762 | 308.1873 | 308.1884 | 307.92
2453 | [8 empty] | 8.550691 | 8.473678 | 8.091865 | 8.372078 | 0.7441847 | 308.1997 | 308.1267 | 307.7648
2454 | [8 empty] | 8.70301 | 8.445023 | 7.988548 | 8.378861 | 0.7447876 | 308.3441 | 308.0995 | 307.6669
2455 | [8 empty] | 8.704234 | 8.48675 | 8.173321 | 8.454768 | 0.7515349 | 308.3452 | 308.1391 | 307.842
2456 | [8 empty] | 8.630183 | 8.398629 | 8.370039 | 8.466284 | 0.7525585 | 308.2751 | 308.0556 | 308.0285
2457 | [8 empty] | 8.611445 | 8.283625 | 8.293477 | 8.396182 | 0.7463273 | 308.2573 | 307.9466 | 307.9559
2458 | [8 empty] | 8.677157 | 8.182883 | 8.276992 | 8.379011 | 0.744801 | 308.3196 | 307.8511 | 307.9403
2459 | [8 empty] | 8.709836 | 8.28282 | 8.297115 | 8.429924 | 0.7493265 | 308.3506 | 307.9458 | 307.9594
2460 | [8 empty] | 8.671426 | 8.268396 | 8.267655 | 8.402493 | 0.7468882 | 308.3141 | 307.9321 | 307.9314
2461 | [8 empty] | 8.727318 | 8.070873 | 8.132947 | 8.31038 | 0.7387004 | 308.3671 | 307.7449 | 307.8037
2462 | [8 empty] | 8.826997 | 8.054711 | 8.09428 | 8.325329 | 0.7400293 | 308.4616 | 307.7296 | 307.7671
2463 | [8 empty] | 8.786656 | 8.23063 | 8.194023 | 8.40377 | 0.7470017 | 308.4234 | 307.8963 | 307.8616
2464 | [8 empty] | 8.701175 | 8.351108 | 8.187069 | 8.413117 | 0.7478326 | 308.3423 | 308.0105 | 307.855
2465 | [8 empty] | 8.556293 | 8.364598 | 8.055838 | 8.325576 | 0.7400512 | 308.205 | 308.0233 | 307.7307
2466 | [8 empty] | 8.562442 | 8.425384 | 7.88668 | 8.291502 | 0.7370224 | 308.2108 | 308.0809 | 307.5703125
2467 | [8 empty] | 8.625386 | 8.477606 | 7.868586 | 8.323859 | 0.7398986 | 308.2705 | 308.1304 | 307.5532
2468 | [8 empty] | 8.750886 | 8.439776 | 8.008767 | 8.39981 | 0.7466497 | 308.3895 | 308.0946 | 307.686
2469 | [8 empty] | 8.723262 | 8.304327 | 8.026636 | 8.351408 | 0.7423474 | 308.3633 | 307.9662 | 307.703
2470 | [8 empty] | 8.705232 | 8.339227 | 8.070616 | 8.371692 | 0.7441504 | 308.3462 | 307.9993 | 307.7447
2471 | [8 empty] | 8.788394 | 8.493189 | 8.145343 | 8.475642 | 0.7533904 | 308.425 | 308.1452 | 307.8155
2472 | [8 empty] | 8.775709 | 8.524033 | 8.202298 | 8.50068 | 0.755616 | 308.413 | 308.1744 | 307.8695
2473 | [8 empty] | 8.751626 | 8.416627 | 8.134267 | 8.434173 | 0.7497043 | 308.3902 | 308.0726 | 307.805
2474 | [8 empty] | 8.678928 | 8.338873 | 8.083494 | 8.367098 | 0.7437421 | 308.3213 | 307.9989 | 307.7569
2475 | [8 empty] | 8.513408 | 8.46212 | 8.071034 | 8.348854 | 0.7421203 | 308.1644 | 308.1158 | 307.7451
2476 | [8 empty] | 8.642482 | 8.542288 | 8.237295 | 8.474021 | 0.7532463 | 308.2867 | 308.1917 | 307.9026
2477 | [8 empty] | 8.797538 | 8.481759 | 8.319588 | 8.532962 | 0.7584855 | 308.4337 | 308.1344 | 307.9807
2478 | [8 empty] | 8.667241 | 8.385074 | 8.22667 | 8.426328 | 0.749007 | 308.3102 | 308.0427 | 307.8926
2479 | [8 empty] | 8.484335 | 8.541644 | 8.158736 | 8.394905 | 0.7462138 | 308.1368 | 308.1911 | 307.8282
2480 | [8 empty] | 8.517207 | 8.662701 | 8.211216 | 8.463708 | 0.7523296 | 308.168 | 308.3059 | 307.8779
2481 | [8 empty] | 8.595701 | 8.513279 | 8.174738 | 8.427906 | 0.7491472 | 308.2424 | 308.1642 | 307.8434
2482 | [8 empty] | 8.642514 | 8.490806 | 8.078954 | 8.404092 | 0.7470304 | 308.2867 | 308.1429 | 307.7526
2483 | [8 empty] | 8.638103 | 8.506647 | 8.121872 | 8.422207 | 0.7486406 | 308.2826 | 308.158 | 307.7932
2484 | [8 empty] | 8.704846 | 8.593254 | 8.151267 | 8.483122 | 0.7540553 | 308.3458 | 308.2401 | 307.8211
2485 | [8 empty] | 8.797892 | 8.480858 | 8.127249 | 8.468666 | 0.7527703 | 308.434 | 308.1335 | 307.7983
2486 | [8 empty] | 8.840584 | 8.276606 | 8.012437 | 8.376543 | 0.7445816 | 308.4745 | 307.9399 | 307.6895
2487 | [8 empty] | 8.679057 | 8.311442 | 7.994665 | 8.328388 | 0.7403012 | 308.3214 | 307.9729 | 307.6727
2488 | [8 empty] | 8.601625 | 8.278377 | 8.099882 | 8.326628 | 0.7401447 | 308.248 | 307.9416 | 307.7724
2489 | [8 empty] | 8.659159 | 8.155517 | 8.238679 | 8.351118 | 0.7423216 | 308.3025 | 307.8251 | 307.904
2490 | [8 empty] | 8.69509 | 8.128343 | 8.237488 | 8.35364 | 0.7425458 | 308.3366 | 307.7994 | 307.9028
2491 | [8 empty] | 8.785303 | 8.357772 | 8.200398 | 8.447825 | 0.7509177 | 308.4221 | 308.0168 | 307.8677
2492 | [8 empty] | 8.717692 | 8.491289 | 8.281178 | 8.49672 | 0.755264 | 308.358 | 308.1434 | 307.9442
2493 | [8 empty] | 8.705618 | 8.406066 | 8.27799 | 8.463225 | 0.7522867 | 308.3466 | 308.0626 | 307.9412
2494 | [8 empty] | 8.774904 | 8.375995 | 8.187777 | 8.446225 | 0.7507756 | 308.4122 | 308.0341 | 307.8557
2495 | [8 empty] | 8.785819 | 8.4353 | 8.093507 | 8.438209 | 0.750063 | 308.4226 | 308.0903 | 307.7664
2496 | [8 empty] | 8.664729 | 8.546956 | 8.125317 | 8.445667 | 0.750726 | 308.3078 | 308.1962 | 307.7965
2497 | [8 empty] | 8.560704 | 8.467947 | 8.329182 | 8.452611 | 0.7513432 | 308.2092 | 308.1213 | 307.9897
2498 | [8 empty] | 8.515082 | 8.401269 | 8.244957 | 8.387103 | 0.7455203 | 308.166 | 308.0581 | 307.9099
2499 | [8 empty] | 8.675708 | 8.432596 | 8.096405 | 8.40157 | 0.7468062 | 308.3182 | 308.0878 | 307.7691
2500 | [8 empty] | 8.77133 | 8.456099 | 8.134621 | 8.454017 | 0.7514682 | 308.4088 | 308.11 | 307.8053
2501 | [8 empty] | 8.656487 | 7.658442 | 8.292028 | 8.202319 | 0.729095 | 308.3 | 307.354 | 307.9545
2502 | [8 empty] | 8.52429 | 8.129052 | 8.248692 | 8.300678 | 0.737838 | 308.1747 | 307.8 | 307.9135
2503 | [8 empty] | 8.547182 | 8.319974 | 8.112696 | 8.326617 | 0.7401437 | 308.1964 | 307.981 | 307.7845
2504 | [8 empty] | 8.482242 | 8.671941 | 8.175221 | 8.443135 | 0.7505009 | 308.1348 | 308.3146 | 307.8438
2505 | [8 empty] | 8.430503 | 8.40935 | 8.199207 | 8.346353 | 0.7418981 | 308.0858 | 308.0657 | 307.8665
2506 | [8 empty] | 8.397985 | 8.328442 | 8.0786 | 8.268342 | 0.7349638 | 308.055 | 307.989 | 307.7522
2507 | [8 empty] | 8.491257 | 8.731182 | 8.148305 | 8.456915 | 0.7517257 | 308.1434 | 308.3708 | 307.8183
2508 | [8 empty] | 8.633789 | 8.420297 | 8.23327 | 8.429119 | 0.749255 | 308.2785 | 308.0761 | 307.8988
2509 | [8 empty] | 8.744704 | 8.278473 | 8.389067 | 8.470748 | 0.7529554 | 308.3836 | 307.9417 | 308.0465
2510 | [8 empty] | 8.59818 | 8.206161 | 8.340322 | 8.381554 | 0.7450271 | 308.2447 | 307.8731 | 308.0003
2511 | [8 empty] | 8.616242 | 8.343284 | 8.170842 | 8.376789 | 0.7446035 | 308.2618 | 308.0031 | 307.8397
2512 | [8 empty] | 8.65111 | 8.421263 | 8.148852 | 8.407075 | 0.7472956 | 308.2949 | 308.077 | 307.8188
2513 | [8 empty] | 8.740712 | 8.321487 | 8.256322 | 8.439507 | 0.7501784 | 308.3798 | 307.9825 | 307.9207
2514 | [8 empty] | 8.783404 | 8.227604 | 8.254777 | 8.421928 | 0.7486158 | 308.4203 | 307.8935 | 307.9192
2515 | [8 empty] | 8.797506 | 8.256805 | 8.247694 | 8.434002 | 0.749689 | 308.4337 | 307.9211 | 307.9125
2516 | [8 empty] | 8.792161 | 8.351913 | 8.207739 | 8.450604 | 0.7511648 | 308.4286 | 308.0113 | 307.8746
2517 | [8 empty] | 8.848021 | 8.473549 | 8.316658 | 8.546076 | 0.7596512 | 308.4815 | 308.1266 | 307.9779
2518 | [8 empty] | 8.833437 | 8.437264 | 8.276091 | 8.515597 | 0.756942 | 308.4677 | 308.0922 | 307.9394
2519 | [8 empty] | 8.755104 | 8.476576 | 8.142059 | 8.457913 | 0.7518145 | 308.3935 | 308.1295 | 307.8124
2520 | [8 empty] | 8.661767 | 8.513086 | 8.103262 | 8.426039 | 0.7489812 | 308.305 | 308.1640625 | 307.7756
2521 | [8 empty] | 8.669301 | 8.42416 | 8.249626 | 8.447696 | 0.7509063 | 308.3121 | 308.0798 | 307.9143
2522 | [8 empty] | 8.822361 | 8.339839 | 8.31405 | 8.492083 | 0.7548519 | 308.4572 | 307.9998 | 307.9754
2523 | [8 empty] | 8.844512 | 8.287327 | 8.135169 | 8.422336 | 0.7486521 | 308.4782 | 307.9501 | 307.8058
2524 | [8 empty] | 8.742418 | 8.42928 | 8.040062 | 8.40392 | 0.7470151 | 308.3814 | 308.0846 | 307.7157
2525 | [8 empty] | 8.719463 | 8.26582 | 8.093571 | 8.359618 | 0.7430772 | 308.3597 | 307.9296875 | 307.7664
2526 | [8 empty] | 8.763217 | 8.160249 | 8.130629 | 8.351365 | 0.7423436 | 308.4012 | 307.8296 | 307.8015
2527 | [8 empty] | 8.741678 | 8.19618 | 7.999237 | 8.312365 | 0.7388769 | 308.3807 | 307.8637 | 307.677
2528 | [8 empty] | 8.645573 | 8.36727 | 8.014208 | 8.34235 | 0.7415422 | 308.2896 | 308.0258 | 307.6912
2529 | [8 empty] | 8.573486 | 8.348822 | 8.173933 | 8.365413 | 0.7435923 | 308.2213 | 308.0084 | 307.8426
2530 | [8 empty] | 8.687267 | 8.309156 | 8.13871 | 8.378378 | 0.7447447 | 308.3292 | 307.9708 | 307.8092
2531 | [8 empty] | 8.80929 | 8.42049 | 8.010892 | 8.413557 | 0.7478718 | 308.4448 | 308.0763 | 307.688
2532 | [8 empty] | 8.814988 | 8.472197 | 7.939224 | 8.408803 | 0.7474492 | 308.4502 | 308.1253 | 307.6201
2533 | [8 empty] | 8.710383 | 8.40011 | 8.042509 | 8.384334 | 0.7452741 | 308.3511 | 308.057 | 307.718
2534 | [8 empty] | 8.691774 | 8.211409 | 8.243444 | 8.382209 | 0.7450852 | 308.3334 | 307.8781 | 307.9085
2535 | [8 empty] | 8.716726 | 8.270779 | 8.257739 | 8.415081 | 0.7480072 | 308.3571 | 307.9344 | 307.922
2536 | [8 empty] | 8.76106 | 8.494058 | 8.169458 | 8.474859 | 0.7533208 | 308.3991 | 308.146 | 307.8383
2537 | [8 empty] | 8.780152 | 8.590389 | 8.220746 | 8.530429 | 0.7582603 | 308.4172 | 308.2373 | 307.887
2538 | [8 empty] | 8.691162 | 8.507967 | 8.258222 | 8.485784 | 0.7542919 | 308.3329 | 308.1592 | 307.9225
2539 | [8 empty] | 8.634948 | 8.479666 | 8.240257 | 8.451624 | 0.7512554 | 308.2796 | 308.1324 | 307.9055
2540 | [8 empty] | 8.705329 | 8.56402 | 8.152265 | 8.473871 | 0.753233 | 308.3463 | 308.2123 | 307.8221
2541 | [8 empty] | 8.696732 | 8.594542 | 8.161537 | 8.48427 | 0.7541574 | 308.3381 | 308.2413 | 307.8308
2542 | [8 empty] | 8.584722 | 8.502622 | 8.370039 | 8.485794 | 0.7542928 | 308.232 | 308.1541 | 308.0285
2543 | [8 empty] | 8.447889 | 8.446472 | 8.258415 | 8.384259 | 0.7452675 | 308.1023 | 308.1009 | 307.9227
2544 | [8 empty] | 8.486363 | 8.555649 | 8.040416 | 8.360809 | 0.7431831 | 308.1387 | 308.2044 | 307.716
2545 | [8 empty] | 8.636751 | 8.681278 | 8.04737 | 8.455133 | 0.7515674 | 308.2813 | 308.3235 | 307.7226
2546 | [8 empty] | 8.696797 | 8.601979 | 8.229954 | 8.509577 | 0.7564068 | 308.3382 | 308.2483 | 307.8957
2547 | [8 empty] | 8.602881 | 8.560124 | 8.217397 | 8.460134 | 0.7520119 | 308.2492 | 308.2086 | 307.8838
2548 | [8 empty] | 8.601239 | 8.61299 | 8.198595 | 8.470941 | 0.7529726 | 308.2476 | 308.2588 | 307.866
2549 | [8 empty] | 8.679926 | 8.760995 | 8.335396 | 8.592106 | 0.7637427 | 308.3222 | 308.399 | 307.9956
2550 | [8 empty] | 8.627672 | 8.622327 | 8.353265 | 8.534421 | 0.7586152 | 308.2727 | 308.2676 | 308.0126
2551 | [8 empty] | 8.510832 | 8.547922 | 8.309253 | 8.456002 | 0.7516447 | 308.1619 | 308.1971 | 307.9709
2552 | [8 empty] | 8.382145 | 8.621361 | 8.185652 | 8.396386 | 0.7463454 | 308.0399 | 308.2667 | 307.8537
2553 | [8 empty] | 8.445667 | 8.562346 | 8.293348 | 8.433787 | 0.74967 | 308.1002 | 308.2108 | 307.9558
2554 | [8 empty] | 8.592417 | 8.399402 | 8.412248 | 8.468022 | 0.7527131 | 308.2393 | 308.0563 | 308.0685
2555 | [8 empty] | 8.679829 | 8.361636 | 8.3938 | 8.478422 | 0.7536375 | 308.3221 | 308.0205 | 308.051
2556 | [8 empty] | 8.656519 | 8.522938 | 8.240385 | 8.473281 | 0.7531805 | 308.3 | 308.1734 | 307.9056
2557 | [8 empty] | 8.659803 | 8.6665 | 8.129438 | 8.485247 | 0.7542442 | 308.3031 | 308.3095 | 307.8004
2558 | [8 empty] | 8.667176 | 8.551142 | 8.224448 | 8.480922 | 0.7538597 | 308.3101 | 308.2001 | 307.8905
2559 | [8 empty] | 8.72323 | 8.445893 | 8.292253 | 8.487125 | 0.7544111 | 308.3633 | 308.1004 | 307.9547
2560 | [8 empty] | 8.712734 | 8.419653 | 8.195987 | 8.442791 | 0.7504703 | 308.3533 | 308.0755 | 307.8635
2561 | [8 empty] | 8.624291 | 8.494992 | 8.13314 | 8.417474 | 0.7482199 | 308.2695 | 308.1469 | 307.8039
2562 | [8 empty] | 8.615469 | 8.464116 | 8.207159 | 8.428915 | 0.7492369 | 308.2611 | 308.1176 | 307.8741
2563 | [8 empty] | 8.613699 | 8.367109 | 8.279761 | 8.42019 | 0.7484613 | 308.2594 | 308.0257 | 307.9429
2564 | [8 empty] | 8.645734 | 8.417625 | 8.24998 | 8.437779 | 0.7500248 | 308.2898 | 308.0736 | 307.9147
2565 | [8 empty] | 8.56988 | 8.513601 | 8.182207 | 8.421896 | 0.748613 | 308.2179 | 308.1646 | 307.8504
2566 | [8 empty] | 8.457 | 8.435332 | 8.316658 | 8.402997 | 0.7469331 | 308.1109 | 308.0904 | 307.9779
2567 | [8 empty] | 8.416884 | 8.316948 | 8.410252 | 8.381361 | 0.7450099 | 308.0729 | 307.9781 | 308.0666
2568 | [8 empty] | 8.611702 | 8.374804 | 8.176315 | 8.387607 | 0.7455651 | 308.2575 | 308.033 | 307.8448
2569 | [8 empty] | 8.676481 | 8.631084 | 8.092058 | 8.466541 | 0.7525814 | 308.3189 | 308.2759 | 307.765
2570 | [8 empty] | 8.622005 | 8.26669 | 8.133108 | 8.340601 | 0.7413868 | 308.2673 | 307.9305 | 307.8039
2571 | [8 empty] | 8.653203125 | 7.906963 | 8.047113 | 8.202426 | 0.7291046 | 308.296875 | 307.5895 | 307.7224
2572 | [8 empty] | 8.641484 | 8.005226 | 7.897626 | 8.181445 | 0.7272396 | 308.2858 | 307.6827 | 307.5807
2573 | [8 empty] | 8.626931 | 8.157062 | 7.89695 | 8.226981 | 0.7312872 | 308.272 | 307.8266 | 307.58
2574 | [8 empty] | 8.48324 | 8.206097 | 8.0503 | 8.246546 | 0.7330263 | 308.1358 | 307.8731 | 307.7254
2575 | [8 empty] | 8.415049 | 8.283721 | 8.159928 | 8.286233 | 0.736554 | 308.0711 | 307.9467 | 307.8293
2576 | [8 empty] | 8.600788 | 8.497181 | 7.934974 | 8.344314 | 0.7417168 | 308.2472 | 308.149 | 307.6161
2577 | [8 empty] | 8.707969 | 8.647826 | 7.850266 | 8.40202 | 0.7468463 | 308.3488 | 308.2918 | 307.5358
2578 | [8 empty] | 8.724968 | 8.604362 | 7.908348 | 8.412559 | 0.747783 | 308.3649 | 308.2506 | 307.5909
2579 | [8 empty] | 8.659707 | 8.54599 | 8.002424 | 8.402707 | 0.7469073 | 308.303 | 308.1953 | 307.68
2580 | [8 empty] | 8.5542 | 8.604877 | 8.016526 | 8.391868 | 0.7459438 | 308.203 | 308.2511 | 307.6934
2581 | [8 empty] | 8.622488 | 8.802206 | 7.937614 | 8.454103 | 0.7514758 | 308.2678 | 308.4381 | 307.6186
2582 | [8 empty] | 8.694317 | 8.831376 | 7.987131 | 8.504275 | 0.7559356 | 308.3358 | 308.4658 | 307.6655
2583 | [8 empty] | 8.688136 | 8.736913 | 8.057737 | 8.494262 | 0.7550455 | 308.33 | 308.3762 | 307.7325
2584 | [8 empty] | 8.644478 | 8.710255 | 8.062599 | 8.472444 | 0.7531061 | 308.2886 | 308.351 | 307.7371
2585 | [8 empty] | 8.710609 | 8.800468 | 7.997048 | 8.502708 | 0.7557963 | 308.3513 | 308.4365 | 307.6749
2586 | [8 empty] | 8.732148 | 8.733403 | 7.97744 | 8.480997 | 0.7538664 | 308.3717 | 308.3729 | 307.6563
2587 | [8 empty] | 8.718561 | 8.632211 | 8.100139 | 8.483637 | 0.7541011 | 308.3588 | 308.277 | 307.7726
2588 | [8 empty] | 8.586074 | 8.571457 | 8.098658 | 8.41873 | 0.7483316 | 308.2332 | 308.2194 | 307.7712
2589 | [8 empty] | 8.483594 | 8.690583 | 7.952875 | 8.375684 | 0.7445052 | 308.1361 | 308.3323 | 307.6331
2590 | [8 empty] | 8.510317 | 8.701787 | 7.996694 | 8.402933 | 0.7469273 | 308.1614 | 308.3429 | 307.6746
2591 | [8 empty] | 8.64216 | 8.508836 | 8.278023 | 8.47634 | 0.7534524 | 308.2864 | 308.16 | 307.9413
2592 | [8 empty] | 8.613602 | 8.504522 | 8.518076 | 8.5454 | 0.7595911 | 308.2593 | 308.1559 | 308.1688
2593 | [8 empty] | 8.569751 | 8.535913 | 8.319652 | 8.475105 | 0.7533427 | 308.2178 | 308.1857 | 307.9807
2594 | [8 empty] | 8.596281 | 8.50069 | 8.248756 | 8.448576 | 0.7509845 | 308.2429 | 308.1523 | 307.9135
2595 | [8 empty] | 8.599146 | 8.368622 | 8.262601 | 8.410123 | 0.7475665 | 308.2456 | 308.0271 | 307.9266
2596 | [8 empty] | 8.638811 | 8.386362 | 8.21025 | 8.411808 | 0.7477163 | 308.2832 | 308.0439 | 307.877
2597 | [8 empty] | 8.55082 | 8.566081 | 8.184042 | 8.433648 | 0.7496576 | 308.1998 | 308.2143 | 307.8522
2598 | [8 empty] | 8.583788 | 8.603042 | 8.223676 | 8.470169 | 0.7529039 | 308.2311 | 308.2493 | 307.8897
2599 | [8 empty] | 8.885208 | 8.499403 | 8.381533 | 8.588714 | 0.7634413 | 308.5168 | 308.1511 | 308.0394
2600 | [8 empty] | 8.88466 | 8.534689 | 8.421134 | 8.613495 | 0.765644 | 308.5163 | 308.1845 | 308.0769
2601 | [8 empty] | 8.823391 | 8.658998 | 8.211828 | 8.564739 | 0.7613101 | 308.4582 | 308.3024 | 307.8785
2602 | [8 empty] | 8.752882 | 8.811221 | 8.057351 | 8.540485 | 0.7591542 | 308.3914 | 308.4467 | 307.7321
2603 | [8 empty] | 8.676706 | 8.794898 | 8.067171 | 8.512925 | 0.7567044 | 308.3192 | 308.4312 | 307.7414
2604 | [8 empty] | 8.751884 | 8.75153 | 8.187455 | 8.563623 | 0.7612109 | 308.3904 | 308.3901 | 307.8554
2605 | [8 empty] | 8.835529 | 8.806167 | 8.150623 | 8.59744 | 0.7642169 | 308.4697 | 308.4419 | 307.8205
2606 | [8 empty] | 8.772972 | 8.679636 | 8.022933 | 8.491847 | 0.7548309 | 308.4104 | 308.3219 | 307.6995
2607 | [8 empty] | 8.760674 | 8.47004 | 8.095761 | 8.442158 | 0.750414 | 308.3987 | 308.1233 | 307.7685
2608 | [8 empty] | 8.845317 | 8.497503 | 8.151685 | 8.498168 | 0.7553927 | 308.479 | 308.1493 | 307.8215
2609 | [8 empty] | 8.871009 | 8.638296 | 8.122677 | 8.543994 | 0.7594661 | 308.5033 | 308.2827 | 307.794
2610 | [8 empty] | 8.888717 | 8.679861 | 7.995535 | 8.521371 | 0.7574552 | 308.5201 | 308.3221 | 307.6735
2611 | [8 empty] | 8.84023 | 8.556647 | 8.047113 | 8.48133 | 0.753896 | 308.4742 | 308.2054 | 307.7224
2612 | [8 empty] | 8.678252 | 8.493446 | 8.225704 | 8.465801 | 0.7525156 | 308.3206 | 308.1454 | 307.8917
2613 | [8 empty] | 8.705844 | 8.66885 | 8.111666 | 8.495453 | 0.7551514 | 308.3468 | 308.3117 | 307.7836
2614 | [8 empty] | 8.78276 | 8.856296 | 7.929146 | 8.522734 | 0.7575764 | 308.4197 | 308.4894 | 307.6106
2615 | [8 empty] | 8.627994 | 8.795735 | 7.983719 | 8.469149 | 0.7528133 | 308.273 | 308.432 | 307.6623
2616 | [8 empty] | 8.547149 | 8.805104 | 8.124544 | 8.492266 | 0.7548681 | 308.1964 | 308.4409 | 307.7958
2617 | [8 empty] | 8.642256 | 8.885884 | 8.174963 | 8.567701 | 0.7615734 | 308.2865 | 308.5174 | 307.8436
2618 | [8 empty] | 8.648052 | 8.852883 | 8.209187 | 8.570041 | 0.7617814 | 308.292 | 308.4861 | 307.876
2619 | [8 empty] | 8.634819 | 8.686623 | 8.377315 | 8.566252 | 0.7614447 | 308.2794 | 308.3286 | 308.0354
2620 | [8 empty] | 8.582018 | 8.694414 | 8.352685 | 8.543039 | 0.7593812 | 308.2294 | 308.3359375 | 308.012
2621 | [8 empty] | 8.711897 | 8.86032 | 8.21318 | 8.595132 | 0.7640118 | 308.3525 | 308.4932 | 307.8798
2622 | [8 empty] | 8.876708 | 8.877513 | 8.10381 | 8.619344 | 0.7661639 | 308.5087 | 308.5095 | 307.7761
2623 | [8 empty] | 8.882181 | 8.78804 | 8.205936 | 8.625386 | 0.766701 | 308.5139 | 308.4247 | 307.8729
2624 | [8 empty] | 8.760609 | 8.701111 | 8.321874 | 8.594531 | 0.7639583 | 308.3987 | 308.3423 | 307.9828
2625 | [8 empty] | 8.665663 | 8.806328 | 8.477767 | 8.649919 | 0.7688817 | 308.3087 | 308.442 | 308.1306
2626 | [8 empty] | 8.662637 | 8.830893 | 8.27461 | 8.58938 | 0.7635004 | 308.3058 | 308.4653 | 307.938
2627 | [8 empty] | 8.70652 | 8.785786 | 8.159509 | 8.550605 | 0.7600538 | 308.3474 | 308.4225 | 307.8289
2628 | [8 empty] | 8.683661 | 8.706938 | 8.212214 | 8.534271 | 0.7586019 | 308.3257 | 308.3478 | 307.8789
2629 | [8 empty] | 8.707003 | 8.707711 | 8.265692 | 8.560135 | 0.7609009 | 308.3479 | 308.3485 | 307.9296
2630 | [8 empty] | 8.708613 | 8.799953 | 8.208286 | 8.572284 | 0.7619808 | 308.3494 | 308.436 | 307.8752
2631 | [8 empty] | 8.743127 | 8.707067 | 8.104454 | 8.518216 | 0.7571747 | 308.3821 | 308.3479 | 307.7767
2632 | [8 empty] | 8.699984 | 8.556712 | 8.155645 | 8.47078 | 0.7529583 | 308.3412 | 308.2054 | 307.8253
2633 | [8 empty] | 8.611091 | 8.618238 | 8.109412 | 8.446247 | 0.7507775 | 308.257 | 308.2637 | 307.7814
2634 | [8 empty] | 8.462603 | 8.829509 | 8.010473 | 8.434195 | 0.7497062 | 308.1162 | 308.464 | 307.6877
2635 | [8 empty] | 8.564245 | 8.771266 | 7.967427 | 8.434313 | 0.7497167 | 308.2126 | 308.4088 | 307.6469
2636 | [8 empty] | 8.719495 | 8.665277 | 8.141608 | 8.508793 | 0.7563372 | 308.3597 | 308.3083 | 307.812
2637 | [8 empty] | 8.668593 | 8.691838 | 8.263309 | 8.541247 | 0.7592219 | 308.3115 | 308.3335 | 307.9273
2638 | [8 empty] | 8.546538 | 8.659642 | 8.119586 | 8.441922 | 0.7503931 | 308.1958 | 308.303 | 307.7911
2639 | [8 empty] | 8.495861 | 8.529796 | 8.052393 | 8.35935 | 0.7430533 | 308.1477 | 308.1799 | 307.7274
2640 | [8 empty] | 8.465951 | 8.511476 | 8.116173 | 8.364533 | 0.7435141 | 308.1194 | 308.1625 | 307.7878
2641 | [8 empty] | 8.450851 | 8.693706 | 8.085877 | 8.410144 | 0.7475684 | 308.1051 | 308.3353 | 307.7591
2642 | [8 empty] | 8.392415 | 8.790938 | 7.926474 | 8.369942 | 0.7439949 | 308.0497 | 308.4274 | 307.608
2643 | [8 empty] | 8.439518 | 8.494058 | 7.967975 | 8.300517 | 0.7378237 | 308.0943 | 308.146 | 307.6474
2644 | [8 empty] | 8.602494 | 8.036874 | 8.10323 | 8.247533 | 0.733114 | 308.2488 | 307.7127 | 307.7756
2645 | [8 empty] | 8.697215 | 7.912501 | 8.169812 | 8.259843 | 0.7342082 | 308.3386 | 307.5948 | 307.8387
2646 | [8 empty] | 8.695251 | 8.079276 | 7.994375 | 8.256301 | 0.7338934 | 308.3367 | 307.7529 | 307.6724
2647 | [8 empty] | 8.679958 | 8.292157 | 7.947788 | 8.306634 | 0.7383675 | 308.3222 | 307.9547 | 307.6282
2648 | [8 empty] | 8.650692 | 8.40172 | 7.967202 | 8.339871 | 0.7413219 | 308.2945 | 308.0585 | 307.6466
2649 | [8 empty] | 8.693384 | 8.534078 | 8.131563 | 8.453008 | 0.7513785 | 308.335 | 308.184 | 307.8024
2650 | [8 empty] | 8.784338 | 8.701787 | 8.135523 | 8.540549 | 0.7591599 | 308.4212 | 308.3429 | 307.8062
2651 | [8 empty] | 8.764215 | 8.75388 | 8.103456 | 8.540517 | 0.7591571 | 308.4021 | 308.3923 | 307.7758
2652 | [8 empty] | 8.74889 | 8.686623 | 8.147661 | 8.527724 | 0.7580199 | 308.3876 | 308.3286 | 307.8177
2653 | [8 empty] | 8.814988 | 8.68292 | 8.239001 | 8.57897 | 0.7625751 | 308.4502 | 308.325 | 307.9043
2654 | [8 empty] | 8.833469 | 8.807358 | 8.281468 | 8.640765 | 0.768068 | 308.4677 | 308.443 | 307.9445
2655 | [8 empty] | 8.845735 | 8.82645 | 8.161473 | 8.611219 | 0.7654417 | 308.4794 | 308.4611 | 307.8308
2656 | [8 empty] | 8.808549 | 8.681149 | 8.138485 | 8.542728 | 0.7593536 | 308.4441 | 308.3234 | 307.809
2657 | [8 empty] | 8.668239 | 8.651947 | 8.329762 | 8.549983 | 0.7599985 | 308.3111 | 308.2957 | 307.9903
2658 | [8 empty] | 8.748954 | 8.797377 | 8.390838 | 8.645723 | 0.7685087 | 308.3876 | 308.4335 | 308.0482
2659 | [8 empty] | 8.932504 | 8.742193 | 8.179471 | 8.618056 | 0.7660494 | 308.5616 | 308.3812 | 307.8478
2660 | [8 empty] | 8.905459 | 8.637942 | 8.138485 | 8.560629 | 0.7609448 | 308.536 | 308.2824 | 307.809
2661 | [8 empty] | 8.789392 | 8.755683 | 8.217913 | 8.587663 | 0.7633478 | 308.426 | 308.394 | 307.8843
2662 | [8 empty] | 8.782631 | 8.977063 | 8.205968 | 8.655221 | 0.769353 | 308.4196 | 308.6039 | 307.873
2663 | [8 empty] | 8.716018 | 8.898022 | 8.09766 | 8.570567 | 0.7618281 | 308.3564 | 308.5289 | 307.7703
2664 | [8 empty] | 8.700757 | 8.787815 | 8.155581 | 8.548051 | 0.7598267 | 308.3419 | 308.4245 | 307.8252
2665 | [8 empty] | 8.624452 | 8.759321 | 8.264854 | 8.549543 | 0.7599593 | 308.2696 | 308.3975 | 307.9288
2666 | [8 empty] | 8.64847 | 8.887462 | 8.253682 | 8.596538 | 0.7641367 | 308.2924 | 308.5189 | 307.9182
2667 | [8 empty] | 8.832471 | 9.072331 | 8.077731 | 8.660844 | 0.7698528 | 308.4668 | 308.6942 | 307.7514
2668 | [8 empty] | 8.901596 | 8.935949 | 8.017396 | 8.618313 | 0.7660723 | 308.5323 | 308.5649 | 307.6942
2669 | [8 empty] | 8.841808 | 8.825677 | 8.138002 | 8.601829 | 0.764607 | 308.4756 | 308.4604 | 307.8085
2670 | [8 empty] | 8.814087 | 8.939072 | 8.354649 | 8.702603 | 0.7735647 | 308.4494 | 308.5678 | 308.0139
2671 | [8 empty] | 8.697344 | 8.923843 | 8.213309 | 8.611499 | 0.7654665 | 308.3387 | 308.5534 | 307.8799
2672 | [8 empty] | 8.736945 | 8.697795 | 8.108768 | 8.514503 | 0.7568447 | 308.3763 | 308.3391 | 307.7808
2673 | [8 empty] | 8.773906 | 8.549403 | 8.121711 | 8.481673 | 0.7539265 | 308.4113 | 308.1985 | 307.7931
2674 | [8 empty] | 8.725322 | 8.627897 | 8.071614 | 8.474944 | 0.7533284 | 308.3652 | 308.2729 | 307.7456
2675 | [8 empty] | 8.666822 | 8.541225 | 8.060152 | 8.422733 | 0.7486874 | 308.3098 | 308.1907 | 307.7347
2676 | [8 empty] | 8.731633 | 8.33208 | 8.049753 | 8.371155 | 0.7441027 | 308.3712 | 307.9925 | 307.7249
2677 | [8 empty] | 8.76209 | 8.333657 | 8.203231 | 8.432993 | 0.7495994 | 308.4001 | 307.994 | 307.8704
2678 | [8 empty] | 8.729604 | 8.475095 | 8.396118 | 8.533606 | 0.7585427 | 308.3693 | 308.1281 | 308.0532
2679 | [8 empty] | 8.572616 | 8.463665 | 8.269813 | 8.435365 | 0.7498102 | 308.2205 | 308.1172 | 307.9335
2680 | [8 empty] | 8.493318 | 8.46315 | 8.068523 | 8.341663 | 0.7414812 | 308.1453 | 308.1167 | 307.7427
2681 | [8 empty] | 8.619784 | 8.664504 | 8.174158 | 8.486149 | 0.7543243 | 308.2652 | 308.3076 | 307.8428
2682 | [8 empty] | 8.786108 | 8.796121 | 8.281339 | 8.62119 | 0.766328 | 308.4229 | 308.4323 | 307.9444
2683 | [8 empty] | 8.735754 | 8.729991 | 8.114563 | 8.526769 | 0.757935 | 308.3751 | 308.3697 | 307.7863
2684 | [8 empty] | 8.720042 | 8.651819 | 7.975122 | 8.448994 | 0.7510217 | 308.3602 | 308.2956 | 307.6541
2685 | [8 empty] | 8.754621 | 8.714794 | 8.040158 | 8.503191 | 0.7558392 | 308.393 | 308.3553 | 307.7158
2686 | [8 empty] | 8.681632 | 8.925131 | 7.991285 | 8.532683 | 0.7584607 | 308.3238 | 308.5546 | 307.6695
2687 | [8 empty] | 8.608612 | 8.990296 | 7.808154 | 8.46902 | 0.7528018 | 308.2546 | 308.6164 | 307.4959
2688 | [8 empty] | 8.564954 | 8.836334 | 7.789705 | 8.396998 | 0.7463998 | 308.2132 | 308.4705 | 307.4784
2689 | [8 empty] | 8.707196 | 8.788169 | 7.92847 | 8.474612 | 0.7532988 | 308.3481 | 308.4248 | 307.6099
2690 | [8 empty] | 8.810996 | 8.90826 | 7.919101 | 8.546119 | 0.759655 | 308.4464 | 308.5386 | 307.601
2691 | [8 empty] | 8.819464 | 8.894545 | 7.707026 | 8.473678 | 0.7532158 | 308.4545 | 308.5256 | 307.4
2692 | [8 empty] | 8.776095 | 8.815246 | 7.562337 | 8.384559 | 0.7452942 | 308.4134 | 308.4505 | 307.2629
2693 | [8 empty] | 8.7505 | 8.77484 | 7.62161 | 8.382316 | 0.7450948 | 308.3891 | 308.4122 | 307.3191
2694 | [8 empty] | 8.784048 | 8.895124 | 7.821386 | 8.500186 | 0.7555721 | 308.4209 | 308.5262 | 307.5084
2695 | [8 empty] | 8.819528 | 8.925614 | 7.786936 | 8.510693 | 0.756506 | 308.4545 | 308.5551 | 307.4758
2696 | [8 empty] | 8.767274 | 8.810094 | 7.718069 | 8.431812 | 0.7494944 | 308.405 | 308.4456 | 307.4105
2697 | [8 empty] | 8.737138 | 8.734917 | 7.69257 | 8.388208 | 0.7456185 | 308.3764 | 308.3743 | 307.3863
2698 | [8 empty] | 8.742483 | 8.873295 | 7.800426 | 8.472068 | 0.7530727 | 308.3815 | 308.5055 | 307.4886
2699 | [8 empty] | 8.833308 | 9.016922 | 7.887678 | 8.579302 | 0.7626047 | 308.4676 | 308.6416 | 307.5713
2700 | [8 empty] | 8.805233 | 8.84609 | 7.850169 | 8.500497 | 0.7555998 | 308.441 | 308.4797 | 307.5357
2701 | [8 empty] | 8.711188 | 8.759643 | 7.880401 | 8.450411 | 0.7511476 | 308.3518 | 308.3978 | 307.5644
2702 | [8 empty] | 8.55317 | 8.773359 | 8.080886 | 8.469138 | 0.7528123 | 308.2021 | 308.4108 | 307.7544
2703 | [8 empty] | 8.615147 | 8.666564 | 8.217397 | 8.499703 | 0.7555292 | 308.2608 | 308.3095 | 307.8838
2704 | [8 empty] | 8.718819 | 8.507162 | 8.058574 | 8.428185 | 0.749172 | 308.3591 | 308.1584 | 307.7332
2705 | [8 empty] | 8.658258 | 8.532178 | 7.982399 | 8.390945 | 0.7458618 | 308.3017 | 308.1822 | 307.661
2706 | [8 empty] | 8.597729 | 8.731922 | 8.070551 | 8.466734 | 0.7525986 | 308.2443 | 308.3715 | 307.7446
2707 | [8 empty] | 8.645025 | 8.78466 | 8.087325 | 8.50567 | 0.7560596 | 308.2891 | 308.4215 | 307.7605
2708 | [8 empty] | 8.6382 | 8.651271 | 8.009282 | 8.432918 | 0.7495927 | 308.2827 | 308.295 | 307.6865
2709 | [8 empty] | 8.590485 | 8.559191 | 8.07068 | 8.406785 | 0.7472698 | 308.2374 | 308.2078 | 307.7447
2710 | [8 empty] | 8.491965 | 8.546634 | 8.170423 | 8.403008 | 0.746934 | 308.144 | 308.1959 | 307.8393
2711 | [8 empty] | 8.475288 | 8.602784 | 8.161795 | 8.413289 | 0.7478479 | 308.1282 | 308.2491 | 307.8311
2712 | [8 empty] | 8.620363 | 8.560575 | 7.99811 | 8.393016 | 0.7460459 | 308.2657 | 308.2091 | 307.6759
2713 | [8 empty] | 8.717853 | 8.515082 | 7.950621 | 8.394519 | 0.7461794 | 308.3582 | 308.166 | 307.6309
2714 | [8 empty] | 8.696861 | 8.569622 | 7.984588 | 8.417024 | 0.7481799 | 308.3383 | 308.2177 | 307.6631
2715 | [8 empty] | 8.629185 | 8.637491 | 8.124544 | 8.46374 | 0.7523325 | 308.2741 | 308.282 | 307.7958
2716 | [8 empty] | 8.51901 | 8.602816 | 8.126186 | 8.416004 | 0.7480893 | 308.1697 | 308.2491 | 307.7973
2717 | [8 empty] | 8.525707 | 8.505359 | 8.003745 | 8.344937 | 0.7417722 | 308.176 | 308.1567 | 307.6813
2718 | [8 empty] | 8.577575 | 8.47268 | 8.052843 | 8.367699 | 0.7437955 | 308.2252 | 308.1258 | 307.7278
2719 | [8 empty] | 8.539422 | 8.618818 | 8.125671 | 8.42797 | 0.7491529 | 308.189 | 308.2643 | 307.7968
2720 | [8 empty] | 8.524709 | 8.589809 | 8.13372 | 8.416079 | 0.7480959 | 308.1751 | 308.2368 | 307.8045
2721 | [8 empty] | 8.622842 | 8.468816 | 8.140578 | 8.410745 | 0.7476218 | 308.2681 | 308.1221 | 307.811
2722 | [8 empty] | 8.600337 | 8.501624 | 8.141769 | 8.414577 | 0.7479624 | 308.2468 | 308.1532 | 307.8121
2723 | [8 empty] | 8.529281 | 8.535462 | 8.230437 | 8.431727 | 0.7494868 | 308.1794 | 308.1853 | 307.8961
2724 | [8 empty] | 8.450368 | 8.531277 | 8.191286 | 8.390977 | 0.7458646 | 308.1046 | 308.1813 | 307.859
2725 | [8 empty] | 8.37358 | 8.447277 | 8.093346 | 8.304735 | 0.7381986 | 308.0318 | 308.1017 | 307.7662
2726 | [8 empty] | 8.406517 | 8.625579 | 7.998979 | 8.343692 | 0.7416615 | 308.063 | 308.2707 | 307.6768
2727 | [8 empty] | 8.538972 | 8.888266 | 8.074544 | 8.500594 | 0.7556083 | 308.1886 | 308.5197 | 307.7484
2728 | [8 empty] | 8.450561 | 8.914023 | 8.158318 | 8.507634 | 0.7562341 | 308.1048 | 308.5441 | 307.8278
2729 | [8 empty] | 8.381565 | 8.825806 | 8.132722 | 8.446698 | 0.7508176 | 308.0394 | 308.4605 | 307.8035
2730 | [8 empty] | 8.472036 | 8.834692 | 8.205549 | 8.504093 | 0.7559193 | 308.1252 | 308.4689 | 307.8726
2731 | [8 empty] | 8.479763 | 8.896766 | 8.213437 | 8.529989 | 0.7582212 | 308.1325 | 308.5277 | 307.88
2732 | [8 empty] | 8.474129 | 8.958422 | 8.172001 | 8.53485 | 0.7586534 | 308.1271 | 308.5862 | 307.8408
2733 | [8 empty] | 8.415371 | 8.873617 | 8.073771 | 8.454253 | 0.7514892 | 308.0714 | 308.5058 | 307.7477
2734 | [8 empty] | 8.414212 | 8.888749 | 8.133978 | 8.47898 | 0.7536871 | 308.0703 | 308.5201 | 307.8047
2735 | [8 empty] | 8.527896 | 9.033438 | 8.284301 | 8.615212 | 0.7657966 | 308.1781 | 308.6573 | 307.9472
2736 | [8 empty] | 8.591709 | 8.992388 | 8.41125 | 8.665116 | 0.7702325 | 308.2386 | 308.6184 | 308.0675
2737 | [8 empty] | 8.492416 | 8.910997 | 8.336169 | 8.579861 | 0.7626543 | 308.1445 | 308.5412 | 307.9964
2738 | [8 empty] | 8.463279 | 8.821975 | 8.26083 | 8.515361 | 0.756921 | 308.1169 | 308.4568 | 307.925
2739 | [8 empty] | 8.478894 | 8.962478 | 8.31215 | 8.584507 | 0.7630673 | 308.1317 | 308.59 | 307.9736
2740 | [8 empty] | 8.516563 | 8.995608 | 8.416176 | 8.642782 | 0.7682473 | 308.1674 | 308.6214 | 308.0722
2741 | [8 empty] | 8.550594 | 8.802625 | 8.399048 | 8.584089 | 0.7630301 | 308.1996 | 308.4385 | 308.056
2742 | [8 empty] | 8.53601 | 8.762605 | 8.361571 | 8.553395 | 0.7603018 | 308.1858 | 308.4006 | 308.0204
2743 | [8 empty] | 8.544477 | 8.878447 | 8.415146 | 8.61269 | 0.7655724 | 308.1938 | 308.5104 | 308.0712
2744 | [8 empty] | 8.719656 | 8.893096 | 8.508868 | 8.707207 | 0.7739739 | 308.3599 | 308.5243 | 308.1601
2745 | [8 empty] | 8.76238 | 8.868498 | 8.382145 | 8.671008 | 0.7707562 | 308.4004 | 308.5009 | 308.0399
2746 | [8 empty] | 8.693319 | 8.993612 | 8.204165 | 8.630365 | 0.7671436 | 308.3349 | 308.6195 | 307.8712
2747 | [8 empty] | 8.623647 | 9.127515 | 8.277636 | 8.676266 | 0.7712237 | 308.2689 | 308.7465 | 307.9409
2748 | [8 empty] | 8.515726 | 9.086433 | 8.381533 | 8.661231 | 0.7698872 | 308.1666 | 308.7075 | 308.0394
2749 | [8 empty] | 8.553492 | 8.905105 | 8.260476 | 8.573024 | 0.7620466 | 308.2024 | 308.5356 | 307.9246
2750 | [8 empty] | 8.620299 | 8.946702 | 8.12316 | 8.563387 | 0.7611899 | 308.2657 | 308.5751 | 307.7945
2751 | [8 empty] | 8.556196 | 9.05839 | 8.099141 | 8.571243 | 0.7618882 | 308.2049 | 308.6809 | 307.7717
2752 | [8 empty] | 8.428829 | 9.069466 | 8.037389 | 8.511895 | 0.7566129 | 308.0842 | 308.6914 | 307.7132
2753 | [8 empty] | 8.501528 | 8.909097 | 7.910923 | 8.440516 | 0.7502681 | 308.1531 | 308.5394 | 307.5933
2754 | [8 empty] | 8.539841 | 8.840037 | 7.837742 | 8.405873 | 0.7471887 | 308.1894 | 308.474 | 307.5239
2755 | [8 empty] | 8.502912 | 8.941197 | 8.006964 | 8.483691 | 0.7541059 | 308.1544 | 308.5699 | 307.6843
2756 | [8 empty] | 8.476125 | 8.995222 | 8.139354 | 8.5369 | 0.7588356 | 308.129 | 308.6211 | 307.8098
2757 | [8 empty] | 8.586364 | 8.961834 | 7.951168 | 8.499789 | 0.7555368 | 308.2335 | 308.5894 | 307.6314
2758 | [8 empty] | 8.739714 | 8.849406 | 7.83816 | 8.47576 | 0.7534009 | 308.3789 | 308.4828 | 307.5243
2759 | [8 empty] | 8.845542 | 8.956361 | 7.843183 | 8.548362 | 0.7598544 | 308.4792 | 308.5842 | 307.5291
2760 | [8 empty] | 8.73247 | 8.971236 | 8.063146 | 8.588951 | 0.7634623 | 308.372 | 308.5983 | 307.7376
2761 | [8 empty] | 8.685786 | 8.742547 | 8.173804 | 8.534046 | 0.7585818 | 308.3278 | 308.3816 | 307.8425
2762 | [8 empty] | 8.674935 | 8.655779 | 8.175027 | 8.501914 | 0.7557257 | 308.3175 | 308.2993 | 307.8436
2763 | [8 empty] | 8.748471 | 8.793932 | 8.073513 | 8.538639 | 0.7589901 | 308.3872 | 308.4303 | 307.7474
2764 | [8 empty] | 8.808517 | 8.854686 | 8.135233 | 8.599479 | 0.7643981 | 308.4441 | 308.4879 | 307.8059
2765 | [8 empty] | 8.819077 | 8.669398 | 8.148305 | 8.545593 | 0.7596083 | 308.4541 | 308.3122 | 307.8183
2766 | [8 empty] | 8.844705 | 8.692901 | 8.088324 | 8.541977 | 0.7592868 | 308.4784 | 308.3345 | 307.7614
2767 | [8 empty] | 8.920752 | 8.714633 | 8.024253 | 8.553213 | 0.7602856 | 308.5505 | 308.3551 | 307.7007
2768 | [8 empty] | 9.006458 | 8.675515 | 8.184912 | 8.622295 | 0.7664262 | 308.6317 | 308.318 | 307.853
2769 | [8 empty] | 9.036239 | 8.491193 | 8.306902 | 8.611445 | 0.7654618 | 308.6599 | 308.1433 | 307.9686
2770 | [8 empty] | 8.85826 | 8.518946 | 8.205646 | 8.527617 | 0.7580104 | 308.4912 | 308.1696 | 307.8727
2771 | [8 empty] | 8.819753 | 8.706584 | 8.097177 | 8.541172 | 0.7592153 | 308.4547 | 308.3475 | 307.7698
2772 | [8 empty] | 8.944706 | 8.844705 | 8.238228 | 8.67588 | 0.7711893 | 308.5732 | 308.4784 | 307.9035
2773 | [8 empty] | 8.930991 | 8.800146 | 8.266947 | 8.666028 | 0.7703136 | 308.5602 | 308.4362 | 307.9308
2774 | [8 empty] | 8.850533 | 8.716211 | 8.078568 | 8.548437 | 0.7598611 | 308.4839 | 308.3566 | 307.7522
2775 | [8 empty] | 8.874004 | 8.749791 | 8.079115 | 8.567637 | 0.7615677 | 308.5062 | 308.3884 | 307.7527
2776 | [8 empty] | 9.013155 | 8.849535 | 8.061891 | 8.641527 | 0.7681357 | 308.6381 | 308.483 | 307.7364
2777 | [8 empty] | 8.990746 | 8.808581 | 8.018555 | 8.605961 | 0.7649743 | 308.6168 | 308.4442 | 307.6953125
2778 | [8 empty] | 8.884371 | 8.795767 | 7.883718 | 8.521285 | 0.7574476 | 308.516 | 308.432 | 307.5675
2779 | [8 empty] | 8.898473 | 8.883083 | 7.823897 | 8.535151 | 0.7586801 | 308.5294 | 308.5148 | 307.5108
2780 | [8 empty] | 9.012865 | 8.955299 | 7.963886 | 8.644017 | 0.768357 | 308.6378 | 308.5832 | 307.6435
2781 | [8 empty] | 9.069691 | 8.87336 | 8.119972 | 8.687674 | 0.7722377 | 308.6917 | 308.5056 | 307.7914
2782 | [8 empty] | 9.001918 | 8.775484 | 8.086939 | 8.621447 | 0.7663509 | 308.6274 | 308.4128 | 307.7601
2783 | [8 empty] | 8.85005 | 8.89271 | 8.001233 | 8.581331 | 0.762785 | 308.4835 | 308.5239 | 307.6789
2784 | [8 empty] | 8.757808 | 9.08331 | 8.045471 | 8.628863 | 0.76701 | 308.396 | 308.7046 | 307.7208
2785 | [8 empty] | 8.738812 | 8.90401 | 8.0069 | 8.549907 | 0.7599918 | 308.378 | 308.5346 | 307.6843
2786 | [8 empty] | 8.79889 | 8.752238 | 8.00793 | 8.519686 | 0.7573054 | 308.435 | 308.3907 | 307.6852
2787 | [8 empty] | 8.750017 | 8.783146 | 8.019102 | 8.517422 | 0.7571041 | 308.3886 | 308.42 | 307.6958
2788 | [8 empty] | 8.731053 | 8.704781 | 8.130017 | 8.521951 | 0.7575067 | 308.3707 | 308.3458 | 307.801
2789 | [8 empty] | 8.840133 | 8.519686 | 8.273129 | 8.544316 | 0.7594948 | 308.4741 | 308.1703 | 307.9366
2790 | [8 empty] | 8.91177 | 8.450046 | 8.107158 | 8.489658 | 0.7546363 | 308.542 | 308.1043 | 307.7793
2791 | [8 empty] | 8.911287 | 8.589938 | 7.975766 | 8.49233 | 0.7548738 | 308.5415 | 308.2369 | 307.6548
2792 | [8 empty] | 8.82455 | 8.674774 | 8.060667 | 8.519997 | 0.7573331 | 308.4593 | 308.3173 | 307.7352
2793 | [8 empty] | 8.781826 | 8.467818 | 8.294282 | 8.514642 | 0.7568571 | 308.4188 | 308.1212 | 307.9567
2794 | [8 empty] | 8.91676 | 8.326317 | 8.30848 | 8.517186 | 0.7570832 | 308.5467 | 307.987 | 307.9701
2795 | [8 empty] | 8.948409 | 8.368107 | 8.364147 | 8.560221 | 0.7609085 | 308.5767 | 308.0266 | 308.0229
2796 | [8 empty] | 8.884918 | 8.488746 | 8.393123 | 8.588929 | 0.7634604 | 308.5165 | 308.141 | 308.0504
2797 | [8 empty] | 8.775258 | 8.59525 | 8.434882 | 8.601797 | 0.7646042 | 308.4126 | 308.2419 | 308.0899
2798 | [8 empty] | 8.778639 | 8.560318 | 8.314308 | 8.551088 | 0.7600967 | 308.4158 | 308.2088 | 307.9756
2799 | [8 empty] | 8.755909 | 8.60829 | 8.244828 | 8.536342 | 0.758786 | 308.3942 | 308.2543 | 307.9098
2800 | [8 empty] | 8.697827 | 8.667144 | 8.367592 | 8.577521 | 0.7624463 | 308.3392 | 308.3101 | 308.0262
2801 | [8 empty] | 8.669108 | 8.706037 | 8.531985 | 8.63571 | 0.7676187 | 308.312 | 308.347 | 308.182
2802 | [8 empty] | 8.73965 | 8.593801 | 8.496859 | 8.610103 | 0.7653425 | 308.3788 | 308.2406 | 308.1487
2803 | [8 empty] | 8.801273 | 8.500658 | 8.308866 | 8.536932 | 0.7588384 | 308.4372 | 308.1523 | 307.9705
2804 | [8 empty] | 8.780699 | 8.663538 | 8.113114 | 8.519117 | 0.7572549 | 308.4177 | 308.3067 | 307.7849
2805 | [8 empty] | 8.641194 | 8.700596 | 8.129792 | 8.490527 | 0.7547135 | 308.2855 | 308.3418 | 307.8008
2806 | [8 empty] | 8.635592 | 8.501238 | 8.213019 | 8.449949 | 0.7511066 | 308.2802 | 308.1528 | 307.8796
2807 | [8 empty] | 8.671426 | 8.412634 | 8.199014 | 8.427691 | 0.7491281 | 308.3141 | 308.0688 | 307.8664
2808 | [8 empty] | 8.780056 | 8.475513 | 8.195762 | 8.483777 | 0.7541135 | 308.4171 | 308.1284 | 307.8633
2809 | [8 empty] | 8.745863 | 8.442609 | 8.297115 | 8.495196 | 0.7551285 | 308.3847 | 308.0973 | 307.9594
2810 | [8 empty] | 8.679572 | 8.387876 | 8.316368 | 8.461272 | 0.752113 | 308.3219 | 308.0454 | 307.9776
2811 | [8 empty] | 8.723745 | 8.524355 | 8.1994 | 8.4825 | 0.754 | 308.3637 | 308.1747 | 307.8667
2812 | [8 empty] | 8.787332 | 8.718078 | 8.09457 | 8.533327 | 0.7585179 | 308.424 | 308.3584 | 307.7674
2813 | [8 empty] | 8.818626 | 8.704427 | 8.252942 | 8.591998 | 0.7637332 | 308.4537 | 308.3454 | 307.9175
2814 | [8 empty] | 8.741259 | 8.516177 | 8.368075 | 8.541837 | 0.7592744 | 308.3803 | 308.167 | 308.0266
2815 | [8 empty] | 8.61328 | 8.507355 | 8.228891 | 8.449842 | 0.7510971 | 308.259 | 308.1586 | 307.8947
2816 | [8 empty] | 8.659224 | 8.539358 | 8.082593 | 8.427058 | 0.7490718 | 308.3026 | 308.189 | 307.756
2817 | [8 empty] | 8.813475 | 8.683049 | 8.149528 | 8.548684 | 0.759883 | 308.4488 | 308.3252 | 307.8195
2818 | [8 empty] | 8.784627 | 8.599339 | 8.078278 | 8.487415 | 0.7544369 | 308.4214 | 308.2458 | 307.7519
2819 | [8 empty] | 8.667852 | 8.516724 | 7.928438 | 8.371005 | 0.7440893 | 308.3108 | 308.1675 | 307.6099
2820 | [8 empty] | 8.715502 | 8.591773 | 7.963274 | 8.423517 | 0.748757 | 308.3559 | 308.2386 | 307.6429
2821 | [8 empty] | 8.75945 | 8.575997 | 8.099689 | 8.478379 | 0.7536337 | 308.3976 | 308.2237 | 307.7722
2822 | [8 empty] | 8.747119 | 8.452139 | 8.156965 | 8.452074 | 0.7512955 | 308.3859 | 308.1063 | 307.8265
2823 | [8 empty] | 8.657936 | 8.362247 | 7.949945 | 8.323376 | 0.7398557 | 308.3014 | 308.0211 | 307.6303
2824 | [8 empty] | 8.698857 | 8.376156 | 7.878824 | 8.317946 | 0.739373 | 308.3401 | 308.0343 | 307.5629
2825 | [8 empty] | 8.843772 | 8.511122 | 7.91865 | 8.424515 | 0.7488457 | 308.4775 | 308.1622 | 307.6006
2826 | [8 empty] | 8.831505 | 8.38295 | 8.144473 | 8.452976 | 0.7513756 | 308.4659 | 308.0407 | 307.8147
2827 | [8 empty] | 8.752753 | 8.24412 | 8.238872 | 8.411915 | 0.7477258 | 308.3912 | 307.9091 | 307.9041
2828 | [8 empty] | 8.700789 | 8.317302 | 8.16392 | 8.394003 | 0.7461336 | 308.342 | 307.9785 | 307.8331
2829 | [8 empty] | 8.774936 | 8.435783 | 8.125703125 | 8.445474 | 0.7507088 | 308.4123 | 308.0908 | 307.796875
2830 | [8 empty] | 8.841647 | 8.398114 | 8.108993 | 8.449585 | 0.7510742 | 308.4755 | 308.0551 | 307.781
2831 | [8 empty] | 8.954236 | 8.36492 | 8.142606 | 8.487254 | 0.7544226 | 308.5822 | 308.0236 | 307.8129
2832 | [8 empty] | 8.911029 | 8.408095 | 7.950943 | 8.423356 | 0.7487427 | 308.5413 | 308.0645 | 307.6312
2833 | [8 empty] | 8.899954 | 8.441772 | 7.821933 | 8.387886 | 0.7455899 | 308.5308 | 308.0965 | 307.5089
2834 | [8 empty] | 8.956651 | 8.373741 | 7.948045 | 8.426146 | 0.7489907 | 308.5845 | 308.032 | 307.6285
2835 | [8 empty] | 8.971847 | 8.235717 | 7.92715 | 8.378238 | 0.7447323 | 308.5989 | 307.9012 | 307.6087
2836 | [8 empty] | 8.895929 | 8.307804 | 7.757155 | 8.320296 | 0.7395819 | 308.5269 | 307.9695 | 307.4475
2837 | [8 empty] | 8.780764 | 8.464953 | 7.866622 | 8.370779 | 0.7440693 | 308.4178 | 308.1184 | 307.5513
2838 | [8 empty] | 8.762477 | 8.526061 | 8.005322 | 8.431287 | 0.7494477 | 308.4005 | 308.1764 | 307.6828
2839 | [8 empty] | 8.906457 | 8.492931 | 8.013854 | 8.471081 | 0.752985 | 308.5369 | 308.145 | 307.6909
2840 | [8 empty] | 8.959709 | 8.48852 | 7.945759 | 8.464663 | 0.7524145 | 308.5874 | 308.1408 | 307.6263
2841 | [8 empty] | 8.863701 | 8.560414 | 8.052296 | 8.492137 | 0.7548566 | 308.4964 | 308.2089 | 307.7273
2842 | [8 empty] | 8.823102 | 8.528476 | 8.120938 | 8.490838 | 0.7547412 | 308.4579 | 308.1786 | 307.7924
2843 | [8 empty] | 8.88978 | 8.466466 | 8.068201 | 8.474816 | 0.7533169 | 308.5211 | 308.1199 | 307.7424
2844 | [8 empty] | 8.894062 | 8.429859 | 7.89328 | 8.405734 | 0.7471763 | 308.5252 | 308.0852 | 307.5766
2845 | [8 empty] | 8.846379 | 8.587137 | 7.939803 | 8.457773 | 0.7518021 | 308.48 | 308.2343 | 307.6207
2846 | [8 empty] | 8.83453125 | 8.566725 | 8.150011 | 8.517089 | 0.7570746 | 308.46875 | 308.2149 | 307.8199
2847 | [8 empty] | 8.995672 | 8.388133 | 8.201557 | 8.528454 | 0.7580848 | 308.6215 | 308.0456 | 307.8688
2848 | [8 empty] | 9.038107 | 8.323065 | 8.064337 | 8.47517 | 0.7533484 | 308.6617 | 307.9839 | 307.7387
2849 | [8 empty] | 8.980154 | 8.565984 | 8.045921 | 8.530686 | 0.7582832 | 308.6068 | 308.2142 | 307.7213
2850 | [8 empty] | 8.83759 | 8.692386 | 8.199046 | 8.57634 | 0.7623414 | 308.4716 | 308.334 | 307.8664
2851 | [8 empty] | 8.808871 | 8.59744 | 8.320135 | 8.575482 | 0.7622651 | 308.4444 | 308.244 | 307.9812
2852 | [8 empty] | 8.850887 | 8.605199 | 8.218717 | 8.558268 | 0.7607349 | 308.4843 | 308.2514 | 307.885
2853 | [8 empty] | 8.925388 | 8.654008 | 8.12976 | 8.569719 | 0.7617528 | 308.5549 | 308.2976 | 307.8007
2854 | [8 empty] | 8.849148 | 8.623132 | 8.22667 | 8.566317 | 0.7614504 | 308.4826 | 308.2684 | 307.8926
2855 | [8 empty] | 8.809129 | 8.501431 | 8.23224 | 8.514266 | 0.7568237 | 308.4447 | 308.153 | 307.8979
2856 | [8 empty] | 8.818015 | 8.531985 | 8.14193 | 8.49731 | 0.7553164 | 308.4531 | 308.182 | 307.8123
2857 | [8 empty] | 8.797538 | 8.74274 | 8.050558 | 8.530279 | 0.758247 | 308.4337 | 308.3817 | 307.7256
2858 | [8 empty] | 8.728735 | 8.734949 | 8.202458 | 8.555381 | 0.7604783 | 308.3685 | 308.3744 | 307.8696
2859 | [8 empty] | 8.566306 | 8.581503 | 8.35642 | 8.50141 | 0.7556808 | 308.2145 | 308.2289 | 308.0156
2860 | [8 empty] | 8.42767 | 8.498791 | 8.141994 | 8.356152 | 0.742769 | 308.0831 | 308.1505 | 307.8123
2861 | [8 empty] | 8.497245 | 8.596506 | 7.942572 | 8.345441 | 0.741817 | 308.149 | 308.2431 | 307.6233
2862 | [8 empty] | 8.668206 | 8.682437 | 7.8946 | 8.415081 | 0.7480072 | 308.3111 | 308.3246 | 307.5778
2863 | [8 empty] | 8.628895 | 8.554876 | 7.855804 | 8.346525 | 0.7419133 | 308.2738 | 308.2037 | 307.541
2864 | [8 empty] | 8.547246 | 8.495088 | 7.762757 | 8.268364 | 0.7349657 | 308.1964 | 308.147 | 307.4529
2865 | [8 empty] | 8.617401 | 8.580891 | 7.805674 | 8.334655 | 0.7408583 | 308.2629 | 308.2283 | 307.4935
2866 | [8 empty] | 8.645605 | 8.631245 | 8.012759 | 8.42987 | 0.7493218 | 308.2897 | 308.2761 | 307.6898
2867 | [8 empty] | 8.66283 | 8.501495 | 8.12448 | 8.429602 | 0.7492979 | 308.306 | 308.1531 | 307.7957
2868 | [8 empty] | 8.587072 | 8.434367 | 8.102747 | 8.374729 | 0.7444203 | 308.2342 | 308.0894 | 307.7751
2869 | [8 empty] | 8.652624 | 8.553975 | 8.040867 | 8.415822 | 0.748073 | 308.2963 | 308.2028 | 307.7165
2870 | [8 empty] | 8.750983 | 8.731407 | 7.981529 | 8.487973 | 0.7544865 | 308.3896 | 308.371 | 307.6602
2871 | [8 empty] | 8.816823 | 8.531051 | 8.129728 | 8.492534 | 0.7548919 | 308.452 | 308.1811 | 307.8007
2872 | [8 empty] | 8.698213 | 8.47004 | 8.232755 | 8.467003 | 0.7526225 | 308.3395 | 308.1233 | 307.8983
2873 | [8 empty] | 8.647859 | 8.472841 | 8.178279 | 8.432993 | 0.7495994 | 308.2918 | 308.1259 | 307.8467
2874 | [8 empty] | 8.693223 | 8.45333 | 8.123224 | 8.423259 | 0.7487341 | 308.3348 | 308.1074 | 307.7945
2875 | [8 empty] | 8.759418 | 8.39 | 8.164564 | 8.437994 | 0.7500439 | 308.3976 | 308.0474 | 307.8337
2876 | [8 empty] | 8.857777 | 8.403233 | 8.131048 | 8.464019 | 0.7523573 | 308.4908 | 308.0599 | 307.8019
2877 | [8 empty] | 8.815697 | 8.60243 | 8.029212 | 8.482446 | 0.7539952 | 308.4509 | 308.2487 | 307.7054
2878 | [8 empty] | 8.838363 | 8.703719 | 7.997788 | 8.51329 | 0.7567369 | 308.4724 | 308.3448 | 307.6756
2879 | [8 empty] | 8.938653 | 8.532178 | 8.170617 | 8.547149 | 0.7597466 | 308.5674 | 308.1822 | 307.8394
2880 | [8 empty] | 8.946284 | 8.360284 | 8.233495 | 8.513354 | 0.7567426 | 308.5747 | 308.0192 | 307.899
2881 | [8 empty] | 8.841582 | 8.300399 | 8.097499 | 8.41316 | 0.7478365 | 308.4754 | 307.9625 | 307.7701
2882 | [8 empty] | 8.67735 | 8.418558 | 7.958058 | 8.351322 | 0.7423398 | 308.3198 | 308.0745 | 307.638
2883 | [8 empty] | 8.575836 | 8.368687 | 8.143797 | 8.362773 | 0.7433576 | 308.2235 | 308.0272 | 307.814
2884 | [8 empty] | 8.677994 | 8.299401 | 8.354649 | 8.444015 | 0.7505791 | 308.3204 | 307.9615 | 308.0139
2885 | [8 empty] | 8.699984 | 8.374579 | 8.325641 | 8.466734 | 0.7525986 | 308.3412 | 308.0328 | 307.9864
2886 | [8 empty] | 8.611059 | 8.400078 | 8.330889 | 8.447342 | 0.7508748 | 308.2569 | 308.0569 | 307.9914
2887 | [8 empty] | 8.552526 | 8.377895 | 8.470909 | 8.46711 | 0.752632 | 308.2014 | 308.0359 | 308.1241
2888 | [8 empty] | 8.567755 | 8.305421 | 8.460928 | 8.444702 | 0.7506401 | 308.2159 | 307.9672 | 308.1146
2889 | [8 empty] | 8.567336 | 8.323838 | 8.27432 | 8.388498 | 0.7456443 | 308.2155 | 307.9847 | 307.9377
2890 | [8 empty] | 8.4721 | 8.464663 | 8.30774 | 8.414834 | 0.7479853 | 308.1252 | 308.1182 | 307.9694
2891 | [8 empty] | 8.405744 | 8.315273 | 8.456485 | 8.392501 | 0.7460001 | 308.0623 | 307.9765625 | 308.1104
2892 | [8 empty] | 8.530214 | 8.126508 | 8.543737 | 8.400153 | 0.7466803 | 308.1803 | 307.7976 | 308.1931
2893 | [8 empty] | 8.66679 | 8.238228 | 8.465339 | 8.456786 | 0.7517143 | 308.3098 | 307.9035 | 308.1188
2894 | [8 empty] | 8.696314 | 8.382048 | 8.332756 | 8.470373 | 0.752922 | 308.3377 | 308.0399 | 307.9931
2895 | [8 empty] | 8.585173 | 8.28942 | 8.271261 | 8.381951 | 0.7450624 | 308.2324 | 307.9521 | 307.9348
2896 | [8 empty] | 8.595186 | 8.266013 | 8.383304 | 8.414834 | 0.7479853 | 308.2419 | 307.9299 | 308.041
2897 | [8 empty] | 8.674034 | 8.46946 | 8.280985 | 8.474826 | 0.7533179 | 308.3166 | 308.1227 | 307.9441
2898 | [8 empty] | 8.798794 | 8.566918 | 8.20835 | 8.524687 | 0.75775 | 308.4349 | 308.2151 | 307.8752
2899 | [8 empty] | 8.768723 | 8.484303 | 8.278699 | 8.510575 | 0.7564955 | 308.4064 | 308.1368 | 307.9419
2900 | [8 empty] | 8.672167 | 8.428024 | 8.202265 | 8.434152 | 0.7497024 | 308.3148 | 308.0834 | 307.8694
2901 | [8 empty] | 8.715953 | 8.510446 | 8.13562 | 8.454006 | 0.7514672 | 308.3564 | 308.1616 | 307.8063
2902 | [8 empty] | 8.777544 | 8.651947 | 7.980563 | 8.470018 | 0.7528905 | 308.4147 | 308.2957 | 307.6593
2903 | [8 empty] | 8.701014 | 8.67368 | 8.165626 | 8.51344 | 0.7567502 | 308.3422 | 308.3163 | 307.8347
2904 | [8 empty] | 8.617369 | 8.608612 | 8.401688 | 8.542556 | 0.7593383 | 308.2629 | 308.2546 | 308.0585
2905 | [8 empty] | 8.530246 | 8.543125 | 8.300946 | 8.458106 | 0.7518316 | 308.1803 | 308.1925 | 307.963
2906 | [8 empty] | 8.63556 | 8.640421 | 8.224609375 | 8.500197 | 0.755573 | 308.2802 | 308.2848 | 307.890625
2907 | [8 empty] | 8.82191 | 8.589745 | 8.242124 | 8.55126 | 0.760112 | 308.4568 | 308.2367 | 307.9072
2908 | [8 empty] | 8.795574 | 8.453749 | 8.228924 | 8.492749 | 0.754911 | 308.4318 | 308.1078 | 307.8947
2909 | [8 empty] | 8.666468 | 8.480246 | 8.113275 | 8.419996 | 0.7484441 | 308.3094 | 308.1329 | 307.7851
2910 | [8 empty] | 8.670235 | 8.646281 | 8.073449 | 8.463322 | 0.7522953 | 308.313 | 308.2903 | 307.7473
2911 | [8 empty] | 8.707453 | 8.679539 | 8.194957 | 8.527317 | 0.7579837 | 308.3483 | 308.3218 | 307.8625
2912 | [8 empty] | 8.694672 | 8.510317 | 8.369492 | 8.524827 | 0.7577624 | 308.3362 | 308.1614 | 308.028
2913 | [8 empty] | 8.578862 | 8.449982 | 8.228505 | 8.419116 | 0.7483659 | 308.2264 | 308.1042 | 307.8943
2914 | [8 empty] | 8.526351 | 8.573615 | 8.117654 | 8.405873 | 0.7471887 | 308.1766 | 308.2214 | 307.7892
2915 | [8 empty] | 8.615984 | 8.661864 | 8.064788 | 8.447546 | 0.7508929 | 308.2616 | 308.3051 | 307.7391
2916 | [8 empty] | 8.646281 | 8.631471 | 8.279343 | 8.519031 | 0.7572472 | 308.2903 | 308.2763 | 307.9425
2917 | [8 empty] | 8.533337 | 8.689713 | 8.344475 | 8.522509 | 0.7575563 | 308.1833 | 308.3315 | 308.0042
2918 | [8 empty] | 8.388165 | 8.747183 | 8.290032 | 8.475127 | 0.7533446 | 308.0457 | 308.386 | 307.9526
2919 | [8 empty] | 8.445603 | 8.660318 | 8.277282 | 8.461068 | 0.7520949 | 308.1001 | 308.3036 | 307.9406
2920 | [8 empty] | 8.465339 | 8.443382 | 8.340419 | 8.41638 | 0.7481226 | 308.1188 | 308.098 | 308.0004
2921 | [8 empty] | 8.50919 | 8.440001 | 8.338294 | 8.429162 | 0.7492588 | 308.1604 | 308.0948 | 307.9984
2922 | [8 empty] | 8.474869 | 8.622456 | 8.198112 | 8.431812 | 0.7494944 | 308.1278 | 308.2677 | 307.8655
2923 | [8 empty] | 8.44306 | 8.672199 | 8.092155 | 8.402471 | 0.7468863 | 308.0977 | 308.3149 | 307.7651
2924 | [8 empty] | 8.496183 | 8.626094 | 8.198788 | 8.440355 | 0.7502538 | 308.148 | 308.2712 | 307.8661
2925 | [8 empty] | 8.528926 | 8.580987 | 8.255002 | 8.454972 | 0.7515531 | 308.1791 | 308.2284 | 307.9194
2926 | [8 empty] | 8.49892 | 8.674935 | 8.117944 | 8.4306 | 0.7493866 | 308.1506 | 308.3175 | 307.7895
2927 | [8 empty] | 8.404746 | 8.714054 | 8.030628 | 8.383143 | 0.7451682 | 308.0614 | 308.3546 | 307.7068
2928 | [8 empty] | 8.396472 | 8.555907 | 8.203746 | 8.385375 | 0.7453667 | 308.0535 | 308.2047 | 307.8708
2929 | [8 empty] | 8.542706 | 8.477896 | 8.180501 | 8.400368 | 0.7466993 | 308.1921 | 308.1307 | 307.8488
2930 | [8 empty] | 8.735786 | 8.518366 | 8.057319 | 8.437157 | 0.7499695 | 308.3752 | 308.1691 | 307.7321
2931 | [8 empty] | 8.696893 | 8.687041 | 8.050815 | 8.47825 | 0.7536222 | 308.3383 | 308.3289 | 307.7259
2932 | [8 empty] | 8.59847 | 8.56431 | 8.171808 | 8.444863 | 0.7506544 | 308.245 | 308.2126 | 307.8406
2933 | [8 empty] | 8.617047 | 8.407097 | 8.113952 | 8.379365 | 0.7448324 | 308.2626 | 308.0636 | 307.7857
2934 | [8 empty] | 8.658773 | 8.452783 | 7.989321 | 8.366959 | 0.7437297 | 308.3022 | 308.1069 | 307.6676
2935 | [8 empty] | 8.659127 | 8.588553 | 7.95178 | 8.39982 | 0.7466507 | 308.3025 | 308.2356 | 307.632
2936 | [8 empty] | 8.667949 | 8.492416 | 8.0871 | 8.415822 | 0.748073 | 308.3109 | 308.1445 | 307.7603
2937 | [8 empty] | 8.771202 | 8.444895 | 8.198112 | 8.471403 | 0.7530136 | 308.4087 | 308.0994 | 307.8655
2938 | [8 empty] | 8.830925 | 8.57078125 | 8.128247 | 8.509984 | 0.7564431 | 308.4653 | 308.21875 | 307.7993
2939 | [8 empty] | 8.890166 | 8.484979 | 7.982817 | 8.452654 | 0.751347 | 308.5215 | 308.1374 | 307.6614
2940 | [8 empty] | 8.692869 | 8.331339 | 8.055709 | 8.359972 | 0.7431086 | 308.3345 | 307.9918 | 307.7305
2941 | [8 empty] | 8.661542 | 8.240321 | 8.087647 | 8.329837 | 0.7404299 | 308.3048 | 307.9055 | 307.7608
2942 | [8 empty] | 8.748149 | 8.384431 | 8.088645 | 8.407075 | 0.7472956 | 308.3869 | 308.0421 | 307.7617
2943 | [8 empty] | 8.835014 | 8.5476 | 8.069843 | 8.484152 | 0.7541469 | 308.4692 | 308.1968 | 307.7439
2944 | [8 empty] | 8.835658 | 8.56798 | 8.061118 | 8.488252 | 0.7545113 | 308.4698 | 308.2161 | 307.7357
2945 | [8 empty] | 8.825516 | 8.491643 | 8.271583 | 8.529581 | 0.758185 | 308.4602 | 308.1437 | 307.9352
2946 | [8 empty] | 8.84287 | 8.447953 | 8.208093 | 8.499639 | 0.7555234 | 308.4767 | 308.1023 | 307.875
2947 | [8 empty] | 8.9062 | 8.566081 | 8.055516 | 8.509265 | 0.7563791 | 308.5367 | 308.2143 | 307.7303
2948 | [8 empty] | 8.862606 | 8.592546 | 8.152265 | 8.535806 | 0.7587383 | 308.4954 | 308.2394 | 307.8221
2949 | [8 empty] | 8.80182 | 8.5844 | 8.318686 | 8.568302 | 0.7616269 | 308.4377 | 308.2317 | 307.9798
2950 | [8 empty] | 8.659739 | 8.552848 | 8.296213 | 8.502933 | 0.7558163 | 308.3031 | 308.2018 | 307.9585
2951 | [8 empty] | 8.698052 | 8.603589 | 8.1607 | 8.487447 | 0.7544397 | 308.3394 | 308.2498 | 307.83
2952 | [8 empty] | 8.794447 | 8.538328 | 8.224609375 | 8.519128 | 0.7572558 | 308.4308 | 308.188 | 307.890625
2953 | [8 empty] | 8.713217 | 8.40861 | 8.166753 | 8.429526 | 0.7492912 | 308.3538 | 308.065 | 307.8358
2954 | [8 empty] | 8.569397 | 8.405165 | 8.03813 | 8.337564 | 0.7411168 | 308.2174 | 308.0618 | 307.7139
2955 | [8 empty] | 8.5259 | 8.548405 | 8.096662 | 8.390322 | 0.7458064 | 308.1762 | 308.1975 | 307.7693
2956 | [8 empty] | 8.578862 | 8.626738 | 8.322453 | 8.509351 | 0.7563868 | 308.2264 | 308.2718 | 307.9834
2957 | [8 empty] | 8.606197 | 8.476994 | 8.449306 | 8.510832 | 0.7565184 | 308.2523 | 308.1299 | 308.1036
2958 | [8 empty] | 8.546087 | 8.402686 | 8.44248 | 8.463751 | 0.7523334 | 308.1953 | 308.0594 | 308.0971
2959 | [8 empty] | 8.550948 | 8.322646 | 8.317656 | 8.397084 | 0.7464074 | 308.2 | 307.9836 | 307.9788
2960 | [8 empty] | 8.652141 | 8.231757 | 8.216013 | 8.366637 | 0.7437011 | 308.2959 | 307.8974 | 307.8825
2961 | [8 empty] | 8.695026 | 8.099753 | 8.367592 | 8.387457 | 0.7455517 | 308.3365 | 307.7723 | 308.0262
2962 | [8 empty] | 8.592288 | 8.21099 | 8.491611 | 8.43163 | 0.7494782 | 308.2391 | 307.8777 | 308.1437
2963 | [8 empty] | 8.457355 | 8.390258 | 8.437683 | 8.428432 | 0.7491939 | 308.1112 | 308.0476 | 308.0926
2964 | [8 empty] | 8.50919 | 8.408127 | 8.396633 | 8.437983 | 0.750043 | 308.1604 | 308.0646 | 308.0537
2965 | [8 empty] | 8.672424 | 8.288519 | 8.47957 | 8.480171 | 0.753793 | 308.3151 | 307.9512 | 308.1323
2966 | [8 empty] | 8.791936 | 8.25394 | 8.46843 | 8.504769 | 0.7559794 | 308.4284 | 307.9184 | 308.1217
2967 | [8 empty] | 8.749276 | 8.402525 | 8.401945 | 8.517915 | 0.757148 | 308.3879 | 308.0593 | 308.0587
2968 | [8 empty] | 8.74039 | 8.497149 | 8.38295 | 8.540163 | 0.7591256 | 308.3795 | 308.149 | 308.0407
2969 | [8 empty] | 8.832728 | 8.433948 | 8.543511 | 8.603396 | 0.7647463 | 308.467 | 308.0891 | 308.1929
2970 | [8 empty] | 8.882246 | 8.403233 | 8.615308 | 8.633596 | 0.7674307 | 308.514 | 308.0599 | 308.261
2971 | [8 empty] | 8.799438 | 8.570491 | 8.42342 | 8.597783 | 0.7642474 | 308.4355 | 308.2185 | 308.0791
2972 | [8 empty] | 8.714762 | 8.603138 | 8.3381 | 8.552 | 0.7601778 | 308.3552 | 308.2494 | 307.9982
2973 | [8 empty] | 8.647601 | 8.527123 | 8.331887 | 8.502204 | 0.7557514 | 308.2916 | 308.1774 | 307.9923
2974 | [8 empty] | 8.789908 | 8.43691 | 8.288712 | 8.505176 | 0.7560157 | 308.4265 | 308.0919 | 307.9514
2975 | [8 empty] | 8.863347 | 8.493768 | 8.1673 | 8.508138 | 0.756279 | 308.4961 | 308.1458 | 307.8363
2976 | [8 empty] | 8.755361 | 8.594188 | 8.242865 | 8.530804 | 0.7582937 | 308.3937 | 308.2409 | 307.9079
2977 | [8 empty] | 8.634014 | 8.350013 | 8.317205 | 8.433744 | 0.7496661 | 308.2787 | 308.0095 | 307.9784
2978 | [8 empty] | 8.63337 | 8.309317 | 8.397985 | 8.446891 | 0.7508347 | 308.2781 | 307.9709 | 308.055
2979 | [8 empty] | 8.731343 | 8.386749 | 8.270746 | 8.462946 | 0.7522619 | 308.3709 | 308.0443 | 307.9344
2980 | [8 empty] | 8.696797 | 8.377283 | 8.187294 | 8.420458 | 0.7484851 | 308.3382 | 308.0353 | 307.8553
2981 | [8 empty] | 8.661091 | 8.261506 | 8.27989 | 8.400829 | 0.7467404 | 308.3044 | 307.9256 | 307.943
2982 | [8 empty] | 8.644768 | 8.263856 | 8.404006 | 8.437543 | 0.7500038 | 308.2889 | 307.9278 | 308.0607
2983 | [8 empty] | 8.637298 | 8.417979 | 8.335171 | 8.463483 | 0.7523096 | 308.2818 | 308.0739 | 307.9954
2984 | [8 empty] | 8.66225 | 8.481663 | 8.253328 | 8.465747 | 0.7525108 | 308.3055 | 308.1343 | 307.9178
2985 | [8 empty] | 8.54921 | 8.376317 | 8.336265 | 8.420597 | 0.7484975 | 308.1983 | 308.0344 | 307.9965
2986 | [8 empty] | 8.511573 | 8.374353 | 8.368783 | 8.418236 | 0.7482877 | 308.1626 | 308.0326 | 308.0273
2987 | [8 empty] | 8.697473 | 8.452622 | 8.339259 | 8.496451 | 0.7552401 | 308.3388 | 308.1068 | 307.9993
2988 | [8 empty] | 8.751948 | 8.615856 | 8.236007 | 8.534604 | 0.7586314 | 308.3905 | 308.2615 | 307.9014
2989 | [8 empty] | 8.696603 | 8.574935 | 8.286136 | 8.519225 | 0.7572644 | 308.338 | 308.2227 | 307.9489
2990 | [8 empty] | 8.613248 | 8.471006 | 8.454843 | 8.513032 | 0.756714 | 308.259 | 308.1242 | 308.1089
2991 | [8 empty] | 8.554844 | 8.516853 | 8.358513 | 8.476737 | 0.7534877 | 308.2036 | 308.1676 | 308.0175
2992 | [8 empty] | 8.649694 | 8.574355 | 8.122934 | 8.448994 | 0.7510217 | 308.2935 | 308.2221 | 307.7943
2993 | [8 empty] | 8.643287 | 8.582243 | 8.20439 | 8.47664 | 0.7534791 | 308.2875 | 308.2296 | 307.8715
2994 | [8 empty] | 8.597601 | 8.52355 | 8.337038 | 8.486063 | 0.7543167 | 308.2442 | 308.174 | 307.9972
2995 | [8 empty] | 8.576641 | 8.464212 | 8.318525 | 8.453126 | 0.751389 | 308.2243 | 308.1177 | 307.9796
2996 | [8 empty] | 8.641452 | 8.583273 | 8.310798 | 8.511841 | 0.7566081 | 308.2857 | 308.2306 | 307.9723
2997 | [8 empty] | 8.687299 | 8.491772 | 8.399402 | 8.526158 | 0.7578807 | 308.3292 | 308.1439 | 308.0563
2998 | [8 empty] | 8.670879 | 8.262858 | 8.399241 | 8.444326 | 0.7506067 | 308.3136 | 307.9269 | 308.0562
2999 | [8 empty] | 8.557581 | 8.265627 | 8.254487 | 8.359232 | 0.7430428 | 308.2062 | 307.9295 | 307.9189
3000 | [8 empty] | 8.560157 | 8.471328 | 8.160217 | 8.397234 | 0.7464208 | 308.2087 | 308.1245 | 307.8296
3001 | [8 empty] | 8.735367 | 8.481502 | 8.222935 | 8.479935 | 0.753772 | 308.3748 | 308.1341 | 307.889
3002 | [8 empty] | 8.808613 | 8.464921 | 8.433014 | 8.568849 | 0.7616755 | 308.4442 | 308.1184 | 308.0882
3003 | [8 empty] | 8.725387 | 8.625836 | 8.571554 | 8.640926 | 0.7680823 | 308.3653 | 308.2709 | 308.2195
3004 | [8 empty] | 8.671748 | 8.775419 | 8.501785 | 8.649651 | 0.7688579 | 308.3145 | 308.4127 | 308.1534
3005 | [8 empty] | 8.68717 | 8.725065 | 8.455809 | 8.622681 | 0.7664606 | 308.3291 | 308.365 | 308.1098
3006 | [8 empty] | 8.630988 | 8.612121 | 8.541901 | 8.595003 | 0.7640003 | 308.2758 | 308.2579 | 308.1914
3007 | [8 empty] | 8.594993 | 8.610898 | 8.340644 | 8.515511 | 0.7569343 | 308.2417 | 308.2568 | 308.0006
3008 | [8 empty] | 8.544155 | 8.707743 | 8.220134 | 8.490677 | 0.7547269 | 308.1935 | 308.3486 | 307.8864
3009 | [8 empty] | 8.606648 | 8.805619 | 8.256902 | 8.55639 | 0.760568 | 308.2527 | 308.4413 | 307.9212
3010 | [8 empty] | 8.637974 | 8.725837 | 8.433787 | 8.5992 | 0.7643733 | 308.2824 | 308.3657 | 308.0889
3011 | [8 empty] | 8.653235 | 8.677415 | 8.48514 | 8.605263 | 0.7649123 | 308.2969 | 308.3198 | 308.1376
3012 | [8 empty] | 8.513183 | 8.67764 | 8.249594 | 8.480139 | 0.7537901 | 308.1642 | 308.32 | 307.9143
3013 | [8 empty] | 8.467464 | 8.591355 | 8.27667 | 8.445163 | 0.7506812 | 308.1208 | 308.2383 | 307.94
3014 | [8 empty] | 8.518495 | 8.459705 | 8.521875 | 8.500025 | 0.7555578 | 308.1692 | 308.1135 | 308.1724
3015 | [8 empty] | 8.640357 | 8.475996 | 8.60742 | 8.574591 | 0.7621859 | 308.2847 | 308.1289 | 308.2535
3016 | [8 empty] | 8.591966 | 8.536203 | 8.529248 | 8.552472 | 0.7602198 | 308.2388 | 308.186 | 308.1794
3017 | [8 empty] | 8.550788 | 8.522713 | 8.502397 | 8.525299 | 0.7578044 | 308.1998 | 308.1732 | 308.1539
3018 | [8 empty] | 8.659546 | 8.325544 | 8.460284 | 8.481791 | 0.753937 | 308.3029 | 307.9863 | 308.114
3019 | [8 empty] | 8.722457 | 8.23723 | 8.415822 | 8.458503 | 0.7518669 | 308.3625 | 307.9026 | 308.0719
3020 | [8 empty] | 8.711317 | 8.452461 | 8.323773 | 8.49585 | 0.7551867 | 308.352 | 308.1066 | 307.9846
3021 | [8 empty] | 8.627414 | 8.570041 | 8.515146 | 8.570867 | 0.7618549 | 308.2724 | 308.218 | 308.166
3022 | [8 empty] | 8.541773 | 8.571908 | 8.857551 | 8.657077 | 0.769518 | 308.1913 | 308.2198 | 308.4906
3023 | [8 empty] | 8.63733 | 8.73775 | 8.743738 | 8.706273 | 0.7738909 | 308.2818 | 308.377 | 308.3827
3024 | [8 empty] | 8.78511 | 8.633435 | 8.492352 | 8.636966 | 0.7677303 | 308.4219 | 308.2781 | 308.1444
3025 | [8 empty] | 8.724421 | 8.537072 | 8.25336 | 8.504951 | 0.7559957 | 308.3644 | 308.1868 | 307.9179
3026 | [8 empty] | 8.637974 | 8.344475 | 8.284075 | 8.422175 | 0.7486378 | 308.2824 | 308.0042 | 307.947
3027 | [8 empty] | 8.684787 | 8.280373 | 8.316626 | 8.427262 | 0.74909 | 308.3268 | 307.9435 | 307.9778
3028 | [8 empty] | 8.739134 | 8.338616 | 8.288744 | 8.455498 | 0.7515998 | 308.3783 | 307.9987 | 307.9514
3029 | [8 empty] | 8.737589 | 8.316143 | 8.242639 | 8.432124 | 0.7495221 | 308.3769 | 307.9774 | 307.9077
3030 | [8 empty] | 8.687267 | 8.269008 | 8.336877 | 8.43105 | 0.7494267 | 308.3292 | 307.9327 | 307.997
3031 | [8 empty] | 8.767499 | 8.229246 | 8.358642 | 8.451795 | 0.7512707 | 308.4052 | 307.895 | 308.0177
3032 | [8 empty] | 8.861833 | 8.37944 | 8.218041 | 8.486438 | 0.7543501 | 308.4946 | 308.0374 | 307.8844
3033 | [8 empty] | 8.904075 | 8.513955 | 8.111344 | 8.509791 | 0.7564259 | 308.5347 | 308.1649 | 307.7833
3034 | [8 empty] | 8.713925 | 8.450626 | 8.229439 | 8.464663 | 0.7524145 | 308.3544 | 308.1049 | 307.8952
3035 | [8 empty] | 8.639037 | 8.501012 | 8.494219 | 8.544756 | 0.7595339 | 308.2834 | 308.1526 | 308.1462
3036 | [8 empty] | 8.672714 | 8.588071 | 8.422197 | 8.560994 | 0.7609772 | 308.3154 | 308.2351 | 308.0779
3037 | [8 empty] | 8.690937 | 8.651239 | 8.24866 | 8.530279 | 0.758247 | 308.3326 | 308.295 | 307.9134
3038 | [8 empty] | 8.670686 | 8.520137 | 8.322743 | 8.504522 | 0.7559575 | 308.3134 | 308.1707 | 307.9836
3039 | [8 empty] | 8.600176 | 8.37313 | 8.335493 | 8.436266 | 0.7498903 | 308.2466 | 308.0314 | 307.9957
3040 | [8 empty] | 8.559802 | 8.508353 | 8.282401 | 8.450186 | 0.7511276 | 308.2083 | 308.1596 | 307.9454
3041 | [8 empty] | 8.630666 | 8.721845 | 8.247855 | 8.533455 | 0.7585294 | 308.2755 | 308.3619 | 307.9127
3042 | [8 empty] | 8.631632 | 8.657582 | 8.437554 | 8.575589 | 0.7622746 | 308.2764 | 308.301 | 308.0925
3043 | [8 empty] | 8.553331 | 8.624066 | 8.510156 | 8.562518 | 0.7611127 | 308.2022 | 308.2693 | 308.1613
3044 | [8 empty] | 8.448726 | 8.764086 | 8.366079 | 8.526297 | 0.7578931 | 308.1031 | 308.402 | 308.0247
3045 | [8 empty] | 8.49174 | 8.75652 | 8.274835 | 8.507698 | 0.7562399 | 308.1438 | 308.3948 | 307.9382
3046 | [8 empty] | 8.656809 | 8.541998 | 8.296889 | 8.498566 | 0.755428 | 308.3003 | 308.1915 | 307.9591
3047 | [8 empty] | 8.636107 | 8.530407 | 8.365564 | 8.510693 | 0.756506 | 308.2807 | 308.1805 | 308.0242
3048 | [8 empty] | 8.542674 | 8.766855 | 8.394122 | 8.567884 | 0.7615897 | 308.1921 | 308.4046 | 308.0513
3049 | [8 empty] | 8.540292 | 8.856328 | 8.303747 | 8.566789 | 0.7614924 | 308.1898 | 308.4894 | 307.9656
3050 | [8 empty] | 8.673165 | 8.700338 | 8.237101 | 8.536868 | 0.7588327 | 308.3158 | 308.3416 | 307.9025
3051 | [8 empty] | 8.739102 | 8.584207 | 8.380148 | 8.567819 | 0.7615839 | 308.3783 | 308.2315 | 308.0381
3052 | [8 empty] | 8.652752 | 8.636526 | 8.369202 | 8.552827 | 0.7602513 | 308.2964 | 308.2811 | 308.0277
3053 | [8 empty] | 8.681858 | 8.679121 | 8.254326 | 8.538435 | 0.758972 | 308.324 | 308.3214 | 307.9188
3054 | [8 empty] | 8.775902 | 8.59055 | 8.15307 | 8.506507 | 0.756134 | 308.4132 | 308.2375 | 307.8228
3055 | [8 empty] | 8.746797 | 8.322679 | 8.199818 | 8.423098 | 0.7487198 | 308.3856 | 307.9836 | 307.8671
3056 | [8 empty] | 8.649855 | 8.050944 | 8.14721 | 8.28267 | 0.7362373 | 308.2937 | 307.726 | 307.8173
3057 | [8 empty] | 8.548663 | 7.902359 | 7.980241 | 8.143754 | 0.7238893 | 308.1978 | 307.5852 | 307.659
3058 | [8 empty] | 8.617498 | 7.979662 | 7.98095 | 8.192703 | 0.7282403 | 308.263 | 307.6584 | 307.6597
3059 | [8 empty] | 8.784595 | 8.112953 | 8.145117 | 8.347555 | 0.7420049 | 308.4214 | 307.7848 | 307.8153
3060 | [8 empty] | 8.858389 | 8.345795 | 8.161988 | 8.455390625 | 0.7515903 | 308.4914 | 308.0055 | 307.8313
3061 | [8 empty] | 8.804267 | 8.647891 | 8.096244 | 8.516134 | 0.7569897 | 308.4401 | 308.2918 | 307.769
3062 | [8 empty] | 8.744865 | 8.724228 | 8.18723 | 8.552108 | 0.7601873 | 308.3838 | 308.3642 | 307.8552
3063 | [8 empty] | 8.821588 | 8.656552 | 8.274159 | 8.5841 | 0.7630311 | 308.4565 | 308.3 | 307.9376
3064 | [8 empty] | 8.850887 | 8.661542 | 8.228859 | 8.580429 | 0.7627048 | 308.4843 | 308.3048 | 307.8947
3065 | [8 empty] | 8.81399 | 8.684401 | 8.090255 | 8.529549 | 0.7581821 | 308.4493 | 308.3264 | 307.7633
3066 | [8 empty] | 8.725 | 8.595604 | 8.152619 | 8.491075 | 0.7547622 | 308.3649 | 308.2423 | 307.8224
3067 | [8 empty] | 8.717338 | 8.553943 | 8.314855 | 8.528712 | 0.7581077 | 308.3577 | 308.2028 | 307.9762
3068 | [8 empty] | 8.773037 | 8.711059 | 8.455069 | 8.646388 | 0.7685678 | 308.4105 | 308.3517 | 308.1091
3069 | [8 empty] | 8.781923 | 8.76444 | 8.400786 | 8.64905 | 0.7688044 | 308.4189 | 308.4023 | 308.0576
3070 | [8 empty] | 8.628702 | 8.673261 | 8.217752 | 8.506572 | 0.7561397 | 308.2737 | 308.3159 | 307.8841
3071 | [8 empty] | 8.492191 | 8.626287 | 8.241931 | 8.45347 | 0.7514195 | 308.1443 | 308.2714 | 307.907
3072 | [8 empty] | 8.55948 | 8.576995 | 8.266818 | 8.467765 | 0.7526902 | 308.208 | 308.2246 | 307.9306
3073 | [8 empty] | 8.692708 | 8.574387 | 8.186682 | 8.484592 | 0.754186 | 308.3343 | 308.2222 | 307.8547
3074 | [8 empty] | 8.67529 | 8.529957 | 8.087647 | 8.430965 | 0.7494191 | 308.3178 | 308.1801 | 307.7608
3075 | [8 empty] | 8.627994 | 8.443188 | 8.139386 | 8.403523 | 0.7469798 | 308.273 | 308.0978 | 307.8098
3076 | [8 empty] | 8.678123 | 8.45465 | 8.240063 | 8.457612 | 0.7517877 | 308.3205 | 308.1087 | 307.9053
3077 | [8 empty] | 8.635109 | 8.564535 | 8.066913 | 8.422186 | 0.7486387 | 308.2797 | 308.2128 | 307.7411
3078 | [8 empty] | 8.575224 | 8.488617 | 7.808379 | 8.29074 | 0.7369547 | 308.223 | 308.1409 | 307.4961
3079 | [8 empty] | 8.414695 | 8.294797 | 7.926828 | 8.212107 | 0.729965 | 308.0708 | 307.9572 | 307.6084
3080 | [8 empty] | 8.398951 | 8.174255 | 8.11759 | 8.230265 | 0.7315791 | 308.0559 | 307.8429 | 307.7892
3081 | [8 empty] | 8.621941 | 8.309832 | 8.047048 | 8.326274 | 0.7401132 | 308.2672 | 307.9714 | 307.7223
3082 | [8 empty] | 8.72661 | 8.379601 | 8.105001 | 8.403737 | 0.7469989 | 308.3665 | 308.0375 | 307.7773
3083 | [8 empty] | 8.671169 | 8.248853 | 8.228248 | 8.382756 | 0.7451339 | 308.3139 | 307.9136 | 307.8941
3084 | [8 empty] | 8.658805 | 8.202909 | 8.230855 | 8.36419 | 0.7434836 | 308.3022 | 307.8701 | 307.8965
3085 | [8 empty] | 8.658322 | 8.23987 | 8.178859 | 8.359017 | 0.7430237 | 308.3017 | 307.9051 | 307.8473
3086 | [8 empty] | 8.713345 | 8.111569 | 8.120037 | 8.314984 | 0.7391097 | 308.3539 | 307.7835 | 307.7915
3087 | [8 empty] | 8.776321 | 8.009669 | 8.225801 | 8.337263 | 0.7410901 | 308.4136 | 307.6869 | 307.8918
3088 | [8 empty] | 8.712991 | 8.125735 | 8.351848 | 8.396858 | 0.7463874 | 308.3535 | 307.7969 | 308.0112
3089 | [8 empty] | 8.736237 | 8.265048 | 8.36273 | 8.454672 | 0.7515264 | 308.3756 | 307.929 | 308.0215
3090 | [8 empty] | 8.794479 | 8.23224 | 8.164499 | 8.397073 | 0.7464065 | 308.4308 | 307.8979 | 307.8336
3091 | [8 empty] | 8.817017 | 8.111601 | 8.104164 | 8.344261 | 0.7417121 | 308.4521 | 307.7835 | 307.7765
3092 | [8 empty] | 8.708452 | 8.11466 | 8.278151 | 8.367088 | 0.7437411 | 308.3492 | 307.7864 | 307.9414
3093 | [8 empty] | 8.581792 | 8.146727 | 8.33076 | 8.353093 | 0.7424972 | 308.2292 | 307.8168 | 307.9912
3094 | [8 empty] | 8.530762 | 8.24763 | 8.343413 | 8.373935 | 0.7443497 | 308.1808 | 307.9124 | 308.0032
3095 | [8 empty] | 8.585463 | 8.206837 | 8.316851 | 8.369717 | 0.7439748 | 308.2327 | 307.8738 | 307.9781
3096 | [8 empty] | 8.576448 | 8.114982 | 8.452364 | 8.381265 | 0.7450013 | 308.2241 | 307.7867 | 308.1065
3097 | [8 empty] | 8.509061 | 8.174319 | 8.524805 | 8.402729 | 0.7469092 | 308.1602 | 307.843 | 308.1752
3098 | [8 empty] | 8.524837 | 8.196373 | 8.425706 | 8.382306 | 0.7450938 | 308.1752 | 307.8639 | 308.0812
3099 | [8 empty] | 8.557227 | 8.164982 | 8.344475 | 8.355561 | 0.7427166 | 308.2059 | 307.8341 | 308.0042
3100 | [8 empty] | 8.552977 | 8.122902 | 8.53646 | 8.404113 | 0.7470323 | 308.2019 | 307.7942 | 308.1862
3101 | [8 empty] | 8.485719 | 8.099753 | 8.635431 | 8.406968 | 0.747286 | 308.1381 | 307.7723 | 308.28
3102 | [8 empty] | 8.386105 | 8.167172 | 8.415468 | 8.322915 | 0.7398146 | 308.0437 | 307.8362 | 308.0715
3103 | [8 empty] | 8.52062 | 8.104357 | 8.291481 | 8.305486 | 0.7382654 | 308.1712 | 307.7766 | 307.954
3104 | [8 empty] | 8.568238 | 7.953905 | 8.329665 | 8.283936 | 0.7363499 | 308.2163 | 307.634 | 307.9902
3105 | [8 empty] | 8.470169 | 8.044505 | 8.25336 | 8.256011 | 0.7338677 | 308.1234 | 307.7199 | 307.9179
3106 | [8 empty] | 8.382595 | 8.095986 | 8.080371 | 8.186318 | 0.7276727 | 308.0404 | 307.7687 | 307.7539
3107 | [8 empty] | 8.380309 | 8.12712 | 8.18723 | 8.231553 | 0.7316936 | 308.0382 | 307.7982 | 307.8552
3108 | [8 empty] | 8.41228 | 8.199368 | 8.256258 | 8.289302 | 0.7368268 | 308.0685 | 307.8667 | 307.9206
3109 | [8 empty] | 8.480568 | 8.432016 | 8.322357 | 8.411647 | 0.7477019 | 308.1332 | 308.0872 | 307.9833
3110 | [8 empty] | 8.458417 | 8.597311 | 8.202813 | 8.419513 | 0.7484012 | 308.1122 | 308.2439 | 307.87
3111 | [8 empty] | 8.425899 | 8.583821 | 8.103005 | 8.370908 | 0.7440807 | 308.0814 | 308.2311 | 307.7754
3112 | [8 empty] | 8.508031 | 8.473742 | 8.150913 | 8.377562 | 0.7446722 | 308.1593 | 308.1268 | 307.8208
3113 | [8 empty] | 8.517271 | 8.52751 | 8.294571 | 8.446451 | 0.7507956 | 308.168 | 308.1777 | 307.9569
3114 | [8 empty] | 8.409543 | 8.622681 | 8.300173 | 8.444133 | 0.7505896 | 308.0659 | 308.2679 | 307.9622
3115 | [8 empty] | 8.379118 | 8.686848 | 8.209091 | 8.425019 | 0.7488906 | 308.0371 | 308.3288 | 307.8759
3116 | [8 empty] | 8.353297 | 8.610672 | 8.210797 | 8.391589 | 0.745919 | 308.0126 | 308.2566 | 307.8775
3117 | [8 empty] | 8.509255 | 8.596957 | 8.261248 | 8.45582 | 0.7516284 | 308.1604 | 308.2436 | 307.9254
3118 | [8 empty] | 8.610576 | 8.658548 | 8.244088 | 8.504404 | 0.755947 | 308.2565 | 308.3019 | 307.9091
3119 | [8 empty] | 8.439196 | 8.622037 | 8.068426 | 8.376553 | 0.7445825 | 308.094 | 308.2673 | 307.7426
3120 | [8 empty] | 8.295215 | 8.578058 | 8.117268 | 8.33018 | 0.7404605 | 307.9576 | 308.2256 | 307.7889
3121 | [8 empty] | 8.342737 | 8.633435 | 8.311893 | 8.429355 | 0.749276 | 308.0026 | 308.2781 | 307.9734
3122 | [8 empty] | 8.443414 | 8.742096 | 8.307418 | 8.497643 | 0.755346 | 308.098 | 308.3811 | 307.9691
3123 | [8 empty] | 8.407805 | 8.69963 | 8.14457 | 8.417335 | 0.7482075 | 308.0643 | 308.3409 | 307.8148
3124 | [8 empty] | 8.397534 | 8.474129 | 8.179052 | 8.350238 | 0.7422434 | 308.0545 | 308.1271 | 307.8474
3125 | [8 empty] | 8.532532 | 8.487522 | 8.324771 | 8.448275 | 0.7509578 | 308.1825 | 308.1398 | 307.9856
3126 | [8 empty] | 8.567755 | 8.700209 | 8.318203 | 8.528722 | 0.7581087 | 308.2159 | 308.3414 | 307.9793
3127 | [8 empty] | 8.598438 | 8.742418 | 8.216657 | 8.519171 | 0.7572596 | 308.245 | 308.3814 | 307.8831
3128 | [8 empty] | 8.40993 | 8.657582 | 8.272646 | 8.446719 | 0.7508195 | 308.0663 | 308.301 | 307.9362
3129 | [8 empty] | 8.32651 | 8.710802 | 8.336974 | 8.458095 | 0.7518307 | 307.9872 | 308.3515 | 307.9971
3130 | [8 empty] | 8.518237 | 8.633531 | 8.283914 | 8.478561 | 0.7536499 | 308.1689 | 308.2782 | 307.9468
3131 | [8 empty] | 8.604587 | 8.489422 | 8.14296 | 8.412323 | 0.747762 | 308.2508 | 308.1416 | 307.8132
3132 | [8 empty] | 8.58704 | 8.33237 | 8.235588 | 8.384999 | 0.7453333 | 308.2342 | 307.9928 | 307.901
3133 | [8 empty] | 8.519171 | 8.414373 | 8.387908 | 8.440484 | 0.7502652 | 308.1698 | 308.0705 | 308.0454
3134 | [8 empty] | 8.540549 | 8.551882 | 8.456292 | 8.516241 | 0.7569992 | 308.1901 | 308.2008 | 308.1102
3135 | [8 empty] | 8.519911 | 8.545926 | 8.421037 | 8.495625 | 0.7551667 | 308.1705 | 308.1952 | 308.0768
3136 | [8 empty] | 8.49277 | 8.351494 | 8.349852 | 8.398039 | 0.7464923 | 308.1448 | 308.0109 | 308.0093
3137 | [8 empty] | 8.386716 | 8.354553 | 8.438938 | 8.393403 | 0.7460802 | 308.0443 | 308.0138 | 308.0938
3138 | [8 empty] | 8.254165 | 8.475191 | 8.474869 | 8.401409 | 0.7467919 | 307.9186 | 308.1281 | 308.1278
3139 | [8 empty] | 8.328345 | 8.551592 | 8.38736 | 8.422433 | 0.7486607 | 307.989 | 308.2006 | 308.0449
3140 | [8 empty] | 8.38823 | 8.516338 | 8.275157 | 8.393242 | 0.7460659 | 308.0457 | 308.1671 | 307.9385
3141 | [8 empty] | 8.410799 | 8.542062 | 8.292511 | 8.415124 | 0.748011 | 308.0671 | 308.1915 | 307.955
3142 | [8 empty] | 8.3249 | 8.627092 | 8.362569 | 8.438187 | 0.7500611 | 307.9857 | 308.2721 | 308.0214
3143 | [8 empty] | 8.339292 | 8.693384 | 8.225157 | 8.419277 | 0.7483802 | 307.9993 | 308.335 | 307.8911
3144 | [8 empty] | 8.435976 | 8.527188 | 8.164886 | 8.376017 | 0.7445348 | 308.091 | 308.1774 | 307.834
3145 | [8 empty] | 8.559996 | 8.508611 | 8.328377 | 8.465661 | 0.7525032 | 308.2085 | 308.1598 | 307.989
3146 | [8 empty] | 8.470169 | 8.652978 | 8.534174 | 8.55244 | 0.7602169 | 308.1234 | 308.2967 | 308.1841
3147 | [8 empty] | 8.388358 | 8.686751 | 8.410992 | 8.495367 | 0.7551438 | 308.0458 | 308.3287 | 308.0673
3148 | [8 empty] | 8.447921 | 8.576931 | 8.371037 | 8.465296 | 0.7524708 | 308.1023 | 308.2246 | 308.0294
3149 | [8 empty] | 8.429247 | 8.547407 | 8.313599 | 8.430085 | 0.7493408 | 308.0846 | 308.1966 | 307.975
3150 | [8 empty] | 8.403587 | 8.557677 | 8.313277 | 8.424847 | 0.7488753 | 308.0603 | 308.2063 | 307.9747
3151 | [8 empty] | 8.374836 | 8.506808 | 8.212697 | 8.36478 | 0.743536 | 308.033 | 308.1581 | 307.8793
3152 | [8 empty] | 8.530729 | 8.390483 | 8.162342 | 8.361185 | 0.7432164 | 308.1808 | 308.0479 | 307.8316
3153 | [8 empty] | 8.677769 | 8.345988 | 8.246599 | 8.423452 | 0.7487513 | 308.3202 | 308.0057 | 307.9115
3154 | [8 empty] | 8.759064 | 8.446923 | 8.354746 | 8.520244 | 0.757355 | 308.3972 | 308.1013 | 308.014
3155 | [8 empty] | 8.690422 | 8.447245 | 8.28047 | 8.472712 | 0.75313 | 308.3322 | 308.1017 | 307.9436
3156 | [8 empty] | 8.694511 | 8.346729 | 8.163984 | 8.401741 | 0.7468214 | 308.336 | 308.0064 | 307.8332
3157 | [8 empty] | 8.711993 | 8.292865 | 8.131917 | 8.378925 | 0.7447933 | 308.3526 | 307.9553 | 307.8028
3158 | [8 empty] | 8.81589 | 8.360348 | 8.261506 | 8.479248 | 0.7537109 | 308.4511 | 308.0193 | 307.9256
3159 | [8 empty] | 8.834918 | 8.487909 | 8.317849 | 8.546892 | 0.7597237 | 308.4691 | 308.1402 | 307.979
3160 | [8 empty] | 8.850114 | 8.5259 | 8.269941 | 8.548652 | 0.7598802 | 308.4835 | 308.1762 | 307.9336
3161 | [8 empty] | 8.92703 | 8.546377 | 8.239355 | 8.570921 | 0.7618596 | 308.5564 | 308.1956 | 307.9046
3162 | [8 empty] | 8.966471 | 8.655489 | 8.349659 | 8.657206 | 0.7695294 | 308.5938 | 308.299 | 308.0092
3163 | [8 empty] | 8.910385 | 8.658258 | 8.338744 | 8.635796 | 0.7676263 | 308.5406 | 308.3017 | 307.9988
3164 | [8 empty] | 8.858743 | 8.521875 | 8.191802 | 8.52414 | 0.7577013 | 308.4917 | 308.1724 | 307.8595
3165 | [8 empty] | 8.725998 | 8.461411 | 8.145504 | 8.444304 | 0.7506048 | 308.3659 | 308.1151 | 307.8156
3166 | [8 empty] | 8.799856 | 8.516016 | 8.332241 | 8.549371 | 0.7599441 | 308.4359 | 308.1668 | 307.9926
3167 | [8 empty] | 8.952884 | 8.686429 | 8.431533 | 8.690282 | 0.7724695 | 308.5809 | 308.3284 | 308.0868
3168 | [8 empty] | 8.893064 | 8.606905 | 8.219297 | 8.573089 | 0.7620523 | 308.5242 | 308.253 | 307.8856
3169 | [8 empty] | 8.816598 | 8.450883 | 8.099077 | 8.455519 | 0.7516017 | 308.4518 | 308.1051 | 307.7716
3170 | [8 empty] | 8.855426 | 8.466208 | 8.235685 | 8.519107 | 0.7572539 | 308.4886 | 308.1196 | 307.9011
3171 | [8 empty] | 8.916985 | 8.405036 | 8.269619 | 8.530547 | 0.7582708 | 308.5469 | 308.0616 | 307.9333
3172 | [8 empty] | 8.943161 | 8.31244 | 8.234622 | 8.496741 | 0.7552659 | 308.5717 | 307.9739 | 307.9001
3173 | [8 empty] | 8.931441 | 8.318235 | 8.297469 | 8.515715 | 0.7569525 | 308.5606 | 307.9794 | 307.9597
3174 | [8 empty] | 9.02716 | 8.519911 | 8.367238 | 8.638103 | 0.7678314 | 308.6513 | 308.1705 | 308.0258
3175 | [8 empty] | 9.072396 | 8.530407 | 8.379215 | 8.660673 | 0.7698376 | 308.6942 | 308.1805 | 308.0372
3176 | [8 empty] | 9.049762 | 8.294378 | 8.328635 | 8.557592 | 0.7606748 | 308.6728 | 307.9568 | 307.9892
3177 | [8 empty] | 8.848182 | 8.183914 | 8.272356 | 8.434817 | 0.7497615 | 308.4817 | 307.8521 | 307.9359
3178 | [8 empty] | 8.793932 | 8.276574 | 8.343542 | 8.471349 | 0.7530088 | 308.4303 | 307.9399 | 308.0034
3179 | [8 empty] | 8.879895 | 8.332981 | 8.513215 | 8.575364 | 0.7622546 | 308.5117 | 307.9933 | 308.1642
3180 | [8 empty] | 8.926065 | 8.286587 | 8.453555 | 8.555402 | 0.7604802 | 308.5555 | 307.9494 | 308.1076
3181 | [8 empty] | 8.965634 | 8.288454 | 8.242961 | 8.499016 | 0.7554681 | 308.593 | 307.9511 | 307.908
3182 | [8 empty] | 8.912703 | 8.301172 | 7.949172 | 8.387682 | 0.7455718 | 308.5428 | 307.9632 | 307.6295
3183 | [8 empty] | 8.904622 | 8.33604 | 7.963242 | 8.401301 | 0.7467823 | 308.5352 | 307.9962 | 307.6429
3184 | [8 empty] | 8.931602 | 8.211956 | 8.009218 | 8.384259 | 0.7452675 | 308.5608 | 307.8786 | 307.6865
3185 | [8 empty] | 8.91045 | 8.095278 | 8.073449 | 8.359725 | 0.7430867 | 308.5407 | 307.768 | 307.7473
3186 | [8 empty] | 8.809998 | 8.092799 | 8.101202 | 8.334666 | 0.7408592 | 308.4455 | 307.7657 | 307.7737
3187 | [8 empty] | 8.697956 | 8.269426 | 8.327089 | 8.43149 | 0.7494658 | 308.3393 | 307.9331 | 307.9878
3188 | [8 empty] | 8.834885 | 8.177088 | 8.447889 | 8.486621 | 0.7543663 | 308.4691 | 307.8456 | 308.1023
3189 | [8 empty] | 8.972813 | 8.003423 | 8.262086 | 8.412774 | 0.7478021 | 308.5998 | 307.681 | 307.9261
3190 | [8 empty] | 8.884145 | 8.076508 | 8.31376 | 8.424804 | 0.7488715 | 308.5158 | 307.7502 | 307.9751
3191 | [8 empty] | 8.760223 | 8.201138 | 8.553331 | 8.504897 | 0.7559909 | 308.3983 | 307.8684 | 308.2022
3192 | [8 empty] | 8.721233 | 8.186425 | 8.520652 | 8.476103 | 0.7534314 | 308.3614 | 307.8544 | 308.1712
3193 | [8 empty] | 8.866502 | 8.203811 | 8.374546 | 8.48162 | 0.7539217 | 308.4991 | 307.8709 | 308.0327
3194 | [8 empty] | 8.855105 | 8.329343 | 8.411346 | 8.531931 | 0.7583939 | 308.4883 | 307.9899 | 308.0676
3195 | [8 empty] | 8.802078 | 8.441096 | 8.464148 | 8.569107 | 0.7616984 | 308.438 | 308.0958 | 308.1177
3196 | [8 empty] | 8.827738 | 8.412151 | 8.420039 | 8.55331 | 0.7602942 | 308.4623 | 308.0684 | 308.0759
3197 | [8 empty] | 8.82278 | 8.297566 | 8.323097 | 8.481147 | 0.7538798 | 308.4576 | 307.9598 | 307.984
3198 | [8 empty] | 8.781859 | 8.326606 | 8.396601 | 8.501689 | 0.7557056 | 308.4188 | 307.9873 | 308.0536
3199 | [8 empty] | 8.762895 | 8.397019 | 8.595282 | 8.585066 | 0.7631169 | 308.4008 | 308.054 | 308.242
3200 | [8 empty] | 8.638747 | 8.449338 | 8.55742 | 8.548502 | 0.7598668 | 308.2832 | 308.1036 | 308.2061
3201 | [8 empty] | 8.763764 | 8.409382 | 8.432725 | 8.53529 | 0.7586925 | 308.4017 | 308.0658 | 308.0879
3202 | [8 empty] | 8.82835 | 8.391546 | 8.282466 | 8.500787 | 0.7556255 | 308.4629 | 308.0489 | 307.9455
3203 | [8 empty] | 8.762477 | 8.519911 | 8.393413 | 8.5586 | 0.7607645 | 308.4005 | 308.1705 | 308.0506
3204 | [8 empty] | 8.715084 | 8.502751 | 8.549371 | 8.589069 | 0.7634728 | 308.3555 | 308.1543 | 308.1985
3205 | [8 empty] | 8.671845 | 8.42313 | 8.407966 | 8.50098 | 0.7556427 | 308.3145 | 308.0788 | 308.0644
3206 | [8 empty] | 8.755168 | 8.342994 | 8.382112 | 8.493425 | 0.7549711 | 308.3935 | 308.0028 | 308.0399
3207 | [8 empty] | 8.7939 | 8.447084 | 8.504457 | 8.581814 | 0.7628279 | 308.4302 | 308.1015 | 308.1559
3208 | [8 empty] | 8.758259 | 8.524741 | 8.559996 | 8.614332 | 0.7657184 | 308.3965 | 308.1751 | 308.2085
3209 | [8 empty] | 8.708709 | 8.396697 | 8.500111 | 8.535172 | 0.758682 | 308.3495 | 308.0537 | 308.1518
3210 | [8 empty] | 8.770461 | 8.274384 | 8.456035 | 8.500293 | 0.7555816 | 308.408 | 307.9378 | 308.11
3211 | [8 empty] | 8.769366 | 8.385074 | 8.566306 | 8.573582 | 0.7620962 | 308.407 | 308.0427 | 308.2145
3212 | [8 empty] | 8.713571 | 8.431566 | 8.698761 | 8.614632 | 0.7657451 | 308.3541 | 308.0868 | 308.3401
3213 | [8 empty] | 8.558547 | 8.297823 | 8.496569 | 8.45098 | 0.7511982 | 308.2072 | 307.96 | 308.1484
3214 | [8 empty] | 8.612604 | 8.420555 | 8.341417 | 8.458192 | 0.7518393 | 308.2584 | 308.0764 | 308.0013
3215 | [8 empty] | 8.794962 | 8.565984 | 8.518173 | 8.626373 | 0.7667887 | 308.4312 | 308.2142 | 308.1689
3216 | [8 empty] | 8.788877 | 8.529828 | 8.506067 | 8.608257 | 0.7651784 | 308.4255 | 308.1799 | 308.1574
3217 | [8 empty] | 8.719946 | 8.365789 | 8.408062 | 8.497932 | 0.7553718 | 308.3601 | 308.0244 | 308.0645
3218 | [8 empty] | 8.698181 | 8.297083 | 8.436653 | 8.477305 | 0.7535383 | 308.3395 | 307.9593 | 308.0916
3219 | [8 empty] | 8.738394 | 8.409801 | 8.599082 | 8.582425 | 0.7628823 | 308.3776 | 308.0662 | 308.2456
3220 | [8 empty] | 8.706488 | 8.526995 | 8.603911 | 8.612464 | 0.7655524 | 308.3474 | 308.1772 | 308.2502
3221 | [8 empty] | 8.610833 | 8.507323 | 8.461057 | 8.526404 | 0.7579026 | 308.2567 | 308.1586 | 308.1147
3222 | [8 empty] | 8.599693 | 8.397373 | 8.34557 | 8.447546 | 0.7508929 | 308.2462 | 308.0544 | 308.0053
3223 | [8 empty] | 8.717112 | 8.407483 | 8.341739 | 8.488778 | 0.754558 | 308.3575 | 308.064 | 308.0016
3224 | [8 empty] | 8.714279 | 8.38559 | 8.48617 | 8.52868 | 0.7581048 | 308.3548 | 308.0432 | 308.1385
3225 | [8 empty] | 8.720074 | 8.285106 | 8.596699 | 8.53396 | 0.7585742 | 308.3603 | 307.948 | 308.2433
3226 | [8 empty] | 8.605585 | 8.160024 | 8.583434 | 8.449681 | 0.7510828 | 308.2517 | 307.8294 | 308.2307
3227 | [8 empty] | 8.585817 | 8.185523 | 8.606454 | 8.459265 | 0.7519347 | 308.233 | 307.8536 | 308.2526
3228 | [8 empty] | 8.584883 | 8.269587 | 8.683596 | 8.512689 | 0.7566835 | 308.2321 | 307.9333 | 308.3257
3229 | [8 empty] | 8.645669 | 8.095052 | 8.687202 | 8.475975 | 0.75342 | 308.2897 | 307.7678 | 308.3291
3230 | [8 empty] | 8.60404 | 7.932141 | 8.616339 | 8.384173 | 0.7452598 | 308.2503 | 307.6134 | 308.2619
3231 | [8 empty] | 8.591355 | 8.020358 | 8.511476 | 8.374396 | 0.7443908 | 308.2383 | 307.697 | 308.1625
3232 | [8 empty] | 8.594703 | 8.088388 | 8.653461 | 8.445517 | 0.7507126 | 308.2414 | 307.7615 | 308.2971
3233 | [8 empty] | 8.567143 | 7.934104 | 8.592095 | 8.364448 | 0.7435064 | 308.2153 | 307.6153 | 308.239
3234 | [8 empty] | 8.495925 | 7.836003 | 8.42239 | 8.251439 | 0.7334613 | 308.1478 | 307.5223 | 308.0781
3235 | [8 empty] | 8.315756 | 8.062663 | 8.491643 | 8.290021 | 0.7368908 | 307.977 | 307.7371 | 308.1437
3236 | [8 empty] | 8.182175 | 8.254359 | 8.648438 | 8.361657 | 0.7432584 | 307.8504 | 307.9188 | 308.2924
3237 | [8 empty] | 8.28575 | 8.202941 | 8.629088 | 8.372593 | 0.7442305 | 307.9486 | 307.8701 | 308.274
3238 | [8 empty] | 8.33546 | 8.175929 | 8.546988 | 8.352793 | 0.7424704 | 307.9957 | 307.8445 | 308.1962
3239 | [8 empty] | 8.257546 | 8.283657 | 8.591676 | 8.377626 | 0.7446779 | 307.9218 | 307.9466 | 308.2386
3240 | [8 empty] | 8.191447 | 8.348661 | 8.651529 | 8.397212 | 0.7464189 | 307.8592 | 308.0082 | 308.2953
3241 | [8 empty] | 8.211248 | 8.247243 | 8.601432 | 8.353308 | 0.7425162 | 307.878 | 307.9121 | 308.2478
3242 | [8 empty] | 8.248434 | 8.124512 | 8.517239 | 8.296729 | 0.737487 | 307.9132 | 307.7957 | 308.168
3243 | [8 empty] | 8.288776 | 8.26479 | 8.613666 | 8.389078 | 0.7456958 | 307.9514 | 307.9287 | 308.2594
3244 | [8 empty] | 8.267269 | 8.418462 | 8.715148 | 8.46696 | 0.7526186 | 307.9311 | 308.0744 | 308.3556
3245 | [8 empty] | 8.444798 | 8.490195 | 8.620782 | 8.518591 | 0.7572081 | 308.0993 | 308.1424 | 308.2661
3246 | [8 empty] | 8.460091 | 8.494734 | 8.371101 | 8.441976 | 0.7503978 | 308.1138 | 308.1467 | 308.0295
3247 | [8 empty] | 8.453266 | 8.531084 | 8.236973 | 8.407107 | 0.7472984 | 308.1074 | 308.1811 | 307.9023
3248 | [8 empty] | 8.269909 | 8.662669 | 8.208769 | 8.380449 | 0.7449288 | 307.9336 | 308.3058 | 307.8756
3249 | [8 empty] | 8.291706 | 8.674839 | 8.353973 | 8.440173 | 0.7502376 | 307.9542 | 308.3174 | 308.0132
3250 | [8 empty] | 8.511251 | 8.553717 | 8.391546 | 8.485505 | 0.7542671 | 308.1623 | 308.2026 | 308.0489
3251 | [8 empty] | 8.524709 | 8.450175 | 8.383529 | 8.452804 | 0.7513604 | 308.1751 | 308.1044 | 308.0413
3252 | [8 empty] | 8.531792 | 8.685367 | 8.433626 | 8.550262 | 0.7600233 | 308.1818 | 308.3274 | 308.0887
3253 | [8 empty] | 8.527478 | 8.729089 | 8.520394 | 8.59232 | 0.7637618 | 308.1777 | 308.3688 | 308.171
3254 | [8 empty] | 8.476994 | 8.638393 | 8.389421 | 8.501603 | 0.755698 | 308.1299 | 308.2828 | 308.0468
3255 | [8 empty] | 8.440355 | 8.628348 | 8.283399 | 8.450701 | 0.7511734 | 308.0951 | 308.2733 | 307.9464
3256 | [8 empty] | 8.394508 | 8.624034 | 8.363728 | 8.460757 | 0.7520673 | 308.0517 | 308.2692 | 308.0225
3257 | [8 empty] | 8.338004 | 8.505455 | 8.512603 | 8.452021 | 0.7512907 | 307.9981 | 308.1568 | 308.1636
3258 | [8 empty] | 8.305067 | 8.398082 | 8.350399 | 8.351183 | 0.7423274 | 307.9669 | 308.0551 | 308.0099
3259 | [8 empty] | 8.401172 | 8.527445 | 8.315724 | 8.414781 | 0.7479805 | 308.058 | 308.1777 | 307.977
3260 | [8 empty] | 8.459641 | 8.646249 | 8.420426 | 8.508772 | 0.7563353 | 308.1134 | 308.2903 | 308.0762
3261 | [8 empty] | 8.321133 | 8.583338 | 8.395667 | 8.433379 | 0.7496337 | 307.9821 | 308.2307 | 308.0528
3262 | [8 empty] | 8.19193 | 8.432886 | 8.294829 | 8.306548 | 0.7383598 | 307.8596 | 308.088 | 307.9572
3263 | [8 empty] | 8.226992 | 8.3532 | 8.297372 | 8.292522 | 0.737113 | 307.8929 | 308.0125 | 307.9596
3264 | [8 empty] | 8.333754 | 8.431018 | 8.464566 | 8.40978 | 0.747536 | 307.9941 | 308.0863 | 308.1181
3265 | [8 empty] | 8.356549 | 8.488681 | 8.585237 | 8.476822 | 0.7534953 | 308.0157 | 308.1409 | 308.2325
3266 | [8 empty] | 8.300689 | 8.43823 | 8.445378 | 8.394765 | 0.7462014 | 307.9627 | 308.0931 | 308.0999
3267 | [8 empty] | 8.332273 | 8.394572 | 8.367238 | 8.364694 | 0.7435284 | 307.9927 | 308.0517 | 308.0258
3268 | [8 empty] | 8.271455 | 8.475127 | 8.413697 | 8.386759 | 0.7454897 | 307.935 | 308.1281 | 308.0699
3269 | [8 empty] | 8.229761 | 8.411024 | 8.528862 | 8.389882 | 0.7457673 | 307.8955 | 308.0673 | 308.179
3270 | [8 empty] | 8.1041 | 8.245537 | 8.538778 | 8.296138 | 0.7374345 | 307.7764 | 307.9105 | 308.1884
3271 | [8 empty] | 8.061987 | 8.146019 | 8.467593 | 8.2252 | 0.7311289 | 307.7365 | 307.8161 | 308.1209
3272 | [8 empty] | 8.335299 | 8.308705 | 8.426833 | 8.356946 | 0.7428396 | 307.9955 | 307.9703 | 308.0823
3273 | [8 empty] | 8.377412 | 8.459125 | 8.433047 | 8.423195 | 0.7487284 | 308.0355 | 308.1129 | 308.0882
3274 | [8 empty] | 8.267495 | 8.324385 | 8.369137 | 8.320339 | 0.7395857 | 307.9313 | 307.9852 | 308.0276
3275 | [8 empty] | 8.180372 | 8.213437 | 8.255292 | 8.216367 | 0.73034375 | 307.8487 | 307.88 | 307.9197
3276 | [8 empty] | 8.11833 | 8.248595 | 8.293477 | 8.220134 | 0.7306786 | 307.7899 | 307.9134 | 307.9559
3277 | [8 empty] | 8.209864 | 8.196051 | 8.474 | 8.293305 | 0.7371827 | 307.8766 | 307.8636 | 308.127
3278 | [8 empty] | 8.170069 | 8.084363 | 8.463504 | 8.239312 | 0.7323833 | 307.8389 | 307.7577 | 308.1171
3279 | [8 empty] | 8.089193 | 8.062567 | 8.272324 | 8.141361 | 0.7236765 | 307.7623 | 307.737 | 307.9359
3280 | [8 empty] | 8.044022 | 8.300689 | 8.321552 | 8.222087 | 0.7308522 | 307.7195 | 307.9627 | 307.9825
3281 | [8 empty] | 8.107384 | 8.427316 | 8.561219 | 8.365306 | 0.7435828 | 307.7795 | 308.0828 | 308.2097
3282 | [8 empty] | 8.132271 | 8.322228 | 8.550627 | 8.335042 | 0.7408926 | 307.8031 | 307.9832 | 308.1996
3283 | [8 empty] | 8.20043 | 8.293831 | 8.508611 | 8.334291 | 0.7408258 | 307.8677 | 307.9562 | 308.1598
3284 | [8 empty] | 8.038903 | 8.321198 | 8.585656 | 8.315252 | 0.7391335 | 307.7146 | 307.9822 | 308.2328
3285 | [8 empty] | 8.062309 | 8.471102 | 8.560929 | 8.36478 | 0.743536 | 307.7368 | 308.1243 | 308.2094
3286 | [8 empty] | 8.200591 | 8.513504 | 8.413987 | 8.376027 | 0.7445358 | 307.8679 | 308.1645 | 308.0701
3287 | [8 empty] | 8.245537 | 8.478926 | 8.339903 | 8.354789 | 0.7426479 | 307.9105 | 308.1317 | 307.9999
3288 | [8 empty] | 8.196406 | 8.533369 | 8.45201 | 8.393928 | 0.746127 | 307.8639 | 308.1833 | 308.1062
3289 | [8 empty] | 8.179245 | 8.566531 | 8.562636 | 8.436137 | 0.7498789 | 307.8476 | 308.2147 | 308.211
3290 | [8 empty] | 8.174802 | 8.536171 | 8.582855 | 8.431276 | 0.7494467 | 307.8434 | 308.1859 | 308.2302
3291 | [8 empty] | 8.129373 | 8.501495 | 8.404746 | 8.345205 | 0.741796 | 307.8004 | 308.1531 | 308.0614
3292 | [8 empty] | 8.043893 | 8.47107 | 8.276252 | 8.263738 | 0.7345545 | 307.7193 | 308.1242 | 307.9396
3293 | [8 empty] | 8.026378 | 8.550562 | 8.293541 | 8.290161 | 0.7369032 | 307.7027 | 308.1996 | 307.956
3294 | [8 empty] | 8.241384 | 8.478443 | 8.352911 | 8.357579 | 0.7428959 | 307.9065 | 308.1312 | 308.0122
3295 | [8 empty] | 8.264919 | 8.250237 | 8.335557 | 8.283571 | 0.7363174 | 307.9288 | 307.9149 | 307.9958
3296 | [8 empty] | 8.234011 | 8.293638 | 8.294893 | 8.274181 | 0.7354827 | 307.8995 | 307.9561 | 307.9572
3297 | [8 empty] | 8.194474 | 8.412087 | 8.355873 | 8.320811 | 0.7396277 | 307.8621 | 308.0683 | 308.015
3298 | [8 empty] | 8.206515 | 8.296117 | 8.521296 | 8.341309 | 0.7414497 | 307.8735 | 307.9584 | 308.1718
3299 | [8 empty] | 8.275962 | 8.240224 | 8.348629 | 8.288272 | 0.7367353 | 307.9393 | 307.9054 | 308.0082
3300 | [8 empty] | 8.407193 | 8.393928 | 8.214146 | 8.338422 | 0.7411931 | 308.0637 | 308.0511 | 307.8807
3301 | [8 empty] | 8.440838 | 8.481276 | 8.321584 | 8.414566 | 0.7479614 | 308.0956 | 308.1339 | 307.9825
3302 | [8 empty] | 8.457387 | 8.435912 | 8.497696 | 8.463665 | 0.7523258 | 308.1113 | 308.0909 | 308.1495
3303 | [8 empty] | 8.580762 | 8.236973 | 8.378571 | 8.398769 | 0.7465572 | 308.2282 | 307.9023 | 308.0366
3304 | [8 empty] | 8.60008 | 8.227765 | 8.297727 | 8.37519 | 0.7444614 | 308.2465 | 307.8936 | 307.9599
3305 | [8 empty] | 8.572713 | 8.328377 | 8.374257 | 8.425116 | 0.7488992 | 308.2206 | 307.989 | 308.0325
3306 | [8 empty] | 8.423034 | 8.449531 | 8.379118 | 8.417228 | 0.748198 | 308.0787 | 308.1038 | 308.0371
3307 | [8 empty] | 8.345892 | 8.392673 | 8.302427 | 8.346997 | 0.7419553 | 308.0056 | 308.0499 | 307.9644
3308 | [8 empty] | 8.426157 | 8.375866 | 8.301526 | 8.36785 | 0.7438089 | 308.0817 | 308.034 | 307.9635
3309 | [8 empty] | 8.486524 | 8.43237 | 8.48852 | 8.469138 | 0.7528123 | 308.1389 | 308.0876 | 308.1408
3310 | [8 empty] | 8.434624 | 8.462152 | 8.577381 | 8.491386 | 0.7547898 | 308.0897 | 308.1158 | 308.225
3311 | [8 empty] | 8.343735 | 8.347598 | 8.464341 | 8.385225 | 0.7453533 | 308.0035 | 308.0072 | 308.1179
3312 | [8 empty] | 8.393993 | 8.265305 | 8.337778 | 8.332359 | 0.7406541 | 308.0512 | 307.9292 | 307.9979
3313 | [8 empty] | 8.411475 | 8.441643 | 8.21054 | 8.354553 | 0.7426269 | 308.0677 | 308.0963 | 307.8773
3314 | [8 empty] | 8.466595 | 8.549339 | 8.236586 | 8.417507 | 0.7482228 | 308.12 | 308.1984 | 307.902
3315 | [8 empty] | 8.520008 | 8.394186 | 8.280341 | 8.398178 | 0.7465047 | 308.1706 | 308.0514 | 307.9435
3316 | [8 empty] | 8.700918 | 8.289613 | 8.235234 | 8.408588 | 0.7474301 | 308.3421 | 307.9522 | 307.9007
3317 | [8 empty] | 8.721266 | 8.423903 | 8.220166 | 8.455112 | 0.7515655 | 308.3614 | 308.0795 | 307.8864
3318 | [8 empty] | 8.670106 | 8.543157 | 8.335074 | 8.516112 | 0.7569878 | 308.3129 | 308.1926 | 307.9953
3319 | [8 empty] | 8.478024 | 8.40729 | 8.356613 | 8.413976 | 0.747909 | 308.1308 | 308.0638 | 308.0157
3320 | [8 empty] | 8.577446 | 8.334849 | 8.179406 | 8.3639 | 0.7434578 | 308.2251 | 307.9951 | 307.8478
3321 | [8 empty] | 8.591 | 8.459576 | 8.166946 | 8.405841 | 0.7471859 | 308.2379 | 308.1133 | 307.836
3322 | [8 empty] | 8.67368 | 8.430374 | 8.347695 | 8.483916 | 0.7541259 | 308.3163 | 308.0857 | 308.0073
3323 | [8 empty] | 8.703075 | 8.266239 | 8.378378 | 8.44923 | 0.7510427 | 308.3441 | 307.9301 | 308.0364
3324 | [8 empty] | 8.645637 | 8.188196 | 8.187713 | 8.340515 | 0.7413791 | 308.2897 | 307.8561 | 307.8557
3325 | [8 empty] | 8.703365 | 8.299272 | 8.235266 | 8.412634 | 0.7477897 | 308.3444 | 307.9614 | 307.9007
3326 | [8 empty] | 8.656616 | 8.467979 | 8.339871 | 8.488155 | 0.7545027 | 308.3001 | 308.1213 | 307.9999
3327 | [8 empty] | 8.636493 | 8.529796 | 8.347759 | 8.504683 | 0.7559718 | 308.281 | 308.1799 | 308.0074
3328 | [8 empty] | 8.500143 | 8.491998 | 8.287778 | 8.42664 | 0.7490346 | 308.1518 | 308.1441 | 307.9505
3329 | [8 empty] | 8.471907 | 8.537169 | 8.396665 | 8.46858 | 0.7527627 | 308.125 | 308.1869 | 308.0537
3330 | [8 empty] | 8.550562 | 8.614793 | 8.524355 | 8.563237 | 0.7611766 | 308.1996 | 308.2605 | 308.1747
3331 | [8 empty] | 8.745252 | 8.545733 | 8.535044 | 8.608676 | 0.7652156 | 308.3841 | 308.195 | 308.1849
3332 | [8 empty] | 8.480922 | 8.486911 | 8.408803 | 8.458879 | 0.7519003 | 308.1336 | 308.1393 | 308.0652
3333 | [8 empty] | 8.354649 | 8.548437 | 8.382016 | 8.428367 | 0.7491882 | 308.0139 | 308.1976 | 308.0398
3334 | [8 empty] | 8.436781 | 8.62178 | 8.523904 | 8.527488 | 0.757999 | 308.0917 | 308.2671 | 308.1743
3335 | [8 empty] | 8.563086 | 8.551947 | 8.641613 | 8.585549 | 0.7631599 | 308.2115 | 308.2009 | 308.2859
3336 | [8 empty] | 8.533691 | 8.38662 | 8.583853 | 8.501388 | 0.7556789 | 308.1836 | 308.0442 | 308.2311
3337 | [8 empty] | 8.476447 | 8.429795 | 8.402171 | 8.436137 | 0.7498789 | 308.1293 | 308.0851 | 308.0589
3338 | [8 empty] | 8.529055 | 8.633982 | 8.397502 | 8.52018 | 0.7573493 | 308.1792 | 308.2787 | 308.0545
3339 | [8 empty] | 8.521135 | 8.649468 | 8.345023 | 8.505209 | 0.7560185 | 308.1717 | 308.2933 | 308.0048
3340 | [8 empty] | 8.482725 | 8.571651 | 8.277765 | 8.444047 | 0.7505819 | 308.1353 | 308.2196 | 307.941
3341 | [8 empty] | 8.413536 | 8.568528 | 8.213244 | 8.398436 | 0.7465276 | 308.0697 | 308.2166 | 307.8799
3342 | [8 empty] | 8.512249 | 8.4957 | 8.326252 | 8.444734 | 0.750643 | 308.1633 | 308.1476 | 307.987
3343 | [8 empty] | 8.61489 | 8.3787 | 8.483208 | 8.492266 | 0.7548681 | 308.2606 | 308.0367 | 308.1357
3344 | [8 empty] | 8.60082 | 8.315563 | 8.395377 | 8.437254 | 0.7499781 | 308.2472 | 307.9768 | 308.0525
3345 | [8 empty] | 8.524998 | 8.461991 | 8.23327 | 8.406753 | 0.7472669 | 308.1754 | 308.1156 | 307.8988
3346 | [8 empty] | 8.469396 | 8.613892 | 8.32094 | 8.468076 | 0.7527179 | 308.1227 | 308.2596 | 307.9819
3347 | [8 empty] | 8.513601 | 8.550691 | 8.585849 | 8.550047 | 0.7600042 | 308.1646 | 308.1997 | 308.233
3348 | [8 empty] | 8.599404 | 8.496924 | 8.48749 | 8.527939 | 0.758039 | 308.2459 | 308.1487 | 308.1398
3349 | [8 empty] | 8.567787 | 8.539873 | 8.405422 | 8.504361 | 0.7559432 | 308.2159 | 308.1895 | 308.062
3350 | [8 empty] | 8.508611 | 8.669977 | 8.5108 | 8.563129 | 0.7611671 | 308.1598 | 308.3128 | 308.1619
3351 | [8 empty] | 8.561251 | 8.667563 | 8.541547 | 8.59012 | 0.7635663 | 308.2097 | 308.3105 | 308.191
3352 | [8 empty] | 8.533015 | 8.573164 | 8.486202 | 8.530794 | 0.7582928 | 308.183 | 308.221 | 308.1386
3353 | [8 empty] | 8.532307 | 8.597826 | 8.435461 | 8.521865 | 0.7574991 | 308.1823 | 308.2444 | 308.0905
3354 | [8 empty] | 8.398275 | 8.619236 | 8.470394 | 8.495968 | 0.7551972 | 308.0552 | 308.2647 | 308.1236
3355 | [8 empty] | 8.301848 | 8.587105 | 8.621297 | 8.503416 | 0.7558592 | 307.9638 | 308.2342 | 308.2666
3356 | [8 empty] | 8.431791 | 8.478572 | 8.60433 | 8.504897 | 0.7559909 | 308.087 | 308.1313 | 308.2505
3357 | [8 empty] | 8.535816 | 8.443027 | 8.335235 | 8.438026 | 0.7500468 | 308.1856 | 308.0977 | 307.9955
3358 | [8 empty] | 8.428249 | 8.589584 | 8.147951 | 8.388595 | 0.7456529 | 308.0836 | 308.2366 | 307.818
3359 | [8 empty] | 8.31595 | 8.527413 | 8.218074 | 8.353812 | 0.7425611 | 307.9772 | 308.1776 | 307.8844
3360 | [8 empty] | 8.410123 | 8.308609 | 8.234011 | 8.317581 | 0.7393405 | 308.0665 | 307.9702 | 307.8995
3361 | [8 empty] | 8.382692 | 8.31405 | 8.156515 | 8.284419 | 0.7363928 | 308.0405 | 307.9754 | 307.8261
3362 | [8 empty] | 8.362924 | 8.350142 | 8.151653 | 8.288239 | 0.7367324 | 308.0217 | 308.0096 | 307.8215
3363 | [8 empty] | 8.393864 | 8.242221 | 8.339871 | 8.325319 | 0.7400283 | 308.0511 | 307.9073 | 307.9999
3364 | [8 empty] | 8.550755 | 8.228634 | 8.472841 | 8.41741 | 0.7482142 | 308.1998 | 307.8944 | 308.1259
3365 | [8 empty] | 8.619204 | 8.430857 | 8.400593 | 8.483551 | 0.7540935 | 308.2646 | 308.0861 | 308.0574
3366 | [8 empty] | 8.650756 | 8.550176 | 8.258802 | 8.486578 | 0.7543625 | 308.2946 | 308.1992 | 307.923
3367 | [8 empty] | 8.575707 | 8.451978 | 8.376349 | 8.468011 | 0.7527121 | 308.2234 | 308.1061 | 308.0345
3368 | [8 empty] | 8.615308 | 8.334044 | 8.543801 | 8.497718 | 0.7553527 | 308.261 | 307.9944 | 308.1932
3369 | [8 empty] | 8.702302 | 8.379505 | 8.449756 | 8.510521 | 0.7564908 | 308.3434 | 308.0374 | 308.104
3370 | [8 empty] | 8.800017 | 8.514342 | 8.292511 | 8.535623 | 0.7587221 | 308.436 | 308.1653 | 307.955
3371 | [8 empty] | 8.821749 | 8.598534 | 8.378185 | 8.599489 | 0.7643991 | 308.4566 | 308.2451 | 308.0362
3372 | [8 empty] | 8.764247 | 8.524258 | 8.447406 | 8.578637 | 0.7625455 | 308.4021 | 308.1747 | 308.1018
3373 | [8 empty] | 8.804106 | 8.445506 | 8.391868 | 8.54716 | 0.7597476 | 308.4399 | 308.1 | 308.0492
3374 | [8 empty] | 8.782663 | 8.513633 | 8.357901 | 8.551399 | 0.7601244 | 308.4196 | 308.1646 | 308.017
3375 | [8 empty] | 8.698664 | 8.530826 | 8.513698 | 8.581063 | 0.7627611 | 308.34 | 308.1809 | 308.1646
3376 | [8 empty] | 8.621265 | 8.408191 | 8.555424 | 8.528293 | 0.7580705 | 308.2666 | 308.0646 | 308.2042
3377 | [8 empty] | 8.619655 | 8.329826 | 8.399981 | 8.449821 | 0.7510952 | 308.2651 | 307.9904 | 308.0569
3378 | [8 empty] | 8.744318 | 8.400432 | 8.256097 | 8.466949 | 0.7526177 | 308.3832 | 308.0573 | 307.9205
3379 | [8 empty] | 8.723938 | 8.476898 | 8.323773 | 8.508203 | 0.7562847 | 308.3639 | 308.1298 | 307.9846
3380 | [8 empty] | 8.557484 | 8.337907 | 8.448114 | 8.447835 | 0.7509187 | 308.2061 | 307.998 | 308.1025
3381 | [8 empty] | 8.462345 | 8.208254 | 8.37358 | 8.34806 | 0.7420498 | 308.116 | 307.8751 | 308.0318
3382 | [8 empty] | 8.637974 | 8.367334 | 8.315724 | 8.440344 | 0.7502528 | 308.2824 | 308.0259 | 307.977
3383 | [8 empty] | 8.69171 | 8.522165 | 8.350399 | 8.521425 | 0.75746 | 308.3334 | 308.1727 | 308.0099
3384 | [8 empty] | 8.527703 | 8.50317 | 8.435139 | 8.488671 | 0.7545485 | 308.1779 | 308.1547 | 308.0902
3385 | [8 empty] | 8.325125 | 8.457773 | 8.413954 | 8.398951 | 0.7465734 | 307.9859 | 308.1116 | 308.0701
3386 | [8 empty] | 8.442738 | 8.611445 | 8.434334 | 8.496172 | 0.7552153 | 308.0974 | 308.2573 | 308.0894
3387 | [8 empty] | 8.54335 | 8.679024 | 8.366787 | 8.529721 | 0.7581974 | 308.1927 | 308.3214 | 308.0254
3388 | [8 empty] | 8.538328 | 8.476479 | 8.466369 | 8.493725 | 0.7549978 | 308.188 | 308.1294 | 308.1198
3389 | [8 empty] | 8.523968 | 8.468076 | 8.399048 | 8.463697 | 0.7523286 | 308.1744 | 308.1214 | 308.056
3390 | [8 empty] | 8.634626 | 8.579764 | 8.166463 | 8.460284 | 0.7520253 | 308.2793 | 308.2273 | 307.8355
3391 | [8 empty] | 8.727576 | 8.676062 | 8.172999 | 8.525546 | 0.7578263 | 308.3674 | 308.3185 | 307.8417
3392 | [8 empty] | 8.746217 | 8.607742 | 8.363503 | 8.572488 | 0.7619989 | 308.385 | 308.2538 | 308.0223
3393 | [8 empty] | 8.748181 | 8.551657 | 8.357643 | 8.552494 | 0.7602217 | 308.3869 | 308.2006 | 308.0167
3394 | [8 empty] | 8.656712 | 8.610672 | 8.30526 | 8.524215 | 0.757708 | 308.3002 | 308.2566 | 307.9671
3395 | [8 empty] | 8.732309 | 8.675547 | 8.360702 | 8.589519 | 0.7635128 | 308.3719 | 308.3181 | 308.0196
3396 | [8 empty] | 8.792805 | 8.538167 | 8.388906 | 8.573293 | 0.7620704 | 308.4292 | 308.1878 | 308.0464
3397 | [8 empty] | 8.725065 | 8.446311 | 8.372228 | 8.514535 | 0.7568475 | 308.365 | 308.1008 | 308.0305
3398 | [8 empty] | 8.673326 | 8.461991 | 8.306098 | 8.480471 | 0.7538197 | 308.3159 | 308.1156 | 307.9679
3399 | [8 empty] | 8.745155 | 8.643222 | 8.31302 | 8.567132 | 0.7615229 | 308.384 | 308.2874 | 307.9744
3400 | [8 empty] | 8.752303 | 8.504071 | 8.418526 | 8.5583 | 0.7607378 | 308.3908 | 308.1555 | 308.0744
3401 | [8 empty] | 8.71386 | 8.364372 | 8.437618 | 8.505284 | 0.7560252 | 308.3544 | 308.0231 | 308.0925
3402 | [8 empty] | 8.583531 | 8.486556 | 8.379311 | 8.483133 | 0.7540563 | 308.2308 | 308.1389 | 308.0373
3403 | [8 empty] | 8.553202 | 8.652817 | 8.225865 | 8.477295 | 0.7535373 | 308.2021 | 308.2965 | 307.8918
3404 | [8 empty] | 8.63205 | 8.521167 | 8.322002 | 8.49174 | 0.7548213 | 308.2768 | 308.1717 | 307.9829
3405 | [8 empty] | 8.640164 | 8.327926 | 8.372904 | 8.446998 | 0.7508443 | 308.2845 | 307.9886 | 308.0312
3406 | [8 empty] | 8.700016 | 8.391127 | 8.339968 | 8.477037 | 0.7535144 | 308.3412 | 308.0485 | 308
3407 | [8 empty] | 8.521489 | 8.402171 | 8.335621 | 8.41976 | 0.7484231 | 308.172 | 308.0589 | 307.9958
3408 | [8 empty] | 8.503878 | 8.328506 | 8.497986 | 8.443457 | 0.7505295 | 308.1553 | 307.9891 | 308.1497
3409 | [8 empty] | 8.463375 | 8.336201 | 8.591097 | 8.463558 | 0.7523162 | 308.1169 | 307.9964 | 308.238
3410 | [8 empty] | 8.403491 | 8.536847 | 8.466788 | 8.469042 | 0.7528037 | 308.0602 | 308.1866 | 308.1202
3411 | [8 empty] | 8.324707 | 8.59422 | 8.360573 | 8.4265 | 0.7490222 | 307.9855 | 308.241 | 308.0195
3412 | [8 empty] | 8.453555 | 8.459544 | 8.453845 | 8.455648 | 0.7516132 | 308.1076 | 308.1133 | 308.1079
3413 | [8 empty] | 8.533563 | 8.360284 | 8.65755 | 8.517132 | 0.7570784 | 308.1835 | 308.0192 | 308.301
3414 | [8 empty] | 8.519461 | 8.349755 | 8.55713 | 8.475449 | 0.7533732 | 308.1701 | 308.0092 | 308.2058
3415 | [8 empty] | 8.394798 | 8.47928 | 8.390805 | 8.421628 | 0.7485891 | 308.0519 | 308.132 | 308.0482
3416 | [8 empty] | 8.346987 | 8.457483 | 8.44776 | 8.41741 | 0.7482142 | 308.0066 | 308.1114 | 308.1021
3417 | [8 empty] | 8.34396 | 8.331017 | 8.395603 | 8.35686 | 0.742832 | 308.0038 | 307.9915 | 308.0527
3418 | [8 empty] | 8.418365 | 8.345377 | 8.250463 | 8.338068 | 0.7411616 | 308.0743 | 308.0051 | 307.9151
3419 | [8 empty] | 8.419975 | 8.363149 | 8.281661 | 8.354928 | 0.7426603 | 308.0758 | 308.0219 | 307.9447
3420 | [8 empty] | 8.456743 | 8.347244 | 8.461411 | 8.421799 | 0.7486044 | 308.1107 | 308.0069 | 308.1151
3421 | [8 empty] | 8.494251 | 8.242188 | 8.531663 | 8.422701 | 0.7486845 | 308.1462 | 307.9073 | 308.1817
3422 | [8 empty] | 8.466724 | 8.228666 | 8.430761 | 8.375383 | 0.7444785 | 308.1201 | 307.8945 | 308.086
3423 | [8 empty] | 8.345312 | 8.423967 | 8.315724 | 8.361668 | 0.7432594 | 308.005 | 308.0796 | 307.977
3424 | [8 empty] | 8.212697 | 8.499306 | 8.365886 | 8.359296 | 0.7430485 | 307.8793 | 308.151 | 308.0245
3425 | [8 empty] | 8.159284 | 8.361185 | 8.55288 | 8.357783 | 0.742914 | 307.8287 | 308.0201 | 308.2018
3426 | [8 empty] | 8.244635 | 8.281017 | 8.597665 | 8.374439 | 0.7443946 | 307.9096 | 307.9441 | 308.2442
3427 | [8 empty] | 8.298274 | 8.304101 | 8.434367 | 8.345581 | 0.7418294 | 307.9604 | 307.966 | 308.0894
3428 | [8 empty] | 8.216464 | 8.251171 | 8.323934 | 8.263856 | 0.734565 | 307.8829 | 307.9158 | 307.9848
3429 | [8 empty] | 8.086456 | 8.14515 | 8.41331 | 8.214972 | 0.7302197 | 307.7597 | 307.8153 | 308.0695
3430 | [8 empty] | 8.114048 | 8.215337 | 8.449467 | 8.259617 | 0.7341882 | 307.7858 | 307.8818 | 308.1038
3431 | [8 empty] | 8.25027 | 8.362247 | 8.445313 | 8.35261 | 0.7424542 | 307.9149 | 308.0211 | 308.0998
3432 | [8 empty] | 8.191351 | 8.340934 | 8.39322 | 8.308502 | 0.7385335 | 307.8591 | 308.0009 | 308.0504
3433 | [8 empty] | 8.222001 | 8.11305 | 8.44351 | 8.259521 | 0.7341796 | 307.8882 | 307.7849 | 308.0981
3434 | [8 empty] | 8.274578 | 8.0333 | 8.444476 | 8.250785 | 0.7334031 | 307.938 | 307.7093 | 308.099
3435 | [8 empty] | 8.170005 | 8.107319 | 8.255904 | 8.177743 | 0.7269105 | 307.8389 | 307.7794 | 307.9203
3436 | [8 empty] | 8.213663 | 8.354842 | 8.167944 | 8.245483 | 0.7329318 | 307.8802 | 308.0141 | 307.8369
3437 | [8 empty] | 8.186296 | 8.394991 | 8.375158 | 8.318815 | 0.7394502 | 307.8543 | 308.0521 | 308.0333
3438 | [8 empty] | 8.149303 | 8.359672 | 8.468366 | 8.32578 | 0.7400693 | 307.8192 | 308.0186 | 308.1217
3439 | [8 empty] | 8.259445 | 8.474998 | 8.357321 | 8.363922 | 0.7434597 | 307.9236 | 308.128 | 308.0164
3440 | [8 empty] | 8.289774 | 8.529474 | 8.382467 | 8.400571 | 0.7467175 | 307.9524 | 308.1796 | 308.0403
3441 | [8 empty] | 8.234236 | 8.501399 | 8.477284 | 8.404306 | 0.7470494 | 307.8997 | 308.153 | 308.1301
3442 | [8 empty] | 8.259059 | 8.466563 | 8.367914 | 8.364512 | 0.7435122 | 307.9233 | 308.12 | 308.0265
3443 | [8 empty] | 8.2447 | 8.41756 | 8.196792 | 8.286351 | 0.7365645 | 307.9097 | 308.0735 | 307.8643
3444 | [8 empty] | 8.250141 | 8.563408 | 8.200977 | 8.338176 | 0.7411712 | 307.9148 | 308.2118 | 307.8682
3445 | [8 empty] | 8.279407 | 8.47635 | 8.393735 | 8.383164 | 0.7451701 | 307.9426 | 308.1292 | 308.0509
3446 | [8 empty] | 8.24998 | 8.340773 | 8.513633 | 8.368129 | 0.7438337 | 307.9147 | 308.0007 | 308.1646
3447 | [8 empty] | 8.20526 | 8.434978 | 8.378764 | 8.339667 | 0.7413038 | 307.8723 | 308.09 | 308.0367
3448 | [8 empty] | 8.323483 | 8.617852 | 8.058285 | 8.333207 | 0.7407295 | 307.9843 | 308.2634 | 307.733
3449 | [8 empty] | 8.353458 | 8.576416 | 8.086295 | 8.338723 | 0.7412198 | 308.0128 | 308.2241 | 307.7595
3450 | [8 empty] | 8.295763 | 8.570556 | 8.28311 | 8.383143 | 0.7451682 | 307.9581 | 308.2185 | 307.9461
3451 | [8 empty] | 8.156965 | 8.652237 | 8.270038 | 8.359747 | 0.7430886 | 307.8265 | 308.296 | 307.9337
3452 | [8 empty] | 8.201654 | 8.687814 | 8.269974 | 8.38648 | 0.7454649 | 307.8689 | 308.3297 | 307.9336
3453 | [8 empty] | 8.404553 | 8.567497 | 8.330502 | 8.434184 | 0.7497053 | 308.0612 | 308.2156 | 307.991
3454 | [8 empty] | 8.363761 | 8.463536 | 8.43237 | 8.419889 | 0.7484346 | 308.0225 | 308.1171 | 308.0876
3455 | [8 empty] | 8.287327 | 8.571296 | 8.396601 | 8.418408 | 0.7483029 | 307.9501 | 308.2192 | 308.0536
3456 | [8 empty] | 8.292768 | 8.633274 | 8.307257 | 8.4111 | 0.7476533 | 307.9552 | 308.278 | 307.969
3457 | [8 empty] | 8.277314 | 8.685109 | 8.394991 | 8.452472 | 0.7513308 | 307.9406 | 308.3271 | 308.0521
3458 | [8 empty] | 8.248145 | 8.567368 | 8.522262 | 8.445925 | 0.7507489 | 307.9129 | 308.2155 | 308.1728
3459 | [8 empty] | 8.273644 | 8.546409 | 8.425384 | 8.415146 | 0.7480129 | 307.9371 | 308.1956 | 308.0809
3460 | [8 empty] | 8.251622 | 8.612958 | 8.302395 | 8.388992 | 0.7456881 | 307.9162 | 308.2587 | 307.9644
3461 | [8 empty] | 8.369685 | 8.566306 | 8.31508 | 8.417024 | 0.7481799 | 308.0281 | 308.2145 | 307.9764
3462 | [8 empty] | 8.402138 | 8.513311 | 8.354617 | 8.423356 | 0.7487427 | 308.0589 | 308.1643 | 308.0139
3463 | [8 empty] | 8.307611 | 8.507097 | 8.219394 | 8.344701 | 0.7417512 | 307.9693 | 308.1584 | 307.8857
3464 | [8 empty] | 8.325222 | 8.694639 | 8.168685 | 8.396182 | 0.7463273 | 307.986 | 308.3362 | 307.8376
3465 | [8 empty] | 8.30613 | 8.69728 | 8.294185 | 8.432531 | 0.7495583 | 307.9679 | 308.3387 | 307.9566
3466 | [8 empty] | 8.350657 | 8.531695 | 8.427831 | 8.436728 | 0.7499313 | 308.0101 | 308.1817 | 308.0833
3467 | [8 empty] | 8.379923 | 8.545765 | 8.380921 | 8.435536 | 0.7498255 | 308.0378 | 308.195 | 308.0388
3468 | [8 empty] | 8.330985 | 8.726288 | 8.282079 | 8.446451 | 0.7507956 | 307.9915 | 308.3661 | 307.9451
3469 | [8 empty] | 8.321101 | 8.754524 | 8.26347 | 8.446365 | 0.750788 | 307.9821 | 308.3929 | 307.9275
3470 | [8 empty] | 8.492867 | 8.628477 | 8.315724 | 8.479023 | 0.7536909 | 308.1449 | 308.2734375 | 307.977
3471 | [8 empty] | 8.496924 | 8.661993 | 8.464856 | 8.541257 | 0.7592229 | 308.1487 | 308.3052 | 308.1183
3472 | [8 empty] | 8.449531 | 8.661832 | 8.388713 | 8.500025 | 0.7555578 | 308.1038 | 308.3051 | 308.0462
3473 | [8 empty] | 8.317978 | 8.602494 | 8.273129 | 8.397867 | 0.7464771 | 307.9791 | 308.2488 | 307.9366
3474 | [8 empty] | 8.356806 | 8.415017 | 8.400979 | 8.390934 | 0.7458608 | 308.0159 | 308.0711 | 308.0578
3475 | [8 empty] | 8.677415 | 8.453233 | 8.394379 | 8.508342 | 0.7562971 | 308.3198 | 308.1073 | 308.0515
3476 | [8 empty] | 8.642965 | 8.626577 | 8.366143 | 8.545228 | 0.7595759 | 308.2872 | 308.2716 | 308.0248
3477 | [8 empty] | 8.51666 | 8.627961 | 8.298435 | 8.481019 | 0.7538683 | 308.1674 | 308.2729 | 307.9606
3478 | [8 empty] | 8.474129 | 8.557355 | 8.382885 | 8.471456 | 0.7530184 | 308.1271 | 308.206 | 308.0406
3479 | [8 empty] | 8.565694 | 8.407354 | 8.361732 | 8.444927 | 0.7506602 | 308.2139 | 308.0638 | 308.0206
3480 | [8 empty] | 8.579184 | 8.500755 | 8.167172 | 8.415704 | 0.7480625 | 308.2267 | 308.1524 | 307.8362
3481 | [8 empty] | 8.588264 | 8.62545 | 8.094505 | 8.436073 | 0.7498732 | 308.2353 | 308.2706 | 307.7673
3482 | [8 empty] | 8.716501 | 8.619945 | 8.341384 | 8.559277 | 0.7608246 | 308.3569 | 308.2654 | 308.0013
3483 | [8 empty] | 8.764279 | 8.587072 | 8.495475 | 8.615609 | 0.7658319 | 308.4022 | 308.2342 | 308.1474
3484 | [8 empty] | 8.713989 | 8.697183 | 8.453105 | 8.621426 | 0.7663489 | 308.3545 | 308.3386 | 308.1072
3485 | [8 empty] | 8.54335 | 8.761672 | 8.545668 | 8.616897 | 0.7659464 | 308.1927 | 308.3997 | 308.1949
3486 | [8 empty] | 8.8015625 | 8.627318 | 8.612379 | 8.68042 | 0.7715928 | 308.4375 | 308.2723 | 308.2582
3487 | [8 empty] | 8.749501 | 8.567401 | 8.591097 | 8.636 | 0.7676444 | 308.3882 | 308.2155 | 308.238
3488 | [8 empty] | 8.73321 | 8.688844 | 8.402686 | 8.608247 | 0.7651775 | 308.3727 | 308.3307 | 308.0594
3489 | [8 empty] | 8.755426 | 8.830185 | 8.382112 | 8.655908 | 0.769414 | 308.3938 | 308.4646 | 308.0399
3490 | [8 empty] | 8.707775 | 8.682759 | 8.558128 | 8.649554 | 0.7688493 | 308.3486 | 308.3249 | 308.2068
3491 | [8 empty] | 8.718239 | 8.508257 | 8.601883 | 8.609459 | 0.7652853 | 308.3585 | 308.1595 | 308.2482
3492 | [8 empty] | 8.774453 | 8.58659 | 8.536943 | 8.632662 | 0.7673477 | 308.4118 | 308.2337 | 308.1867
3493 | [8 empty] | 8.682759 | 8.619687 | 8.384237 | 8.562228 | 0.7610869 | 308.3249 | 308.2651 | 308.0419
3494 | [8 empty] | 8.596763 | 8.484142 | 8.354971 | 8.478625 | 0.7536556 | 308.2434 | 308.1366 | 308.0142
3495 | [8 empty] | 8.492641 | 8.523485 | 8.472776 | 8.496301 | 0.7552268 | 308.1447 | 308.1739 | 308.1259
3496 | [8 empty] | 8.587749 | 8.826772 | 8.371166 | 8.595229 | 0.7640203 | 308.2348 | 308.4614 | 308.0295
3497 | [8 empty] | 8.686719 | 8.892838 | 8.241866 | 8.607141 | 0.7650792 | 308.3286 | 308.524 | 307.907
3498 | [8 empty] | 8.578927 | 8.748471 | 8.271938 | 8.533112 | 0.7584988 | 308.2265 | 308.3872 | 307.9355
3499 | [8 empty] | 8.428539 | 8.653654 | 8.329247 | 8.47048 | 0.7529315 | 308.0839 | 308.2973 | 307.9898
3500 | [8 empty] | 8.421585 | 8.76605 | 8.278506 | 8.488714 | 0.7545523 | 308.0773 | 308.4038 | 307.9417
3501 | [8 empty] | 8.56167 | 8.871492 | 8.192832 | 8.541998 | 0.7592887 | 308.2101 | 308.5038 | 307.8605
3502 | [8 empty] | 8.517497 | 8.82616 | 8.270489 | 8.538049 | 0.7589377 | 308.1682 | 308.4608 | 307.9341
3503 | [8 empty] | 8.453073 | 8.699437 | 8.452847 | 8.535119 | 0.7586772 | 308.1072 | 308.3407 | 308.107
3504 | [8 empty] | 8.44908 | 8.768819 | 8.443929 | 8.553943 | 0.7603505 | 308.1034 | 308.4065 | 308.0985
3505 | [8 empty] | 8.423549 | 8.815664 | 8.236683 | 8.491965 | 0.7548414 | 308.0792 | 308.4509 | 307.9021
3506 | [8 empty] | 8.375577 | 8.69348 | 8.241223 | 8.43676 | 0.7499342 | 308.0337 | 308.3351 | 307.9064
3507 | [8 empty] | 8.28047 | 8.602398 | 8.3164 | 8.399756 | 0.746645 | 307.9436 | 308.2487 | 307.9776
3508 | [8 empty] | 8.373967 | 8.662701 | 8.203263 | 8.41331 | 0.7478498 | 308.0322 | 308.3059 | 307.8704
3509 | [8 empty] | 8.498662 | 8.923618 | 8.120004 | 8.514095 | 0.7568084 | 308.1504 | 308.5532 | 307.7915
3510 | [8 empty] | 8.59876 | 8.789779 | 8.186232 | 8.524923 | 0.757771 | 308.2453 | 308.4263 | 307.8542
3511 | [8 empty] | 8.496086 | 8.674774 | 8.295119 | 8.48866 | 0.7545475 | 308.1479 | 308.3173 | 307.9575
3512 | [8 empty] | 8.442222 | 8.747827 | 8.267752 | 8.485934 | 0.7543052 | 308.0969 | 308.3866 | 307.9315
3513 | [8 empty] | 8.444508 | 8.792612 | 8.117944 | 8.451688 | 0.7512612 | 308.0991 | 308.429 | 307.7895
3514 | [8 empty] | 8.510317 | 8.643126 | 8.027892 | 8.393778 | 0.7461136 | 308.1614 | 308.2873 | 307.7042
3515 | [8 empty] | 8.496215 | 8.62384 | 8.20146 | 8.440505 | 0.7502671 | 308.1481 | 308.269 | 307.8687
3516 | [8 empty] | 8.44248 | 8.829573 | 8.310283 | 8.527445 | 0.7579951 | 308.0971 | 308.4641 | 307.9718
3517 | [8 empty] | 8.469171 | 8.857423 | 8.19457 | 8.507055 | 0.7561826 | 308.1224 | 308.4904 | 307.8622
3518 | [8 empty] | 8.54686 | 8.679443 | 8.156032 | 8.460778 | 0.7520692 | 308.1961 | 308.3217 | 307.8256
3519 | [8 empty] | 8.575192 | 8.605875 | 8.19457 | 8.458546 | 0.7518707 | 308.2229 | 308.252 | 307.8622
3520 | [8 empty] | 8.51959 | 8.623551 | 8.248531 | 8.46389 | 0.7523458 | 308.1702 | 308.2688 | 307.9133
3521 | [8 empty] | 8.437812 | 8.718497 | 8.154164 | 8.436824 | 0.7499399 | 308.0927 | 308.3588 | 307.8239
3522 | [8 empty] | 8.543608 | 8.777448 | 8.097789 | 8.472948 | 0.753151 | 308.193 | 308.4146 | 307.7704
3523 | [8 empty] | 8.670975 | 8.620106 | 8.15674 | 8.482607 | 0.7540095 | 308.3137 | 308.2655 | 307.8263
3524 | [8 empty] | 8.614117 | 8.612572 | 8.324256 | 8.516982 | 0.757065 | 308.2598 | 308.2584 | 307.9851
3525 | [8 empty] | 8.564857 | 8.697859 | 8.166367 | 8.476361 | 0.7534543 | 308.2131 | 308.3392 | 307.8354
3526 | [8 empty] | 8.596989 | 8.622295 | 7.952102 | 8.390462 | 0.7458188 | 308.2436 | 308.2676 | 307.6323
3527 | [8 empty] | 8.582984 | 8.532597 | 8.002328 | 8.372636 | 0.7442343 | 308.2303 | 308.1826 | 307.6799
3528 | [8 empty] | 8.541483 | 8.518527 | 8.206837 | 8.422282 | 0.7486473 | 308.191 | 308.1692 | 307.8738
3529 | [8 empty] | 8.459576 | 8.707969 | 8.226348 | 8.464631 | 0.7524116 | 308.1133 | 308.3488 | 307.8923
3530 | [8 empty] | 8.616725 | 8.624806 | 8.262182 | 8.501238 | 0.7556656 | 308.2623 | 308.27 | 307.9262
3531 | [8 empty] | 8.630441 | 8.34821 | 8.449241 | 8.475964 | 0.753419 | 308.2753 | 308.0078 | 308.1035
3532 | [8 empty] | 8.634755 | 8.496054 | 8.515307 | 8.548705 | 0.7598849 | 308.2794 | 308.1479 | 308.1662
3533 | [8 empty] | 8.495217 | 8.680505 | 8.362924 | 8.512882 | 0.7567006 | 308.1471 | 308.3228 | 308.0217
3534 | [8 empty] | 8.535945 | 8.710641 | 8.280888 | 8.509158 | 0.7563696 | 308.1857 | 308.3513 | 307.944
3535 | [8 empty] | 8.587233 | 8.608064 | 8.362634 | 8.519311 | 0.757272 | 308.2343 | 308.2541 | 308.0215
3536 | [8 empty] | 8.705071 | 8.710094 | 8.524033 | 8.646399 | 0.7685688 | 308.346 | 308.3508 | 308.1744
3537 | [8 empty] | 8.736559 | 8.792065 | 8.495475 | 8.674699 | 0.7710844 | 308.3759 | 308.4285 | 308.1474
3538 | [8 empty] | 8.718271 | 8.726835 | 8.320618 | 8.588575 | 0.7634289 | 308.3586 | 308.3667 | 307.9816
3539 | [8 empty] | 8.742225 | 8.483659 | 8.23826 | 8.488048 | 0.7544932 | 308.3813 | 308.1362 | 307.9036
3540 | [8 empty] | 8.75124 | 8.471489 | 8.279149 | 8.500626 | 0.7556112 | 308.3898 | 308.1246 | 307.9423
3541 | [8 empty] | 8.669462 | 8.547471 | 8.291674 | 8.502869 | 0.7558106 | 308.3123 | 308.1967 | 307.9542
3542 | [8 empty] | 8.59554 | 8.610898 | 8.267334 | 8.491257 | 0.7547784 | 308.2422 | 308.2568 | 307.9311
3543 | [8 empty] | 8.557388 | 8.53601 | 8.209767 | 8.434388 | 0.7497234 | 308.2061 | 308.1858 | 307.8766
3544 | [8 empty] | 8.655264 | 8.460993 | 8.303747 | 8.473335 | 0.7531853 | 308.2988 | 308.1147 | 307.9656
3545 | [8 empty] | 8.592803 | 8.522294 | 8.379859 | 8.498319 | 0.7554061 | 308.2396 | 308.1728 | 308.0378
3546 | [8 empty] | 8.496827 | 8.534496 | 8.317205 | 8.449509 | 0.7510675 | 308.1487 | 308.1844 | 307.9784
3547 | [8 empty] | 8.401205 | 8.459576 | 8.235202 | 8.365328 | 0.7435847 | 308.058 | 308.1133 | 307.9007
3548 | [8 empty] | 8.444444 | 8.405197 | 8.477059 | 8.442233 | 0.7504207 | 308.099 | 308.0618 | 308.1299
3549 | [8 empty] | 8.540775 | 8.540517 | 8.602849 | 8.56138 | 0.7610116 | 308.1903 | 308.1901 | 308.2491
3550 | [8 empty] | 8.427026 | 8.640647 | 8.458964 | 8.508879 | 0.7563448 | 308.0825 | 308.285 | 308.1128
3551 | [8 empty] | 8.487554 | 8.517561 | 8.318203 | 8.441106 | 0.7503206 | 308.1399 | 308.1683 | 307.9793
3552 | [8 empty] | 8.574902 | 8.439196 | 8.400046 | 8.471381 | 0.7530117 | 308.2227 | 308.094 | 308.0569
3553 | [8 empty] | 8.561251 | 8.573615 | 8.335138 | 8.490001 | 0.7546668 | 308.2097 | 308.2214 | 307.9954
3554 | [8 empty] | 8.4674 | 8.671523 | 8.203714 | 8.447546 | 0.7508929 | 308.1208 | 308.3142 | 307.8708
3555 | [8 empty] | 8.390226 | 8.506486 | 8.2598 | 8.385504 | 0.7453781 | 308.0476 | 308.1578 | 307.924
3556 | [8 empty] | 8.46389 | 8.567723 | 8.409189 | 8.480267 | 0.7538015 | 308.1174 | 308.2159 | 308.0656
3557 | [8 empty] | 8.541579 | 8.681439 | 8.433723 | 8.552247 | 0.7601997 | 308.1911 | 308.3236 | 308.0888
3558 | [8 empty] | 8.690164 | 8.622456 | 8.265853 | 8.526158 | 0.7578807 | 308.3319 | 308.2677 | 307.9297
3559 | [8 empty] | 8.6316 | 8.471875 | 8.168105 | 8.42386 | 0.7487876 | 308.2764 | 308.125 | 307.8371
3560 | [8 empty] | 8.580182 | 8.549017 | 8.282949 | 8.470716 | 0.7529525 | 308.2277 | 308.1981 | 307.9459
3561 | [8 empty] | 8.608676 | 8.761575 | 8.411153 | 8.593801 | 0.7638935 | 308.2547 | 308.3996 | 308.0674
3562 | [8 empty] | 8.588199 | 8.800017 | 8.35085 | 8.579689 | 0.762639 | 308.2353 | 308.436 | 308.0103
3563 | [8 empty] | 8.625836 | 8.710383 | 8.26479 | 8.53367 | 0.7585484 | 308.2709 | 308.3511 | 307.9287
3564 | [8 empty] | 8.523131 | 8.644607 | 8.36302 | 8.510253 | 0.7564669 | 308.1736 | 308.2887 | 308.0218
3565 | [8 empty] | 8.534786 | 8.718336 | 8.30703125 | 8.520051 | 0.7573379 | 308.1846 | 308.3586 | 307.96875
3566 | [8 empty] | 8.631696 | 8.787815 | 8.207932 | 8.542481 | 0.7593316 | 308.2765 | 308.4245 | 307.8748
3567 | [8 empty] | 8.603782 | 8.683113 | 8.08475 | 8.457215 | 0.7517525 | 308.25 | 308.3252 | 307.7581
3568 | [8 empty] | 8.436331 | 8.648663 | 8.135104 | 8.406699 | 0.7472622 | 308.0913 | 308.2926 | 307.8058
3569 | [8 empty] | 8.406066 | 8.743481 | 8.395055 | 8.514867 | 0.7568771 | 308.0626 | 308.3824 | 308.0522
3570 | [8 empty] | 8.451237 | 8.748278 | 8.39512 | 8.531545 | 0.7583596 | 308.1054 | 308.387 | 308.0522
3571 | [8 empty] | 8.547085 | 8.555681 | 8.292157 | 8.464974 | 0.7524422 | 308.1963 | 308.2044 | 307.9547
3572 | [8 empty] | 8.490001 | 8.409415 | 8.425802 | 8.44174 | 0.7503768 | 308.1422 | 308.0658 | 308.0813
3573 | [8 empty] | 8.451913 | 8.376253 | 8.587942 | 8.472036 | 0.7530699 | 308.1061 | 308.0344 | 308.235
3574 | [8 empty] | 8.490677 | 8.485011 | 8.513472 | 8.496387 | 0.7552344 | 308.1428 | 308.1375 | 308.1644
3575 | [8 empty] | 8.43398 | 8.474612 | 8.503942 | 8.470845 | 0.752964 | 308.0891 | 308.1276 | 308.1554
3576 | [8 empty] | 8.388036 | 8.452718 | 8.595282 | 8.478679 | 0.7536604 | 308.0455 | 308.1068 | 308.242
3577 | [8 empty] | 8.358738 | 8.565211 | 8.611863 | 8.511938 | 0.7566167 | 308.0178 | 308.2135 | 308.2577
3578 | [8 empty] | 8.487168 | 8.565565 | 8.485558 | 8.512764 | 0.7566901 | 308.1395 | 308.2138 | 308.138
3579 | [8 empty] | 8.570878 | 8.44351 | 8.37049 | 8.461626 | 0.7521445 | 308.2188 | 308.0981 | 308.0289
3580 | [8 empty] | 8.618496 | 8.406388 | 8.459029 | 8.494638 | 0.7550789 | 308.264 | 308.0629 | 308.1128
3581 | [8 empty] | 8.618367 | 8.589004 | 8.660512 | 8.622628 | 0.7664558 | 308.2639 | 308.236 | 308.3038
3582 | [8 empty] | 8.534207 | 8.688554 | 8.693835 | 8.638865 | 0.7678991 | 308.1841 | 308.3304 | 308.3354
3583 | [8 empty] | 8.503009 | 8.611187 | 8.55948 | 8.557892 | 0.7607015 | 308.1545 | 308.257 | 308.208
3584 | [8 empty] | 8.577575 | 8.492867 | 8.497761 | 8.522734 | 0.7575764 | 308.2252 | 308.1449 | 308.1495
3585 | [8 empty] | 8.590775 | 8.487136 | 8.560414 | 8.546108 | 0.7596541 | 308.2377 | 308.1395 | 308.2089
3586 | [8 empty] | 8.514374 | 8.565823 | 8.607131 | 8.562442 | 0.761106 | 308.1653 | 308.2141 | 308.2532
3587 | [8 empty] | 8.606326 | 8.595926 | 8.546602 | 8.582951 | 0.762929 | 308.2524 | 308.2426 | 308.1958
3588 | [8 empty] | 8.602816 | 8.557871 | 8.546763 | 8.56915 | 0.7617022 | 308.2491 | 308.2065 | 308.196
3589 | [8 empty] | 8.56006 | 8.564889 | 8.544928 | 8.556626 | 0.760589 | 308.2086 | 308.2132 | 308.1942
3590 | [8 empty] | 8.463118 | 8.507516 | 8.572874 | 8.514503 | 0.7568447 | 308.1167 | 308.1588 | 308.2207
3591 | [8 empty] | 8.459834 | 8.443703 | 8.336297 | 8.413278 | 0.747847 | 308.1136 | 308.0983 | 307.9965
3592 | [8 empty] | 8.651497 | 8.362022 | 8.187745 | 8.400421 | 0.7467041 | 308.2953 | 308.0209 | 307.8557
3593 | [8 empty] | 8.686816 | 8.321455 | 8.35774 | 8.455337 | 0.7515855 | 308.3287 | 307.9824 | 308.0168
3594 | [8 empty] | 8.561605 | 8.493028 | 8.487329 | 8.513987 | 0.7567989 | 308.2101 | 308.1451 | 308.1396
3595 | [8 empty] | 8.505552 | 8.546892 | 8.237295 | 8.429913 | 0.7493256 | 308.1569 | 308.1961 | 307.9026
3596 | [8 empty] | 8.526608 | 8.336426 | 8.17683 | 8.346622 | 0.7419219 | 308.1769 | 307.9966 | 307.8453
3597 | [8 empty] | 8.466981 | 8.263792 | 8.253232 | 8.328002 | 0.7402668 | 308.1204 | 307.9278 | 307.9178
3598 | [8 empty] | 8.40539 | 8.340258 | 8.259091 | 8.334913 | 0.7408812 | 308.062 | 308.0002 | 307.9233
3599 | [8 empty] | 8.400496 | 8.33443 | 8.160829 | 8.298585 | 0.737652 | 308.0573 | 307.9947 | 307.8302
3600 | [8 empty] | 8.520394 | 8.275801 | 8.201976 | 8.332724 | 0.7406866 | 308.171 | 307.9391 | 307.8692
3601 | [8 empty] | 8.567916 | 8.389196 | 8.436234 | 8.464448 | 0.7523954 | 308.216 | 308.0466 | 308.0912
3602 | [8 empty] | 8.569912 | 8.576963 | 8.479505 | 8.542127 | 0.7593002 | 308.2179 | 308.2246 | 308.1322
3603 | [8 empty] | 8.570331 | 8.590034 | 8.049817 | 8.403394 | 0.7469684 | 308.2183 | 308.237 | 307.7249
3604 | [8 empty] | 8.517754 | 8.477606 | 7.84241 | 8.279257 | 0.7359339 | 308.1685 | 308.1304 | 307.5284
3605 | [8 empty] | 8.465726 | 8.461862 | 8.068394 | 8.331994 | 0.7406217 | 308.1192 | 308.1155 | 307.7426
3606 | [8 empty] | 8.512828 | 8.485719 | 8.406807 | 8.468451 | 0.7527512 | 308.1638 | 308.1381 | 308.0633
3607 | [8 empty] | 8.600273 | 8.554329 | 8.463665 | 8.539422 | 0.7590598 | 308.2467 | 308.2032 | 308.1172
3608 | [8 empty] | 8.569107 | 8.487297 | 8.444927 | 8.500444 | 0.755595 | 308.2172 | 308.1396 | 308.0995
3609 | [8 empty] | 8.547825 | 8.438101 | 8.487265 | 8.491064 | 0.7547612 | 308.197 | 308.093 | 308.1396
3610 | [8 empty] | 8.470458 | 8.528379 | 8.537265 | 8.512034 | 0.7566253 | 308.1237 | 308.1786 | 308.187
3611 | [8 empty] | 8.343735 | 8.557195 | 8.553106 | 8.484678 | 0.7541936 | 308.0035 | 308.2059 | 308.202
3612 | [8 empty] | 8.240804 | 8.42532 | 8.501045 | 8.389056 | 0.7456939 | 307.906 | 308.0809 | 308.1526
3613 | [8 empty] | 8.159734 | 8.368236 | 8.533627 | 8.353866 | 0.7425658 | 307.8291 | 308.0268 | 308.1835
3614 | [8 empty] | 8.430986 | 8.440033 | 8.706488 | 8.525836 | 0.7578521 | 308.0862 | 308.0948 | 308.3474
3615 | [8 empty] | 8.405616 | 8.544026 | 8.568077 | 8.505906 | 0.7560806 | 308.0622 | 308.1934 | 308.2162
3616 | [8 empty] | 8.227507 | 8.297018 | 8.347115 | 8.290546875 | 0.7369375 | 307.8934 | 307.9593 | 308.0067
3617 | [8 empty] | 8.168331 | 8.12448 | 8.505327 | 8.266046 | 0.7347596 | 307.8373 | 307.7957 | 308.1567
3618 | [8 empty] | 8.371649 | 8.198595 | 8.711059 | 8.427101 | 0.7490756 | 308.03 | 307.866 | 308.3517
3619 | [8 empty] | 8.453974 | 8.261345 | 8.641323 | 8.452214 | 0.7513079 | 308.108 | 307.9254 | 308.2856
3620 | [8 empty] | 8.413858 | 8.257321 | 8.54789 | 8.406356 | 0.7472316 | 308.07 | 307.9216 | 308.1971
3621 | [8 empty] | 8.385976 | 8.257224 | 8.60053 | 8.414577 | 0.7479624 | 308.0436 | 307.9215 | 308.2469
3622 | [8 empty] | 8.446633 | 8.436524 | 8.538392 | 8.47385 | 0.7532311 | 308.1011 | 308.0915 | 308.188
3623 | [8 empty] | 8.432982 | 8.58997 | 8.404875 | 8.475942 | 0.7534171 | 308.0881 | 308.2369 | 308.0615
3624 | [8 empty] | 8.351591 | 8.330953 | 8.376543 | 8.353029 | 0.7424914 | 308.011 | 307.9914 | 308.0346
3625 | [8 empty] | 8.279439 | 8.346053 | 8.51637 | 8.380621 | 0.7449441 | 307.9426 | 308.0057 | 308.1672
3626 | [8 empty] | 8.299497 | 8.53997 | 8.65697 | 8.498812 | 0.75545 | 307.9616 | 308.1895 | 308.3004
3627 | [8 empty] | 8.424354 | 8.719463 | 8.575933 | 8.57325 | 0.7620666 | 308.08 | 308.3597 | 308.2236
3628 | [8 empty] | 8.430117 | 8.789521 | 8.390129 | 8.536589 | 0.7588079 | 308.0854 | 308.4261 | 308.0475
3629 | [8 empty] | 8.402621 | 8.704652 | 8.286104 | 8.464459 | 0.7523964 | 308.0594 | 308.3456 | 307.9489
3630 | [8 empty] | 8.282369 | 8.715084 | 8.256129 | 8.417861 | 0.7482543 | 307.9454 | 308.3555 | 307.9205
3631 | [8 empty] | 8.32461 | 8.775773 | 8.341513 | 8.480632 | 0.753834 | 307.9854 | 308.4131 | 308.0014
3632 | [8 empty] | 8.375577 | 8.76209 | 8.307579 | 8.481748 | 0.7539332 | 308.0337 | 308.4001 | 307.9693
3633 | [8 empty] | 8.359768 | 8.729508 | 8.332724 | 8.474 | 0.7532444 | 308.0187 | 308.3692 | 307.9931
3634 | [8 empty] | 8.317914 | 8.670267 | 8.445828 | 8.478003 | 0.7536003 | 307.9791 | 308.313 | 308.1003
3635 | [8 empty] | 8.329601 | 8.747151 | 8.459801 | 8.512184 | 0.7566386 | 307.9901 | 308.3859 | 308.1136
3636 | [8 empty] | 8.621265 | 8.681729 | 8.429376 | 8.577457 | 0.7624406 | 308.2666 | 308.3239 | 308.0847
3637 | [8 empty] | 8.627382 | 8.526254 | 8.373741 | 8.509126 | 0.7563667 | 308.2724 | 308.1765 | 308.032
3638 | [8 empty] | 8.47635 | 8.57883 | 8.526351 | 8.527177 | 0.7579713 | 308.1292 | 308.2264 | 308.1766
3639 | [8 empty] | 8.375448 | 8.758452 | 8.660029 | 8.597976 | 0.7642645 | 308.0336 | 308.3966 | 308.3033
3640 | [8 empty] | 8.427766 | 8.74889 | 8.469171 | 8.548609 | 0.7598763 | 308.0832 | 308.3876 | 308.1224
3641 | [8 empty] | 8.55903 | 8.680634 | 8.288164 | 8.509276 | 0.7563801 | 308.2076 | 308.3229 | 307.9509
3642 | [8 empty] | 8.518849 | 8.769624 | 8.411089 | 8.566521 | 0.7614685 | 308.1695 | 308.4072 | 308.0674
3643 | [8 empty] | 8.410445 | 8.769431 | 8.462603 | 8.547493 | 0.7597771 | 308.0668 | 308.407 | 308.1162
3644 | [8 empty] | 8.458353 | 8.709321 | 8.301944 | 8.489873 | 0.7546553 | 308.1122 | 308.3501 | 307.9639
3645 | [8 empty] | 8.43427 | 8.537233 | 8.341513 | 8.437672 | 0.7500153 | 308.0894 | 308.187 | 308.0014
3646 | [8 empty] | 8.371101 | 8.559577 | 8.477735 | 8.469471 | 0.7528419 | 308.0295 | 308.2081 | 308.1306
3647 | [8 empty] | 8.311507 | 8.69216 | 8.497632 | 8.500433 | 0.755594 | 307.973 | 308.3338 | 308.1494
3648 | [8 empty] | 8.354907 | 8.692675 | 8.436556 | 8.494713 | 0.7550856 | 308.0141 | 308.3343 | 308.0915
3649 | [8 empty] | 8.455906 | 8.542738 | 8.271648 | 8.423431 | 0.7487494 | 308.1099 | 308.1922 | 307.9352
3650 | [8 empty] | 8.448629 | 8.493575 | 8.39425 | 8.445485 | 0.7507098 | 308.103 | 308.1456 | 308.0514
3651 | [8 empty] | 8.351752 | 8.614182 | 8.540098 | 8.50201 | 0.7557343 | 308.0111 | 308.2599 | 308.1897
3652 | [8 empty] | 8.285267 | 8.656101 | 8.582307 | 8.507892 | 0.756257 | 307.9481 | 308.2996 | 308.2297
3653 | [8 empty] | 8.292318 | 8.563376 | 8.451205 | 8.435633 | 0.749834 | 307.9548 | 308.2117 | 308.1054
3654 | [8 empty] | 8.358706 | 8.496215 | 8.442029 | 8.432317 | 0.7495393 | 308.0177 | 308.1481 | 308.0967
3655 | [8 empty] | 8.35613 | 8.650724 | 8.488617 | 8.49849 | 0.7554214 | 308.0153 | 308.2945 | 308.1409
3656 | [8 empty] | 8.323161 | 8.653074 | 8.482339 | 8.486192 | 0.7543281 | 307.984 | 308.2968 | 308.1349
3657 | [8 empty] | 8.440323 | 8.546022 | 8.423098 | 8.469814 | 0.7528724 | 308.0951 | 308.1953 | 308.0788
3658 | [8 empty] | 8.512957 | 8.465178 | 8.368172 | 8.448769 | 0.7510017 | 308.1639 | 308.1187 | 308.0267
3659 | [8 empty] | 8.49673 | 8.658676 | 8.51476 | 8.556722 | 0.7605975 | 308.1486 | 308.3021 | 308.1656
3660 | [8 empty] | 8.322421 | 8.780184 | 8.519783 | 8.540796 | 0.7591819 | 307.9833 | 308.4172 | 308.1704
3661 | [8 empty] | 8.15732 | 8.61357 | 8.326961 | 8.36595 | 0.74364 | 307.8268 | 308.2593 | 307.9876
3662 | [8 empty] | 8.255711 | 8.650949 | 8.313857 | 8.406839 | 0.7472746 | 307.9201 | 308.2947 | 307.9752
3663 | [8 empty] | 8.287198 | 8.741871 | 8.500884 | 8.509984 | 0.7564431 | 307.95 | 308.3809 | 308.1525
3664 | [8 empty] | 8.139225 | 8.673712 | 8.341642 | 8.38486 | 0.7453209 | 307.8097 | 308.3163 | 308.0016
3665 | [8 empty] | 7.929339 | 8.477606 | 8.173933 | 8.193626 | 0.7283223 | 307.6107 | 308.1304 | 307.8426
3666 | [8 empty] | 7.899429 | 8.567884 | 8.25658 | 8.241298 | 0.7325598 | 307.5824 | 308.216 | 307.9209
3667 | [8 empty] | 8.017911 | 8.761124 | 8.426382 | 8.401806 | 0.7468272 | 307.6947 | 308.3992 | 308.0819
3668 | [8 empty] | 8.153971 | 8.755007 | 8.462474 | 8.457151 | 0.7517467 | 307.8237 | 308.3934 | 308.1161
3669 | [8 empty] | 8.214435 | 8.643737 | 8.346536 | 8.40157 | 0.7468062 | 307.881 | 308.2879 | 308.0062
3670 | [8 empty] | 8.344829 | 8.567272 | 8.285106 | 8.399069 | 0.7465839 | 308.0046 | 308.2154 | 307.948
3671 | [8 empty] | 8.396118 | 8.685786 | 8.418687 | 8.500197 | 0.755573 | 308.0532 | 308.3278 | 308.0746
3672 | [8 empty] | 8.400851 | 8.811801 | 8.509158 | 8.573936 | 0.7621277 | 308.0577 | 308.4472 | 308.1603
3673 | [8 empty] | 8.291835 | 8.726256 | 8.442416 | 8.486835 | 0.7543854 | 307.9543 | 308.3661 | 308.0971
3674 | [8 empty] | 8.26289 | 8.680956 | 8.340773 | 8.428206 | 0.7491739 | 307.9269 | 308.3232 | 308.0007
3675 | [8 empty] | 8.36067 | 8.762992 | 8.404167 | 8.509276 | 0.7563801 | 308.0196 | 308.4009 | 308.0608
3676 | [8 empty] | 8.461701 | 8.818723 | 8.514438 | 8.598287 | 0.7642922 | 308.1154 | 308.4538 | 308.1653
3677 | [8 empty] | 8.428346 | 8.739328 | 8.455165 | 8.540946 | 0.7591952 | 308.0837 | 308.3785 | 308.1092
3678 | [8 empty] | 8.371359 | 8.658 | 8.468913 | 8.499424 | 0.7555044 | 308.0297 | 308.3014 | 308.1222
3679 | [8 empty] | 8.440098 | 8.77059 | 8.524065 | 8.578251 | 0.7625112 | 308.0949 | 308.4081 | 308.1745
3680 | [8 empty] | 8.536686 | 8.911544 | 8.541193 | 8.663141 | 0.770057 | 308.1864 | 308.5417 | 308.1907
3681 | [8 empty] | 8.475803 | 8.747409 | 8.500401 | 8.574537 | 0.7621811 | 308.1287 | 308.3862 | 308.152
3682 | [8 empty] | 8.486106 | 8.649179 | 8.358674 | 8.497986 | 0.7553765 | 308.1385 | 308.2931 | 308.0177
3683 | [8 empty] | 8.452944 | 8.771363 | 8.464856 | 8.563054 | 0.7611604 | 308.1071 | 308.4089 | 308.1183
3684 | [8 empty] | 8.557645 | 8.685625 | 8.626448 | 8.623239 | 0.7665102 | 308.2063 | 308.3276 | 308.2715
3685 | [8 empty] | 8.603621 | 8.499531 | 8.451076 | 8.518076 | 0.7571623 | 308.2499 | 308.1512 | 308.1053
3686 | [8 empty] | 8.494927 | 8.520877 | 8.251654 | 8.422486 | 0.7486654 | 308.1469 | 308.1714 | 307.9163
3687 | [8 empty] | 8.422261 | 8.700048 | 8.369009 | 8.497106 | 0.7552983 | 308.078 | 308.3413 | 308.0275
3688 | [8 empty] | 8.492287 | 8.684723 | 8.468462 | 8.548491 | 0.7598659 | 308.1443 | 308.3268 | 308.1218
3689 | [8 empty] | 8.612443 | 8.521006 | 8.389067 | 8.507505 | 0.7562227 | 308.2582 | 308.1716 | 308.0465
3690 | [8 empty] | 8.561187 | 8.480858 | 8.316787 | 8.452944 | 0.7513728 | 308.2097 | 308.1335 | 307.978
3691 | [8 empty] | 8.914957 | 8.546441 | 8.441289 | 8.634229 | 0.767487 | 308.545 | 308.1957 | 308.096
3692 | [8 empty] | 8.795799 | 8.642868 | 8.555295 | 8.664654 | 0.7701915 | 308.432 | 308.2871 | 308.2041
3693 | [8 empty] | 8.647021 | 8.618625 | 8.483144 | 8.58293 | 0.7629271 | 308.291 | 308.2641 | 308.1357
3694 | [8 empty] | 8.505455 | 8.567562 | 8.343767 | 8.472261 | 0.7530899 | 308.1568 | 308.2157 | 308.0036
3695 | [8 empty] | 8.389646 | 8.638651 | 8.401462 | 8.476586 | 0.7534743 | 308.0471 | 308.2831 | 308.0583
3696 | [8 empty] | 8.486556 | 8.659675 | 8.519783 | 8.555338 | 0.7604745 | 308.1389 | 308.303 | 308.1704
3697 | [8 empty] | 8.637234 | 8.611767 | 8.612379 | 8.62046 | 0.7662631 | 308.2817 | 308.2576 | 308.2582
3698 | [8 empty] | 8.641452 | 8.596055 | 8.50816 | 8.581889 | 0.7628346 | 308.2857 | 308.2427 | 308.1594
3699 | [8 empty] | 8.562217 | 8.649855 | 8.498244 | 8.570105 | 0.7617871 | 308.2106 | 308.2937 | 308.15
3700 | [8 empty] | 8.30349 | 8.796508 | 8.563763 | 8.554587 | 0.7604077 | 307.9654 | 308.4327 | 308.2121
3701 | [8 empty] | 8.123675 | 8.711897 | 8.512345 | 8.449306 | 0.7510494 | 307.795 | 308.3525 | 308.1634
3702 | [8 empty] | 8.368268 | 8.522584 | 8.477896 | 8.456249 | 0.7516666 | 308.0268 | 308.1731 | 308.1307
3703 | [8 empty] | 8.469138 | 8.545797 | 8.403941 | 8.472959 | 0.7531519 | 308.1224 | 308.1951 | 308.0606
3704 | [8 empty] | 8.478862 | 8.548759 | 8.450819 | 8.492813 | 0.7549167 | 308.1316 | 308.1979 | 308.105
3705 | [8 empty] | 8.604523 | 8.443221 | 8.473517 | 8.507087 | 0.7561855 | 308.2507 | 308.0978 | 308.1266
3706 | [8 empty] | 8.668818 | 8.392834 | 8.27696 | 8.446204 | 0.7507737 | 308.3117 | 308.0501 | 307.9402
3707 | [8 empty] | 8.644253 | 8.600112 | 8.228569 | 8.490978 | 0.7547536 | 308.2884 | 308.2466 | 307.8944
3708 | [8 empty] | 8.533691 | 8.648921 | 8.309993 | 8.497535 | 0.7553365 | 308.1836 | 308.2928 | 307.9716
3709 | [8 empty] | 8.486846 | 8.554619 | 8.360509 | 8.467325 | 0.7526511 | 308.1392 | 308.2034 | 308.0194
3710 | [8 empty] | 8.617466 | 8.410091 | 8.069231 | 8.365596 | 0.7436085 | 308.263 | 308.0664 | 307.7433
3711 | [8 empty] | 8.677801 | 8.413407 | 8.0739 | 8.388369 | 0.7456328 | 308.3202 | 308.0696 | 307.7478
3712 | [8 empty] | 8.621876 | 8.518109 | 7.877665 | 8.339217 | 0.7412637 | 308.2672 | 308.1688 | 307.5618
3713 | [8 empty] | 8.548373 | 8.61592 | 7.796595 | 8.320296 | 0.7395819 | 308.1975 | 308.2615 | 307.4849
3714 | [8 empty] | 8.554136 | 8.588103 | 7.873801 | 8.33868 | 0.741216 | 308.203 | 308.2352 | 307.5581
3715 | [8 empty] | 8.527156 | 8.621458 | 8.107223 | 8.418612 | 0.7483211 | 308.1774 | 308.2668 | 307.7794
3716 | [8 empty] | 8.434624 | 8.748825 | 8.336297 | 8.506582 | 0.7561407 | 308.0897 | 308.3875 | 307.9965
3717 | [8 empty] | 8.472197 | 8.747087 | 8.410735 | 8.543339 | 0.759408 | 308.1253 | 308.3859 | 308.067
3718 | [8 empty] | 8.582533 | 8.671265 | 8.308673 | 8.520824 | 0.7574066 | 308.2299 | 308.314 | 307.9703
3719 | [8 empty] | 8.598856 | 8.647923 | 8.288519 | 8.511766 | 0.7566014 | 308.2454 | 308.2919 | 307.9512
3720 | [8 empty] | 8.466659 | 8.730763 | 8.387135 | 8.528186 | 0.758061 | 308.1201 | 308.3704 | 308.0447
3721 | [8 empty] | 8.334623 | 8.752045 | 8.527059 | 8.537909 | 0.7589253 | 307.9949 | 308.3906 | 308.1773
3722 | [8 empty] | 8.386234 | 8.610028 | 8.509094 | 8.501785 | 0.7557142 | 308.0438 | 308.256 | 308.1603
3723 | [8 empty] | 8.444025 | 8.551914 | 8.417271 | 8.47107 | 0.752984 | 308.0986 | 308.2009 | 308.0732
3724 | [8 empty] | 8.527284 | 8.669752 | 8.482146 | 8.559727 | 0.7608646 | 308.1775 | 308.3126 | 308.1347
3725 | [8 empty] | 8.445925 | 8.701851 | 8.479538 | 8.542438 | 0.7593278 | 308.1004 | 308.343 | 308.1323
3726 | [8 empty] | 8.442512 | 8.671297 | 8.431662 | 8.515157 | 0.7569029 | 308.0972 | 308.314 | 308.0869
3727 | [8 empty] | 8.556454 | 8.789006 | 8.339099 | 8.56152 | 0.761024 | 308.2052 | 308.4256 | 307.9991
3728 | [8 empty] | 8.600273 | 8.89873 | 8.41624 | 8.638414 | 0.7678591 | 308.2467 | 308.5296 | 308.0723
3729 | [8 empty] | 8.511927 | 8.782341 | 8.535494 | 8.609921 | 0.7653263 | 308.163 | 308.4193 | 308.1853
3730 | [8 empty] | 8.395409 | 8.609932 | 8.405326 | 8.470222 | 0.7529086 | 308.0525 | 308.2559 | 308.0619
3731 | [8 empty] | 8.480375 | 8.635045 | 8.255324 | 8.456915 | 0.7517257 | 308.1331 | 308.2797 | 307.9197
3732 | [8 empty] | 8.64422 | 8.682437 | 8.40407 | 8.576909 | 0.7623919 | 308.2884 | 308.3246 | 308.0607
3733 | [8 empty] | 8.544896 | 8.677543 | 8.573743 | 8.598727 | 0.7643313 | 308.1942 | 308.3199 | 308.2216
3734 | [8 empty] | 8.396697 | 8.522423 | 8.424933 | 8.448018 | 0.7509349 | 308.0537 | 308.1729 | 308.0805
3735 | [8 empty] | 8.415371 | 8.514213 | 8.463118 | 8.464234 | 0.7523763 | 308.0714 | 308.1651 | 308.1167
3736 | [8 empty] | 8.51138 | 8.63234 | 8.588199 | 8.577306 | 0.7624272 | 308.1624 | 308.2771 | 308.2353
3737 | [8 empty] | 8.548727 | 8.692772 | 8.606293 | 8.615931 | 0.7658605 | 308.1978 | 308.3344 | 308.2524
3738 | [8 empty] | 8.516885 | 8.608096 | 8.512217 | 8.545733 | 0.7596207 | 308.1677 | 308.2541 | 308.1632
3739 | [8 empty] | 8.641001 | 8.55214 | 8.46418 | 8.55244 | 0.7602169 | 308.2853 | 308.2011 | 308.1177
3740 | [8 empty] | 8.690583 | 8.647537 | 8.610093 | 8.649404 | 0.7688359 | 308.3323 | 308.2915 | 308.256
3741 | [8 empty] | 8.686107 | 8.742612 | 8.677769 | 8.702163 | 0.7735256 | 308.3281 | 308.3816 | 308.3202
3742 | [8 empty] | 8.55346 | 8.620331 | 8.570749 | 8.581513 | 0.7628012 | 308.2023 | 308.2657 | 308.2187
3743 | [8 empty] | 8.488649 | 8.505455 | 8.456421 | 8.483509 | 0.7540896 | 308.1409 | 308.1568 | 308.1104
3744 | [8 empty] | 8.615663 | 8.487651 | 8.477831 | 8.527048 | 0.7579598 | 308.2613 | 308.14 | 308.1306
3745 | [8 empty] | 8.67046 | 8.519847 | 8.585656 | 8.591988 | 0.7637322 | 308.3132 | 308.1705 | 308.2328
3746 | [8 empty] | 8.717305 | 8.455487 | 8.564761 | 8.579184 | 0.7625942 | 308.3576 | 308.1095 | 308.213
3747 | [8 empty] | 8.619848 | 8.438584 | 8.455519 | 8.504651 | 0.7559689 | 308.2653 | 308.0934 | 308.1095
3748 | [8 empty] | 8.625965 | 8.468752 | 8.340998 | 8.478572 | 0.7536508 | 308.2711 | 308.122 | 308.0009
3749 | [8 empty] | 8.696539 | 8.416111 | 8.440098 | 8.517583 | 0.7571185 | 308.338 | 308.0721 | 308.0949
3750 | [8 empty] | 8.66357 | 8.232465 | 8.483015 | 8.459683 | 0.7519719 | 308.3067 | 307.8981 | 308.1356
3751 | [8 empty] | 8.623712 | 8.184847 | 8.399885 | 8.402814 | 0.7469168 | 308.2689 | 307.8529 | 308.0568
3752 | [8 empty] | 8.55845 | 8.337489 | 8.413697 | 8.436545 | 0.7499151 | 308.2071 | 307.9976 | 308.0699
3753 | [8 empty] | 8.638425 | 8.421488 | 8.586879 | 8.548931 | 0.759905 | 308.2829 | 308.0772 | 308.234
3754 | [8 empty] | 8.647987 | 8.397148 | 8.617144 | 8.554093 | 0.7603638 | 308.2919 | 308.0542 | 308.2627
3755 | [8 empty] | 8.507645 | 8.348693 | 8.437522 | 8.431287 | 0.7494477 | 308.1589 | 308.0082 | 308.0924
3756 | [8 empty] | 8.386684 | 8.422905 | 8.399595 | 8.403061 | 0.7469388 | 308.0443 | 308.0786 | 308.0565
3757 | [8 empty] | 8.495893 | 8.501785 | 8.448211 | 8.481963 | 0.7539523 | 308.1478 | 308.1534 | 308.1026
3758 | [8 empty] | 8.590389 | 8.48852 | 8.418526 | 8.499145 | 0.7554796 | 308.2373 | 308.1408 | 308.0744
3759 | [8 empty] | 8.535752 | 8.492384 | 8.288776 | 8.438971 | 0.7501307 | 308.1855 | 308.1444 | 307.9514
3760 | [8 empty] | 8.470169 | 8.520169 | 8.383883 | 8.458074 | 0.7518288 | 308.1234 | 308.1708 | 308.0416
3761 | [8 empty] | 8.517304 | 8.632984 | 8.45011 | 8.533466 | 0.7585303 | 308.1681 | 308.2777 | 308.1044
3762 | [8 empty] | 8.464953 | 8.567207 | 8.408256 | 8.480139 | 0.7537901 | 308.1184 | 308.2154 | 308.0647
3763 | [8 empty] | 8.44116 | 8.421907 | 8.245054 | 8.369374 | 0.7439443 | 308.0959 | 308.0776 | 307.91
3764 | [8 empty] | 8.389067 | 8.419878 | 8.198015 | 8.335654 | 0.740947 | 308.0465 | 308.0757 | 307.8654
3765 | [8 empty] | 8.527091 | 8.623873 | 8.357354 | 8.502772 | 0.755802 | 308.1773 | 308.2691 | 308.0164
3766 | [8 empty] | 8.660125 | 8.577832 | 8.506389 | 8.581449 | 0.7627955 | 308.3034 | 308.2254 | 308.1577
3767 | [8 empty] | 8.650627 | 8.453877 | 8.398146 | 8.500884 | 0.7556341 | 308.2944 | 308.1079 | 308.0551
3768 | [8 empty] | 8.623035 | 8.493768 | 8.292607 | 8.469804 | 0.7528714 | 308.2683 | 308.1458 | 307.9551
3769 | [8 empty] | 8.575868 | 8.444412 | 8.439486 | 8.486589 | 0.7543634 | 308.2236 | 308.099 | 308.0943
3770 | [8 empty] | 8.610769 | 8.405551 | 8.456807 | 8.491042 | 0.7547593 | 308.2567 | 308.0621 | 308.1107
3771 | [8 empty] | 8.70265625 | 8.270102 | 8.288422 | 8.420394 | 0.7484794 | 308.34375 | 307.9337 | 307.9511
3772 | [8 empty] | 8.706616 | 8.350496 | 8.230147 | 8.429086 | 0.7492521 | 308.3475 | 308.0099 | 307.8959
3773 | [8 empty] | 8.900211 | 8.431405 | 8.258286 | 8.529967 | 0.7582193 | 308.531 | 308.0866 | 307.9225
3774 | [8 empty] | 8.918724 | 8.290128 | 8.445796 | 8.551549 | 0.7601377 | 308.5486 | 307.9527 | 308.1003
3775 | [8 empty] | 8.94036 | 8.130758 | 8.320328 | 8.463815 | 0.7523391 | 308.5691 | 307.8017 | 307.9814
3776 | [8 empty] | 8.809837 | 8.105355 | 8.23195 | 8.382381 | 0.7451005 | 308.4453 | 307.7776 | 307.8976
3777 | [8 empty] | 8.665309 | 8.229052 | 8.406227 | 8.43353 | 0.7496471 | 308.3083 | 307.8948 | 308.0628
3778 | [8 empty] | 8.607002 | 8.324127 | 8.485558 | 8.472229 | 0.753087 | 308.2531 | 307.985 | 308.138
3779 | [8 empty] | 8.697762 | 8.32886 | 8.359446 | 8.462023 | 0.7521798 | 308.3391 | 307.9894 | 308.0184
3780 | [8 empty] | 8.646088 | 8.339968 | 8.369781 | 8.451946 | 0.7512841 | 308.2901 | 308 | 308.0282
3781 | [8 empty] | 8.563183 | 8.442158 | 8.479827 | 8.495056 | 0.7551161 | 308.2115 | 308.0968 | 308.1325
3782 | [8 empty] | 8.462506 | 8.438681 | 8.485365 | 8.462184 | 0.7521941 | 308.1161 | 308.0935 | 308.1378
3783 | [8 empty] | 8.525192 | 8.436041 | 8.353651 | 8.438295 | 0.7500706 | 308.1755 | 308.091 | 308.0129
3784 | [8 empty] | 8.601754 | 8.430922 | 8.307257 | 8.446644 | 0.7508128 | 308.2481 | 308.0862 | 307.969
3785 | [8 empty] | 8.504554 | 8.630408 | 8.513987 | 8.54965 | 0.7599689 | 308.156 | 308.2753 | 308.1649
3786 | [8 empty] | 8.562764 | 8.675676 | 8.644253 | 8.627564 | 0.7668946 | 308.2112 | 308.3182 | 308.2884
3787 | [8 empty] | 8.634916 | 8.527961 | 8.585527 | 8.582801 | 0.7629157 | 308.2795 | 308.1782 | 308.2327
3788 | [8 empty] | 8.650241 | 8.494831 | 8.386845 | 8.510639 | 0.7565012 | 308.2941 | 308.1468 | 308.0444
3789 | [8 empty] | 8.510156 | 8.550755 | 8.420522 | 8.493811 | 0.7550054 | 308.1613 | 308.1998 | 308.0763
3790 | [8 empty] | 8.580569 | 8.515662 | 8.601689 | 8.565973 | 0.7614198 | 308.228 | 308.1665 | 308.248
3791 | [8 empty] | 8.628702 | 8.392415 | 8.573904 | 8.531674 | 0.758371 | 308.2737 | 308.0497 | 308.2217
3792 | [8 empty] | 8.643029 | 8.473839 | 8.504071 | 8.540313 | 0.7591389 | 308.2872 | 308.1269 | 308.1555
3793 | [8 empty] | 8.695412 | 8.658805 | 8.492706 | 8.615641 | 0.7658348 | 308.3369 | 308.3022 | 308.1447
3794 | [8 empty] | 8.636558 | 8.684562 | 8.539326 | 8.620149 | 0.7662354 | 308.2811 | 308.3266 | 308.1889
3795 | [8 empty] | 8.706262 | 8.546956 | 8.490259 | 8.581159 | 0.7627697 | 308.3472 | 308.1962 | 308.1424
3796 | [8 empty] | 8.771137 | 8.542964 | 8.403877 | 8.572659 | 0.7620142 | 308.4087 | 308.1924 | 308.0605
3797 | [8 empty] | 8.728316 | 8.677254 | 8.420426 | 8.608665 | 0.7652147 | 308.3681 | 308.3197 | 308.0762
3798 | [8 empty] | 8.637556 | 8.78701 | 8.624452 | 8.683006 | 0.7718227 | 308.282 | 308.4237 | 308.2696
3799 | [8 empty] | 8.66225 | 8.672424 | 8.639745 | 8.65814 | 0.7696124 | 308.3055 | 308.3151 | 308.2841
3800 | [8 empty] | 8.668818 | 8.594767 | 8.454586 | 8.572724 | 0.7620199 | 308.3117 | 308.2415 | 308.1086
3801 | [8 empty] | 8.787815 | 8.670009 | 8.381211 | 8.613012 | 0.765601 | 308.4245 | 308.3128 | 308.0390625
3802 | [8 empty] | 8.7486 | 8.677994 | 8.490549 | 8.639048 | 0.7679153 | 308.3873 | 308.3204 | 308.1427
3803 | [8 empty] | 8.677286 | 8.553299 | 8.436395 | 8.55566 | 0.7605031 | 308.3197 | 308.2022 | 308.0914
3804 | [8 empty] | 8.74039 | 8.42577 | 8.275318 | 8.480493 | 0.7538216 | 308.3795 | 308.0813 | 307.9387
3805 | [8 empty] | 8.880185 | 8.453588 | 8.380342 | 8.571372 | 0.7618997 | 308.512 | 308.1077 | 308.0382
3806 | [8 empty] | 8.79419 | 8.556261 | 8.446762 | 8.599071 | 0.7643619 | 308.4305 | 308.205 | 308.1012
3807 | [8 empty] | 8.680087 | 8.405358 | 8.415757 | 8.500401 | 0.7555912 | 308.3224 | 308.062 | 308.0718
3808 | [8 empty] | 8.712154 | 8.231693 | 8.212278 | 8.385375 | 0.7453667 | 308.3528 | 307.8973 | 307.8789
3809 | [8 empty] | 8.634433 | 8.318783 | 8.256709 | 8.403308 | 0.7469607 | 308.2791 | 307.9799 | 307.9211
3810 | [8 empty] | 8.568528 | 8.426446 | 8.417013 | 8.470662 | 0.7529478 | 308.2166 | 308.0819 | 308.073
3811 | [8 empty] | 8.516048 | 8.403523 | 8.592127 | 8.503899 | 0.7559022 | 308.1669 | 308.0602 | 308.239
3812 | [8 empty] | 8.599436 | 8.451076 | 8.550305 | 8.533606 | 0.7585427 | 308.2459 | 308.1053 | 308.1993
3813 | [8 empty] | 8.702624 | 8.674066 | 8.328538 | 8.568409 | 0.7616364 | 308.3437 | 308.3167 | 307.9891
3814 | [8 empty] | 8.698761 | 8.742257 | 8.403233 | 8.61475 | 0.7657556 | 308.3401 | 308.3813 | 308.0599
3815 | [8 empty] | 8.590421 | 8.589133 | 8.377315 | 8.518956 | 0.7572406 | 308.2374 | 308.2361 | 308.0354
3816 | [8 empty] | 8.57252 | 8.501882 | 8.351977 | 8.475459 | 0.7533742 | 308.2204 | 308.1534 | 308.0114
3817 | [8 empty] | 8.654266 | 8.565115 | 8.283496 | 8.500959 | 0.7556408 | 308.2979 | 308.2134 | 307.9464
3818 | [8 empty] | 8.695702 | 8.617594 | 8.385815 | 8.56637 | 0.7614551 | 308.3372 | 308.2631 | 308.0434
3819 | [8 empty] | 8.664536 | 8.596313 | 8.52194 | 8.594263 | 0.7639345 | 308.3076 | 308.243 | 308.1725
3820 | [8 empty] | 8.644414 | 8.508192 | 8.360573 | 8.504393 | 0.755946 | 308.2885 | 308.1594 | 308.0195
3821 | [8 empty] | 8.736366 | 8.593576 | 8.255936 | 8.528626 | 0.7581001 | 308.3757 | 308.2404 | 307.9203
3822 | [8 empty] | 8.769527 | 8.63952 | 8.381597 | 8.596882 | 0.7641672 | 308.4071 | 308.2839 | 308.0394
3823 | [8 empty] | 8.755812 | 8.587716 | 8.537909 | 8.627146 | 0.7668574 | 308.3941 | 308.2348 | 308.1876
3824 | [8 empty] | 8.611348 | 8.539744 | 8.440098 | 8.530397 | 0.7582575 | 308.2572 | 308.1893 | 308.0949
3825 | [8 empty] | 8.574226 | 8.567175 | 8.368493 | 8.503298 | 0.7558487 | 308.222 | 308.2153 | 308.027
3826 | [8 empty] | 8.689746 | 8.722006 | 8.420458 | 8.610737 | 0.7653988 | 308.3315 | 308.3621 | 308.0763
3827 | [8 empty] | 8.689842 | 8.633789 | 8.550981 | 8.624871 | 0.7666552 | 308.3316 | 308.2785 | 308.2
3828 | [8 empty] | 8.568624 | 8.469589 | 8.435139 | 8.491118 | 0.754766 | 308.2167 | 308.1228 | 308.0902
3829 | [8 empty] | 8.421971 | 8.49203 | 8.370457 | 8.428153 | 0.7491691 | 308.0777 | 308.1441 | 308.0289
3830 | [8 empty] | 8.473807 | 8.649887 | 8.405648 | 8.50978 | 0.7564249 | 308.1268 | 308.2937 | 308.0622
3831 | [8 empty] | 8.512796 | 8.646603 | 8.573228 | 8.577542 | 0.7624482 | 308.1638 | 308.2906 | 308.2211
3832 | [8 empty] | 8.479763 | 8.691259 | 8.519847 | 8.563623 | 0.7612109 | 308.1325 | 308.3329 | 308.1705
3833 | [8 empty] | 8.495571 | 8.840809 | 8.378764 | 8.571715 | 0.7619302 | 308.1475 | 308.4747 | 308.0367
3834 | [8 empty] | 8.649436 | 8.858453 | 8.413278 | 8.640389 | 0.7680346 | 308.2933 | 308.4914 | 308.0695
3835 | [8 empty] | 8.65623 | 8.716468 | 8.53807 | 8.636923 | 0.7677265 | 308.2997 | 308.3568 | 308.1877
3836 | [8 empty] | 8.420555 | 8.598019 | 8.513311 | 8.510628 | 0.7565003 | 308.0764 | 308.2446 | 308.1643
3837 | [8 empty] | 8.466144 | 8.728928 | 8.467947 | 8.55434 | 0.7603858 | 308.1196 | 308.3687 | 308.1213
3838 | [8 empty] | 8.583692 | 8.802303 | 8.485172 | 8.623722 | 0.7665531 | 308.231 | 308.4382 | 308.1376
3839 | [8 empty] | 8.625997 | 8.82909 | 8.537555 | 8.664214 | 0.7701524 | 308.2711 | 308.4636 | 308.1873
3840 | [8 empty] | 8.660061 | 8.735142 | 8.517175 | 8.637459 | 0.7677742 | 308.3034 | 308.3745 | 308.1679
3841 | [8 empty] | 8.624066 | 8.716951 | 8.370618 | 8.570545 | 0.7618262 | 308.2693 | 308.3573 | 308.029
3842 | [8 empty] | 8.602816 | 8.763797 | 8.421359 | 8.595991 | 0.7640881 | 308.2491 | 308.4017 | 308.0771
3843 | [8 empty] | 8.698922 | 8.663345 | 8.647859 | 8.670042 | 0.7706704 | 308.3402 | 308.3065 | 308.2918
3844 | [8 empty] | 8.688554 | 8.577188 | 8.592739 | 8.619494 | 0.7661772 | 308.3304 | 308.2248 | 308.2396
3845 | [8 empty] | 8.651014 | 8.526576 | 8.379923 | 8.519171 | 0.7572596 | 308.2948 | 308.1768 | 308.0378
3846 | [8 empty] | 8.524805 | 8.663023 | 8.357257 | 8.515028 | 0.7568914 | 308.1752 | 308.3062 | 308.0164
3847 | [8 empty] | 8.636204 | 8.622005 | 8.510092 | 8.589433 | 0.7635052 | 308.2808 | 308.2673 | 308.1612
3848 | [8 empty] | 8.702914 | 8.457741 | 8.511412 | 8.557355 | 0.7606538 | 308.344 | 308.1116 | 308.1625
3849 | [8 empty] | 8.621104 | 8.49702 | 8.418591 | 8.512238 | 0.7566434 | 308.2664 | 308.1488 | 308.0745
3850 | [8 empty] | 8.545572 | 8.651143 | 8.4957 | 8.564138 | 0.7612567 | 308.1949 | 308.2949 | 308.1476
3851 | [8 empty] | 8.60697 | 8.639166 | 8.558997 | 8.601711 | 0.7645965 | 308.2531 | 308.2836 | 308.2076
3852 | [8 empty] | 8.761575 | 8.598953 | 8.443542 | 8.601357 | 0.764565 | 308.3996 | 308.2455 | 308.0981
3853 | [8 empty] | 8.719913 | 8.698213 | 8.341932 | 8.586686 | 0.763261 | 308.3601 | 308.3395 | 308.0018
3854 | [8 empty] | 8.617111 | 8.700048 | 8.364179 | 8.560446 | 0.7609286 | 308.2627 | 308.3413 | 308.0229
3855 | [8 empty] | 8.642385 | 8.584271 | 8.425384 | 8.55068 | 0.7600605 | 308.2866 | 308.2315 | 308.0809
3856 | [8 empty] | 8.596924 | 8.462055 | 8.504683 | 8.521221 | 0.7574418 | 308.2435 | 308.1157 | 308.1561
3857 | [8 empty] | 8.425416 | 8.616757 | 8.35349 | 8.465221 | 0.7524641 | 308.081 | 308.2623 | 308.0128
3858 | [8 empty] | 8.264661 | 8.747022 | 8.241448 | 8.417711 | 0.7482409 | 307.9286 | 308.3858 | 307.9066
3859 | [8 empty] | 8.351848 | 8.712734 | 8.251268 | 8.438616 | 0.7500992 | 308.0112 | 308.3533 | 307.9159
3860 | [8 empty] | 8.440902 | 8.551689 | 8.250109 | 8.414233 | 0.7479319 | 308.0956 | 308.2007 | 307.9148
3861 | [8 empty] | 8.542706 | 8.480053 | 8.2277 | 8.41682 | 0.7481618 | 308.1921 | 308.1328 | 307.8936
3862 | [8 empty] | 8.523228 | 8.533241 | 8.175349 | 8.410606 | 0.7476094 | 308.1737 | 308.1832 | 307.8439
3863 | [8 empty] | 8.532951 | 8.573196 | 8.272066 | 8.459404 | 0.7519471 | 308.1829 | 308.221 | 307.9356
3864 | [8 empty] | 8.546216 | 8.524998 | 8.288325 | 8.45318 | 0.7513938 | 308.1955 | 308.1754 | 307.951
3865 | [8 empty] | 8.613602 | 8.523099 | 8.190031 | 8.442244 | 0.7504217 | 308.2593 | 308.1736 | 307.8578
3866 | [8 empty] | 8.591355 | 8.62735 | 8.133623 | 8.450776 | 0.7511801 | 308.2383 | 308.2724 | 307.8044
3867 | [8 empty] | 8.558418 | 8.58733 | 8.338133 | 8.494627 | 0.7550779 | 308.207 | 308.2344 | 307.9982
3868 | [8 empty] | 8.639294 | 8.415468 | 8.549661 | 8.534808 | 0.7586496 | 308.2837 | 308.0715 | 308.1987
3869 | [8 empty] | 8.665953 | 8.269426 | 8.443703 | 8.459694 | 0.7519728 | 308.309 | 307.9331 | 308.0983
3870 | [8 empty] | 8.565662 | 8.415822 | 8.355358 | 8.445614 | 0.7507212 | 308.2139 | 308.0719 | 308.0146
3871 | [8 empty] | 8.467046 | 8.629764 | 8.442126 | 8.512979 | 0.7567092 | 308.1204 | 308.2747 | 308.0968
3872 | [8 empty] | 8.466337 | 8.556969 | 8.442061 | 8.488456 | 0.7545294 | 308.1198 | 308.2057 | 308.0967
3873 | [8 empty] | 8.521038 | 8.586074 | 8.311764 | 8.472959 | 0.7531519 | 308.1716 | 308.2332 | 307.9732
3874 | [8 empty] | 8.418397 | 8.578508 | 8.323709 | 8.440205 | 0.7502404 | 308.0743 | 308.2261 | 307.9846
3875 | [8 empty] | 8.296085 | 8.453716 | 8.526351 | 8.425384 | 0.748923 | 307.9584 | 308.1078 | 308.1766
3876 | [8 empty] | 8.233045 | 8.149625 | 8.618464 | 8.333711 | 0.7407743 | 307.8986 | 307.8195 | 308.2639
3877 | [8 empty] | 8.319556 | 8.038065 | 8.464373 | 8.273998 | 0.7354665 | 307.9806 | 307.7138 | 308.1179
3878 | [8 empty] | 8.380664 | 8.283979 | 8.340837 | 8.33516 | 0.7409031 | 308.0385 | 307.9469 | 308.0008
3879 | [8 empty] | 8.365306 | 8.449145 | 8.445184 | 8.419878 | 0.7484336 | 308.024 | 308.1035 | 308.0997
3880 | [8 empty] | 8.53939 | 8.476093 | 8.519139 | 8.511541 | 0.7565814 | 308.189 | 308.129 | 308.1698
3881 | [8 empty] | 8.624162 | 8.453491 | 8.423871 | 8.500508 | 0.7556007 | 308.2693 | 308.1076 | 308.0795
3882 | [8 empty] | 8.631761 | 8.576383 | 8.429344 | 8.545829 | 0.7596293 | 308.2766 | 308.2241 | 308.0847
3883 | [8 empty] | 8.51138 | 8.586107 | 8.437393 | 8.511626 | 0.756589 | 308.1624 | 308.2333 | 308.0923
3884 | [8 empty] | 8.498598 | 8.538295 | 8.507001 | 8.514631 | 0.7568561 | 308.1503 | 308.188 | 308.1583
3885 | [8 empty] | 8.61827 | 8.522262 | 8.458288 | 8.53294 | 0.7584836 | 308.2638 | 308.1728 | 308.1121
3886 | [8 empty] | 8.682115 | 8.67442 | 8.378217 | 8.578251 | 0.7625112 | 308.3243 | 308.317 | 308.0362
3887 | [8 empty] | 8.664729 | 8.650821 | 8.446698 | 8.587416 | 0.7633259 | 308.3078 | 308.2946 | 308.1011
3888 | [8 empty] | 8.630151 | 8.498276 | 8.599854 | 8.576094 | 0.7623194 | 308.275 | 308.15 | 308.2463
3889 | [8 empty] | 8.768787 | 8.377154 | 8.508772 | 8.551571 | 0.7601396 | 308.4064 | 308.0352 | 308.16
3890 | [8 empty] | 8.804203 | 8.531084 | 8.320715 | 8.552 | 0.7601778 | 308.44 | 308.1811 | 307.9817
3891 | [8 empty] | 8.714086 | 8.704008 | 8.420748 | 8.612947 | 0.7655953 | 308.3546 | 308.345 | 308.0765
3892 | [8 empty] | 8.610994 | 8.617498 | 8.559674 | 8.596055 | 0.7640938 | 308.2569 | 308.263 | 308.2082
3893 | [8 empty] | 8.623261 | 8.555907 | 8.585237 | 8.588135 | 0.7633898 | 308.2685 | 308.2047 | 308.2325
3894 | [8 empty] | 8.678767 | 8.545411 | 8.543415 | 8.589197 | 0.7634842 | 308.3211 | 308.1947 | 308.1928
3895 | [8 empty] | 8.660995 | 8.443124 | 8.659256 | 8.587791 | 0.7633592 | 308.3043 | 308.0977 | 308.3026
3896 | [8 empty] | 8.541644 | 8.318944 | 8.613699 | 8.491429 | 0.7547937 | 308.1911 | 307.98 | 308.2594
3897 | [8 empty] | 8.514438 | 8.279407 | 8.450948 | 8.414931 | 0.7479939 | 308.1653 | 307.9426 | 308.1052
3898 | [8 empty] | 8.580247 | 8.545765 | 8.353361 | 8.493124 | 0.7549444 | 308.2277 | 308.195 | 308.0127
3899 | [8 empty] | 8.622552 | 8.580762 | 8.481115 | 8.561477 | 0.7610201 | 308.2678 | 308.2282 | 308.1338
3900 | [8 empty] | 8.541161 | 8.438745 | 8.498791 | 8.492899 | 0.7549244 | 308.1907 | 308.0936 | 308.1505
3901 | [8 empty] | 8.49071 | 8.383851 | 8.443414 | 8.439325 | 0.7501622 | 308.1429 | 308.0416 | 308.098
3902 | [8 empty] | 8.494702 | 8.479151 | 8.224899 | 8.399584 | 0.7466297 | 308.1466 | 308.1319 | 307.8909
3903 | [8 empty] | 8.460993 | 8.478765 | 8.13826 | 8.359339 | 0.7430524 | 308.1147 | 308.1315 | 307.8088
3904 | [8 empty] | 8.36273 | 8.464019 | 8.180243 | 8.335664 | 0.7409479 | 308.0215 | 308.1176 | 307.8486
3905 | [8 empty] | 8.340998 | 8.449112 | 8.171711 | 8.320607 | 0.7396095 | 308.0009 | 308.1034 | 307.8405
3906 | [8 empty] | 8.440677 | 8.583821 | 8.150977 | 8.391825 | 0.74594 | 308.0954 | 308.2311 | 307.8208
3907 | [8 empty] | 8.456228 | 8.633885 | 8.063629 | 8.384581 | 0.7452961 | 308.1102 | 308.2786 | 307.738
3908 | [8 empty] | 8.371745 | 8.516531 | 8.159928 | 8.349401 | 0.742169 | 308.0301 | 308.1673 | 307.8293
3909 | [8 empty] | 8.338905 | 8.384817 | 8.243959 | 8.32256 | 0.7397832 | 307.999 | 308.0425 | 307.909
3910 | [8 empty] | 8.367334 | 8.447857 | 8.158543 | 8.324578 | 0.7399625 | 308.0259 | 308.1022 | 307.828
3911 | [8 empty] | 8.48456 | 8.617981 | 8.148562 | 8.417034 | 0.7481808 | 308.137 | 308.2635 | 307.8185
3912 | [8 empty] | 8.476543 | 8.525417 | 8.293412 | 8.431791 | 0.7494925 | 308.1294 | 308.1758 | 307.9558
3913 | [8 empty] | 8.490613 | 8.365467 | 8.323966 | 8.393349 | 0.7460755 | 308.1428 | 308.0241 | 307.9848
3914 | [8 empty] | 8.581599 | 8.470845 | 8.116592 | 8.389678 | 0.7457492 | 308.229 | 308.124 | 307.7882
3915 | [8 empty] | 8.645766 | 8.577414 | 8.105838 | 8.443006 | 0.7504894 | 308.2898 | 308.225 | 307.778
3916 | [8 empty] | 8.677672 | 8.446247 | 8.22052 | 8.448147 | 0.7509464 | 308.3201 | 308.1007 | 307.8867
3917 | [8 empty] | 8.627157 | 8.473131 | 8.236297 | 8.445528 | 0.7507136 | 308.2722 | 308.1262 | 307.9017
3918 | [8 empty] | 8.56373 | 8.652591 | 8.141479 | 8.4526 | 0.7513422 | 308.2121 | 308.2963 | 307.8118
3919 | [8 empty] | 8.669366 | 8.755651 | 8.198112 | 8.541043 | 0.7592038 | 308.3122 | 308.394 | 307.8655
3920 | [8 empty] | 8.72236 | 8.577607 | 8.410928 | 8.570298 | 0.7618043 | 308.3624 | 308.2252 | 308.0672
3921 | [8 empty] | 8.607163 | 8.412151 | 8.419524 | 8.479613 | 0.7537434 | 308.2532 | 308.0684 | 308.0754
3922 | [8 empty] | 8.510253 | 8.430696 | 8.210797 | 8.383915 | 0.7452369 | 308.1614 | 308.086 | 307.8775
3923 | [8 empty] | 8.518495 | 8.509899 | 8.103262 | 8.377219 | 0.7446417 | 308.1692 | 308.161 | 307.7756
3924 | [8 empty] | 8.578154 | 8.47664 | 8.230791 | 8.428528 | 0.7492025 | 308.2257 | 308.1295 | 307.8965
3925 | [8 empty] | 8.552945 | 8.333883 | 8.398726 | 8.428518 | 0.7492016 | 308.2018 | 307.9942 | 308.0557
3926 | [8 empty] | 8.565115 | 8.33736 | 8.390258 | 8.430911 | 0.7494143 | 308.2134 | 307.9975 | 308.0476
3927 | [8 empty] | 8.654072 | 8.420715 | 8.234139 | 8.436309 | 0.7498941 | 308.2977 | 308.0765 | 307.8997
3928 | [8 empty] | 8.639584 | 8.401913 | 8.256226 | 8.432574 | 0.7495622 | 308.284 | 308.0587 | 307.9206
3929 | [8 empty] | 8.527735 | 8.314662 | 8.261925 | 8.368107 | 0.7438317 | 308.1779 | 307.976 | 307.926
3930 | [8 empty] | 8.476479 | 8.265434 | 8.218106 | 8.320006 | 0.7395561 | 308.1294 | 307.9293 | 307.8845
3931 | [8 empty] | 8.637942 | 8.343316 | 8.058059 | 8.346439 | 0.7419057 | 308.2824 | 308.0031 | 307.7328
3932 | [8 empty] | 8.763764 | 8.344733 | 8.110829 | 8.406442 | 0.7472393 | 308.4017 | 308.0045 | 307.7828
3933 | [8 empty] | 8.710029 | 8.180919 | 8.248692 | 8.37988 | 0.7448782 | 308.3507 | 307.8492 | 307.9135
3934 | [8 empty] | 8.686816 | 8.143025 | 8.134042 | 8.321294 | 0.7396706 | 308.3287 | 307.8133 | 307.8048
3935 | [8 empty] | 8.677801 | 8.213824 | 8.044247 | 8.311957 | 0.7388406 | 308.3202 | 307.8804 | 307.7197
3936 | [8 empty] | 8.707003 | 8.304874 | 8.23224 | 8.414706 | 0.7479738 | 308.3479 | 307.9667 | 307.8979
3937 | [8 empty] | 8.683178 | 8.384463 | 8.419492 | 8.495711 | 0.7551743 | 308.3253 | 308.0421 | 308.0753
3938 | [8 empty] | 8.739456 | 8.58279 | 8.310959 | 8.544402 | 0.7595024 | 308.3786 | 308.2301 | 307.9725
3939 | [8 empty] | 8.721169 | 8.746958 | 8.262601 | 8.576909 | 0.7623919 | 308.3613 | 308.3857 | 307.9266
3940 | [8 empty] | 8.721974 | 8.717821 | 8.397824 | 8.61254 | 0.7655591 | 308.3621 | 308.3581 | 308.0548
3941 | [8 empty] | 8.659031 | 8.560511 | 8.36331 | 8.527617 | 0.7580104 | 308.3024 | 308.209 | 308.0221
3942 | [8 empty] | 8.523002 | 8.61518 | 8.337006 | 8.491729 | 0.7548204 | 308.1735 | 308.2608 | 307.9972
3943 | [8 empty] | 8.414502 | 8.713796 | 8.266046 | 8.464781 | 0.752425 | 308.0706 | 308.3543 | 307.9299
3944 | [8 empty] | 8.576963 | 8.793224 | 8.467625 | 8.612604 | 0.7655648 | 308.2246 | 308.4296 | 308.121
3945 | [8 empty] | 8.688071 | 8.719302 | 8.586074 | 8.664482 | 0.7701762 | 308.3299 | 308.3595 | 308.2332
3946 | [8 empty] | 8.568334 | 8.635012 | 8.505488 | 8.569611 | 0.7617432 | 308.2164 | 308.2796 | 308.1569
3947 | [8 empty] | 8.491289 | 8.70784 | 8.2815 | 8.493543 | 0.7549816 | 308.1434 | 308.3487 | 307.9445
3948 | [8 empty] | 8.5193 | 8.770622 | 8.250559 | 8.513494 | 0.756755 | 308.17 | 308.4082 | 307.9152
3949 | [8 empty] | 8.588811 | 8.637202 | 8.416047 | 8.547353 | 0.7597647 | 308.2358 | 308.2817 | 308.0721
3950 | [8 empty] | 8.576512 | 8.577832 | 8.375641 | 8.509995 | 0.756444 | 308.2242 | 308.2254 | 308.0338
3951 | [8 empty] | 8.571039 | 8.691227 | 8.302524 | 8.521596 | 0.7574752 | 308.219 | 308.3329 | 307.9645
3952 | [8 empty] | 8.728284 | 8.8024 | 8.194764 | 8.575149 | 0.7622355 | 308.368 | 308.4383 | 307.8623
3953 | [8 empty] | 8.780925 | 8.667756 | 8.278988 | 8.57589 | 0.7623013 | 308.4179 | 308.3107 | 307.9422
3954 | [8 empty] | 8.690518 | 8.547568 | 8.282659 | 8.506915 | 0.7561702 | 308.3322 | 308.1967 | 307.9456
3955 | [8 empty] | 8.571908 | 8.644188 | 8.137165 | 8.451087 | 0.7512077 | 308.2198 | 308.2883 | 307.8077
3956 | [8 empty] | 8.539873 | 8.807068 | 8.083784 | 8.476908 | 0.753503 | 308.1895 | 308.4427 | 307.7571
3957 | [8 empty] | 8.508192 | 8.756585 | 8.264371 | 8.509716 | 0.7564192 | 308.1594 | 308.3949 | 307.9283
3958 | [8 empty] | 8.591419 | 8.759579 | 8.433562 | 8.594853 | 0.7639869 | 308.2383 | 308.3977 | 308.0887
3959 | [8 empty] | 8.556518 | 8.874776 | 8.256258 | 8.562518 | 0.7611127 | 308.2052 | 308.5069 | 307.9206
3960 | [8 empty] | 8.6212 | 8.852175 | 8.21479 | 8.562722 | 0.7611308 | 308.2665 | 308.4855 | 307.8813
3961 | [8 empty] | 8.689713 | 8.650627 | 8.308319 | 8.549553 | 0.7599603 | 308.3315 | 308.2944 | 307.97
3962 | [8 empty] | 8.690164 | 8.614664 | 8.255679 | 8.520169 | 0.7573484 | 308.3319 | 308.2603 | 307.9201
3963 | [8 empty] | 8.656873 | 8.708323 | 8.125381 | 8.496859 | 0.7552764 | 308.3004 | 308.3491 | 307.7966
3964 | [8 empty] | 8.600047 | 8.715148 | 8.214178 | 8.509791 | 0.7564259 | 308.2465 | 308.3556 | 307.8807
3965 | [8 empty] | 8.724743 | 8.619333 | 8.313503 | 8.552526 | 0.7602245 | 308.3647 | 308.2648 | 307.9749
3966 | [8 empty] | 8.86647 | 8.475578 | 8.284236 | 8.542095 | 0.7592973 | 308.499 | 308.1285 | 307.9471
3967 | [8 empty] | 8.770236 | 8.587459 | 8.059283 | 8.472326 | 0.7530956 | 308.4078 | 308.2346 | 307.7339
3968 | [8 empty] | 8.6533 | 8.712057 | 7.974704 | 8.446687 | 0.7508166 | 308.297 | 308.3527 | 307.6537
3969 | [8 empty] | 8.66972 | 8.675612 | 8.107062 | 8.484131 | 0.754145 | 308.3125 | 308.3181 | 307.7792
3970 | [8 empty] | 8.756746 | 8.678348 | 8.293284 | 8.576126 | 0.7623223 | 308.395 | 308.3207 | 307.9557
3971 | [8 empty] | 8.745638 | 8.724131 | 8.310186 | 8.593318 | 0.7638505 | 308.3845 | 308.3641 | 307.9717
3972 | [8 empty] | 8.724195 | 8.696636 | 8.207159 | 8.542663 | 0.7593479 | 308.3642 | 308.338 | 307.8741
3973 | [8 empty] | 8.694285 | 8.605006 | 8.191963 | 8.497085 | 0.7552964 | 308.3358 | 308.2512 | 307.8597
3974 | [8 empty] | 8.619623 | 8.420715 | 8.132883 | 8.391074 | 0.7458732 | 308.265 | 308.0765 | 307.8037
3975 | [8 empty] | 8.520137 | 8.440516 | 7.981272 | 8.313975 | 0.73902 | 308.1707 | 308.0953 | 307.66
3976 | [8 empty] | 8.485301 | 8.669623 | 7.839158 | 8.331361 | 0.7405654 | 308.1377 | 308.3124 | 307.5253
3977 | [8 empty] | 8.6363 | 8.619268 | 7.962856 | 8.406141 | 0.7472126 | 308.2809 | 308.2647 | 307.6425
3978 | [8 empty] | 8.678219 | 8.477445 | 8.222356 | 8.45934 | 0.7519413 | 308.3206 | 308.1303 | 307.8885
3979 | [8 empty] | 8.586042 | 8.532629 | 8.204938 | 8.441203 | 0.7503291 | 308.2332 | 308.1826 | 307.872
3980 | [8 empty] | 8.525836 | 8.492319 | 8.124415 | 8.380857 | 0.744965 | 308.1761 | 308.1444 | 307.7957
3981 | [8 empty] | 8.535591 | 8.391063 | 8.255807 | 8.394154 | 0.746147 | 308.1854 | 308.0484 | 307.9202
3982 | [8 empty] | 8.648181 | 8.347373 | 8.490227 | 8.49526 | 0.7551342 | 308.2921 | 308.007 | 308.1424
3983 | [8 empty] | 8.680924 | 8.402364 | 8.421037 | 8.501442 | 0.7556837 | 308.3232 | 308.0591 | 308.0768
3984 | [8 empty] | 8.690808 | 8.43002 | 8.3381 | 8.48631 | 0.7543386 | 308.3325 | 308.0853 | 307.9982
3985 | [8 empty] | 8.732019 | 8.227056 | 8.422036 | 8.46037 | 0.7520329 | 308.3716 | 307.8929 | 308.0778
3986 | [8 empty] | 8.7788 | 8.033075 | 8.475771 | 8.429215 | 0.7492636 | 308.4159 | 307.7091 | 308.1287
3987 | [8 empty] | 8.738619 | 7.899558 | 8.366497 | 8.334892 | 0.7408792 | 308.3778 | 307.5825 | 308.0251
3988 | [8 empty] | 8.742129 | 7.991124 | 8.296503 | 8.343252 | 0.7416224 | 308.3812 | 307.6693 | 307.9588
3989 | [8 empty] | 8.705296 | 8.052393 | 8.404682 | 8.387457 | 0.7455517 | 308.3463 | 307.7274 | 308.0613
3990 | [8 empty] | 8.790584 | 7.928052 | 8.476479 | 8.398371 | 0.7465219 | 308.4271 | 307.6095 | 308.1294
3991 | [8 empty] | 8.857197 | 7.967202 | 8.411411 | 8.411937 | 0.7477277 | 308.4902 | 307.6466 | 308.0677
3992 | [8 empty] | 8.769656 | 8.12918 | 8.185395 | 8.36141 | 0.7432365 | 308.4073 | 307.8002 | 307.8535
3993 | [8 empty] | 8.669011 | 8.085877 | 8.187584 | 8.314157 | 0.7390362 | 308.3119 | 307.7591 | 307.8555
3994 | [8 empty] | 8.658644 | 7.892153 | 8.319298 | 8.290032 | 0.7368917 | 308.302 | 307.5755 | 307.9804
3995 | [8 empty] | 8.735239 | 7.840672 | 8.369427 | 8.315112 | 0.7391211 | 308.3746 | 307.5267 | 308.0279
3996 | [8 empty] | 8.726256 | 7.969488 | 8.320135 | 8.338626 | 0.7412112 | 308.3661 | 307.6488 | 307.9812
3997 | [8 empty] | 8.751755 | 8.159541 | 8.321777 | 8.411024 | 0.7476466 | 308.3903 | 307.8289 | 307.9827
3998 | [8 empty] | 8.787042 | 8.074447 | 8.403941 | 8.42181 | 0.7486053 | 308.4237 | 307.7483 | 308.0606
3999 | [8 empty] | 8.74728 | 8.099528 | 8.438101 | 8.428303 | 0.7491825 | 308.386 | 307.7721 | 308.093
4000 | [8 empty] | 8.627833 | 8.235492 | 8.319234 | 8.394186 | 0.7461499 | 308.2728 | 307.9009 | 307.9803
4001 | [8 empty] | 8.600273 | 8.234204 | 8.244346 | 8.359607 | 0.7430762 | 308.2467 | 307.8997 | 307.9093
4002 | [8 empty] | 8.741549 | 8.1824 | 8.416466 | 8.446805 | 0.7508271 | 308.3806 | 307.8506 | 308.0725
4003 | [8 empty] | 8.810932 | 8.298918 | 8.503041 | 8.53763 | 0.7589004 | 308.4464 | 307.9611 | 308.1545
4004 | [8 empty] | 8.742644 | 8.485784 | 8.317849 | 8.515426 | 0.7569267 | 308.3817 | 308.1382 | 307.979
4005 | [8 empty] | 8.687589 | 8.410252 | 8.197887 | 8.431909 | 0.749503 | 308.3295 | 308.0666 | 307.8653
4006 | [8 empty] | 8.596474 | 8.187069 | 8.296889 | 8.360144 | 0.7431239 | 308.2431 | 307.855 | 307.9591
4007 | [8 empty] | 8.540227 | 8.086714 | 8.279761 | 8.302234 | 0.7379764 | 308.1898 | 307.7599 | 307.9429
4008 | [8 empty] | 8.48807 | 8.17419 | 8.101717 | 8.254659 | 0.7337475 | 308.1404 | 307.8428 | 307.7741
4009 | [8 empty] | 8.536364 | 8.265434 | 8.135684 | 8.312494 | 0.7388883 | 308.1861 | 307.9293 | 307.8063
4010 | [8 empty] | 8.606133 | 8.19618 | 8.226026 | 8.34278 | 0.7415804 | 308.2523 | 307.8637 | 307.892
4011 | [8 empty] | 8.616628 | 8.141286 | 8.212568 | 8.323494 | 0.7398661 | 308.2622 | 307.8116 | 307.8792
4012 | [8 empty] | 8.596409 | 8.257514 | 8.069843 | 8.307922 | 0.738482 | 308.243 | 307.9218 | 307.7439
4013 | [8 empty] | 8.526576 | 8.283882 | 8.026958 | 8.279139 | 0.7359234 | 308.1768 | 307.9468 | 307.7033
4014 | [8 empty] | 8.49673 | 8.250785 | 8.210379 | 8.319298 | 0.7394932 | 308.1486 | 307.9154 | 307.8771
4015 | [8 empty] | 8.599017 | 8.149174 | 8.392061 | 8.380084 | 0.7448964 | 308.2455 | 307.8191 | 308.0493
4016 | [8 empty] | 8.712476 | 8.208801 | 8.299884 | 8.407054 | 0.7472937 | 308.3531 | 307.8756 | 307.962
4017 | [8 empty] | 8.68717 | 8.347888 | 8.137036 | 8.390698 | 0.7458398 | 308.3291 | 308.0075 | 307.8076
4018 | [8 empty] | 8.592997 | 8.202201 | 8.143572 | 8.312923 | 0.7389265 | 308.2398 | 307.8694 | 307.8138
4019 | [8 empty] | 8.613312 | 8.047692 | 8.218653 | 8.293219 | 0.737175 | 308.2591 | 307.7229 | 307.885
4020 | [8 empty] | 8.602269 | 8.1022 | 8.231177 | 8.311882 | 0.738834 | 308.2486 | 307.7746 | 307.8969
4021 | [8 empty] | 8.543157 | 8.111054 | 8.104518 | 8.25291 | 0.733592 | 308.1926 | 307.783 | 307.7768
4022 | [8 empty] | 8.601046 | 7.956931 | 8.014047 | 8.190675 | 0.72806 | 308.2474 | 307.6369 | 307.691
4023 | [8 empty] | 8.715889 | 7.919423 | 8.23063 | 8.288647 | 0.7367686 | 308.3563 | 307.6013 | 307.8963
4024 | [8 empty] | 8.730538 | 8.0956 | 8.277475 | 8.367871 | 0.7438108 | 308.3702 | 307.7683 | 307.9407
4025 | [8 empty] | 8.66489 | 8.181595 | 7.985522 | 8.277336 | 0.7357632 | 308.308 | 307.8499 | 307.664
4026 | [8 empty] | 8.591548 | 8.057351 | 7.999784 | 8.216228 | 0.7303313 | 308.2384 | 307.7321 | 307.6775
4027 | [8 empty] | 8.651593 | 8.006352 | 8.127764 | 8.261903 | 0.7343914 | 308.2953 | 307.6837 | 307.7988
4028 | [8 empty] | 8.694865 | 8.182465 | 8.014112 | 8.297147 | 0.7375242 | 308.3364 | 307.8507 | 307.6911
4029 | [8 empty] | 8.674259 | 8.390677 | 7.871451 | 8.312129 | 0.7388559 | 308.3168 | 308.048 | 307.5559
4030 | [8 empty] | 8.649114 | 8.404199 | 7.956223 | 8.336512 | 0.7410233 | 308.293 | 308.0609 | 307.6362
4031 | [8 empty] | 8.652495 | 8.374353 | 8.016365 | 8.347738 | 0.7420211 | 308.2962 | 308.0326 | 307.6932
4032 | [8 empty] | 8.653364 | 8.421875 | 7.962823 | 8.346021 | 0.7418685 | 308.297 | 308.0776 | 307.6425
4033 | [8 empty] | 8.615147 | 8.515726 | 7.909571 | 8.346815 | 0.7419391 | 308.2608 | 308.1666 | 307.592
4034 | [8 empty] | 8.567336 | 8.514052 | 8.022611 | 8.368 | 0.7438222 | 308.2155 | 308.165 | 307.6992
4035 | [8 empty] | 8.566145 | 8.452525 | 8.146695 | 8.388455 | 0.7456404 | 308.2144 | 308.1067 | 307.8168
4036 | [8 empty] | 8.647698 | 8.322614 | 8.09985 | 8.35672 | 0.7428196 | 308.2917 | 307.9835 | 307.7724
4037 | [8 empty] | 8.647408 | 8.403845 | 7.944633 | 8.331962 | 0.7406188 | 308.2914 | 308.0605 | 307.6252
4038 | [8 empty] | 8.570041 | 8.50845 | 7.764979 | 8.281156 | 0.7361028 | 308.218 | 308.1597 | 307.455
4039 | [8 empty] | 8.536589 | 8.386169 | 7.865591 | 8.262783 | 0.7344696 | 308.1863 | 308.0438 | 307.5503
4040 | [8 empty] | 8.636204 | 8.309285 | 7.837323 | 8.260937 | 0.7343055 | 308.2808 | 307.9709 | 307.5235
4041 | [8 empty] | 8.654942 | 8.431952 | 7.967427 | 8.35144 | 0.7423503 | 308.2985 | 308.0872 | 307.6469
4042 | [8 empty] | 8.591934 | 8.497052 | 8.119747 | 8.402911 | 0.7469254 | 308.2388 | 308.1489 | 307.7912
4043 | [8 empty] | 8.582855 | 8.445957 | 8.233367 | 8.420726 | 0.748509 | 308.2302 | 308.1004 | 307.8989
4044 | [8 empty] | 8.570878 | 8.520169 | 8.319556 | 8.470201 | 0.7529067 | 308.2188 | 308.1708 | 307.9806
4045 | [8 empty] | 8.531695 | 8.59187 | 8.270263 | 8.464609 | 0.7524097 | 308.1817 | 308.2387 | 307.9339
4046 | [8 empty] | 8.452074 | 8.581213 | 8.188292 | 8.407193 | 0.7473061 | 308.1062 | 308.2286 | 307.8562
4047 | [8 empty] | 8.483659 | 8.408964 | 8.257803 | 8.383475 | 0.7451978 | 308.1362 | 308.0654 | 307.9221
4048 | [8 empty] | 8.610865 | 8.433014 | 8.408578 | 8.484152 | 0.7541469 | 308.2567 | 308.0882 | 308.065
4049 | [8 empty] | 8.665824 | 8.478668 | 8.166431 | 8.436974 | 0.7499533 | 308.3088 | 308.1314 | 307.8355
4050 | [8 empty] | 8.586042 | 8.558289 | 8.000396 | 8.381576 | 0.745029 | 308.2332 | 308.2069 | 307.6781
4051 | [8 empty] | 8.607066 | 8.493221 | 8.146341 | 8.415543 | 0.7480482 | 308.2531 | 308.1452 | 307.8164
4052 | [8 empty] | 8.630408 | 8.399563 | 8.271583 | 8.433851 | 0.7496757 | 308.2753 | 308.0565 | 307.9352
4053 | [8 empty] | 8.708033 | 8.502107 | 8.194957 | 8.468366 | 0.7527436 | 308.3488 | 308.1537 | 307.8625
4054 | [8 empty] | 8.705425 | 8.565984 | 8.234912 | 8.502107 | 0.7557429 | 308.3464 | 308.2142 | 307.9004
4055 | [8 empty] | 8.67764 | 8.510414 | 8.327701 | 8.505252 | 0.7560224 | 308.32 | 308.1615 | 307.9883
4056 | [8 empty] | 8.751465 | 8.467722 | 8.291255 | 8.503481 | 0.755865 | 308.39 | 308.1211 | 307.9538
4057 | [8 empty] | 8.745799 | 8.569075 | 8.134332 | 8.483068 | 0.7540505 | 308.3846 | 308.2171 | 307.8051
4058 | [8 empty] | 8.679057 | 8.597375 | 8.140932 | 8.472455 | 0.7531071 | 308.3214 | 308.244 | 307.8113
4059 | [8 empty] | 8.633048 | 8.370844 | 8.31083 | 8.438241 | 0.7500659 | 308.2778 | 308.0292 | 307.9724
4060 | [8 empty] | 8.608354 | 8.200076 | 8.419234 | 8.409221 | 0.7474864 | 308.2544 | 307.8674 | 308.0751
4061 | [8 empty] | 8.692901 | 8.292221 | 8.39953 | 8.461551 | 0.7521378 | 308.3345 | 307.9547 | 308.0564
4062 | [8 empty] | 8.758935 | 8.440516 | 8.25291 | 8.48412 | 0.754144 | 308.3971 | 308.0953 | 307.9174
4063 | [8 empty] | 8.717917 | 8.412184 | 8.293123 | 8.474408 | 0.7532807 | 308.3582 | 308.0684 | 307.9556
4064 | [8 empty] | 8.641162 | 8.413053 | 8.33678 | 8.463665 | 0.7523258 | 308.2855 | 308.0692 | 307.9969
4065 | [8 empty] | 8.685045 | 8.444863 | 8.239194 | 8.456367 | 0.7516771 | 308.3271 | 308.0994 | 307.9044
4066 | [8 empty] | 8.733725 | 8.409962 | 8.126444 | 8.423377 | 0.7487446 | 308.3732 | 308.0663 | 307.7976
4067 | [8 empty] | 8.706616 | 8.202684 | 8.081981 | 8.330427 | 0.7404824 | 308.3475 | 307.8698 | 307.7554
4068 | [8 empty] | 8.745992 | 8.205742 | 8.1928 | 8.381511 | 0.7450232 | 308.3848 | 307.8727 | 307.8605
4069 | [8 empty] | 8.829573 | 8.425609 | 8.067976 | 8.441053 | 0.7503158 | 308.4641 | 308.0811 | 307.7422
4070 | [8 empty] | 8.830088 | 8.473292 | 7.98565 | 8.429677 | 0.7493046 | 308.4645 | 308.1263 | 307.6641
4071 | [8 empty] | 8.698471 | 8.322421 | 7.967653 | 8.329515 | 0.7404013 | 308.3398 | 307.9833 | 307.6471
4072 | [8 empty] | 8.656809 | 8.203102 | 8.144377 | 8.334763 | 0.7408678 | 308.3003 | 307.8702 | 307.8146
4073 | [8 empty] | 8.778188 | 8.264275 | 8.143669 | 8.395377 | 0.7462558 | 308.4153 | 307.9282 | 307.8139
4074 | [8 empty] | 8.825227 | 8.314243 | 7.990287 | 8.376585 | 0.7445854 | 308.4599 | 307.9756 | 307.6685
4075 | [8 empty] | 8.760609 | 8.283077 | 8.03256 | 8.358749 | 0.7429999 | 308.3987 | 307.946 | 307.7086
4076 | [8 empty] | 8.694897 | 8.21392 | 8.082528 | 8.330449 | 0.7404843 | 308.3364 | 307.8805 | 307.756
4077 | [8 empty] | 8.731182 | 8.363857 | 8.011021 | 8.368687 | 0.7438833 | 308.3708 | 308.0226 | 307.6882
4078 | [8 empty] | 8.772071 | 8.543737 | 7.900556 | 8.405455 | 0.7471515 | 308.4095 | 308.1931 | 307.5835
4079 | [8 empty] | 8.759579 | 8.422164 | 8.013693 | 8.398479 | 0.7465314 | 308.3977 | 308.0779 | 307.6907
4080 | [8 empty] | 8.715985 | 8.291062 | 8.210958 | 8.406002 | 0.7472002 | 308.3564 | 307.9536 | 307.8777
4081 | [8 empty] | 8.758774 | 8.398758 | 8.262858 | 8.473463 | 0.7531967 | 308.3969 | 308.0557 | 307.9269
4082 | [8 empty] | 8.772457 | 8.591966 | 8.055709 | 8.473377 | 0.7531891 | 308.4099 | 308.2388 | 307.7305
4083 | [8 empty] | 8.707003 | 8.480986 | 7.971516 | 8.386502 | 0.7454668 | 308.3479 | 308.1336 | 307.6507
4084 | [8 empty] | 8.594639 | 8.411411 | 8.076282 | 8.360777 | 0.7431802 | 308.2414 | 308.0677 | 307.75
4085 | [8 empty] | 8.629732 | 8.466273 | 8.191061 | 8.429022 | 0.7492464 | 308.2746 | 308.1197 | 307.8588
4086 | [8 empty] | 8.773455 | 8.379376 | 8.101878 | 8.418236 | 0.7482877 | 308.4109 | 308.0373 | 307.7743
4087 | [8 empty] | 8.801659 | 8.150172 | 8.038194 | 8.330008 | 0.7404452 | 308.4376 | 307.8201 | 307.7139
4088 | [8 empty] | 8.716501 | 8.09531 | 8.082271 | 8.298027 | 0.7376024 | 308.3569 | 307.7681 | 307.7557
4089 | [8 empty] | 8.7354 | 8.310476 | 8.161891 | 8.402589 | 0.7468968 | 308.3748 | 307.972 | 307.8312
4090 | [8 empty] | 8.70462 | 8.434721 | 8.173836 | 8.437726 | 0.7500201 | 308.3456 | 308.0898 | 307.8425
4091 | [8 empty] | 8.651271 | 8.295634 | 8.132303 | 8.359736 | 0.7430877 | 308.295 | 307.9579 | 307.8031
4092 | [8 empty] | 8.616661 | 8.205871 | 8.236393 | 8.352975 | 0.7424867 | 308.2622 | 307.8729 | 307.9018
4093 | [8 empty] | 8.732566 | 8.222388 | 8.336072 | 8.430342 | 0.7493637 | 308.3721 | 307.8885 | 307.9963
4094 | [8 empty] | 8.788813 | 8.349433 | 8.195858 | 8.444702 | 0.7506401 | 308.4254 | 308.0089 | 307.8634
4095 | [8 empty] | 8.755136 | 8.388552 | 8.024575 | 8.389421 | 0.7457263 | 308.3935 | 308.046 | 307.701
4096 | [8 empty] | 8.61959 | 8.385429 | 8.06437 | 8.356463 | 0.7427967 | 308.265 | 308.0431 | 307.7387
4097 | [8 empty] | 8.62999 | 8.437651 | 8.165884 | 8.411175 | 0.74766 | 308.2749 | 308.0926 | 307.835
4098 | [8 empty] | 8.723262 | 8.530633 | 8.107738 | 8.453877 | 0.7514558 | 308.3633 | 308.1807 | 307.7798
4099 | [8 empty] | 8.79419 | 8.489357 | 8.22564 | 8.503062 | 0.7558278 | 308.4305 | 308.1416 | 307.8916
4100 | [8 empty] | 8.736816 | 8.40407 | 8.384881 | 8.508589 | 0.756319 | 308.3761 | 308.0607 | 308.0425
4101 | [8 empty] | 8.692096 | 8.499113 | 8.443092 | 8.544767 | 0.7595348 | 308.3337 | 308.1508 | 308.0977
4102 | [8 empty] | 8.770236 | 8.772425 | 8.330502 | 8.624388 | 0.7666122 | 308.4078 | 308.4099 | 307.991
4103 | [8 empty] | 8.794866 | 8.704363 | 8.266303 | 8.588511 | 0.7634232 | 308.4312 | 308.3454 | 307.9301
4104 | [8 empty] | 8.763797 | 8.508353 | 8.346826 | 8.539658 | 0.7590807 | 308.4017 | 308.1596 | 308.0065
4105 | [8 empty] | 8.667369 | 8.491579 | 8.436459 | 8.531803 | 0.7583825 | 308.3103 | 308.1437 | 308.0914
4106 | [8 empty] | 8.714504 | 8.457226 | 8.420233 | 8.530654 | 0.7582804 | 308.355 | 308.1111 | 308.076
4107 | [8 empty] | 8.818723 | 8.342125 | 8.326413 | 8.495754 | 0.7551781 | 308.4538 | 308.002 | 307.9871
4108 | [8 empty] | 8.721781 | 8.248273 | 8.305518 | 8.425191 | 0.7489058 | 308.3619 | 307.9131 | 307.9673
4109 | [8 empty] | 8.606068 | 8.41331 | 8.321906 | 8.447095 | 0.7508529 | 308.2522 | 308.0695 | 307.9828
4110 | [8 empty] | 8.629797 | 8.475932 | 8.274127 | 8.459952 | 0.7519957 | 308.2747 | 308.1288 | 307.9376
4111 | [8 empty] | 8.765278 | 8.299014 | 8.207127 | 8.423806 | 0.7487828 | 308.4031 | 307.9612 | 307.8741
4112 | [8 empty] | 8.700274 | 8.20278 | 8.216657 | 8.373237 | 0.7442877 | 308.3415 | 307.8699 | 307.8831
4113 | [8 empty] | 8.622359 | 8.19969 | 8.342447 | 8.388165 | 0.7456147 | 308.2676 | 307.867 | 308.0023
4114 | [8 empty] | 8.726964 | 8.39058 | 8.313728 | 8.477091 | 0.7535192 | 308.3668 | 308.0479 | 307.9751
4115 | [8 empty] | 8.683145 | 8.366272 | 8.146083 | 8.3985 | 0.7465334 | 308.3253 | 308.0249 | 307.8162
4116 | [8 empty] | 8.59847 | 8.251203 | 8.139547 | 8.32974 | 0.7404214 | 308.245 | 307.9158 | 307.81
4117 | [8 empty] | 8.512249 | 8.215594 | 8.353007 | 8.360284 | 0.7431363 | 308.1633 | 307.8821 | 308.0123
4118 | [8 empty] | 8.64055 | 8.273644 | 8.380567 | 8.431587 | 0.7494744 | 308.2849 | 307.9371 | 308.0385
4119 | [8 empty] | 8.769173 | 8.275157 | 8.236329 | 8.426886 | 0.7490566 | 308.4068 | 307.9385 | 307.9017
4120 | [8 empty] | 8.738104 | 8.197919 | 8.248145 | 8.394723 | 0.7461976 | 308.3773 | 307.8653 | 307.9129
4121 | [8 empty] | 8.675612 | 8.225253 | 8.343896 | 8.41492 | 0.7479929 | 308.3181 | 307.8912 | 308.0037
4122 | [8 empty] | 8.657711 | 8.387296 | 8.248434 | 8.431147 | 0.7494353 | 308.3011 | 308.0448 | 307.9132
4123 | [8 empty] | 8.657678 | 8.472036 | 8.192896 | 8.44087 | 0.7502996 | 308.3011 | 308.1252 | 307.8606
4124 | [8 empty] | 8.671587 | 8.393703 | 8.305937 | 8.457076 | 0.75174 | 308.3143 | 308.0509 | 307.9677
4125 | [8 empty] | 8.634304 | 8.32461 | 8.45127 | 8.470061 | 0.7528943 | 308.279 | 307.9854 | 308.1055
4126 | [8 empty] | 8.624323 | 8.3787 | 8.416047 | 8.473023 | 0.7531576 | 308.2695 | 308.0367 | 308.0721
4127 | [8 empty] | 8.72925 | 8.276187 | 8.163179 | 8.389539 | 0.7457368 | 308.369 | 307.9395 | 307.8324
4128 | [8 empty] | 8.769012 | 8.150462 | 8.223547 | 8.381007 | 0.7449784 | 308.4066 | 307.8203 | 307.8896
4129 | [8 empty] | 8.723841 | 8.180404 | 8.351526 | 8.418591 | 0.7483192 | 308.3638 | 307.8487 | 308.0109
4130 | [8 empty] | 8.655296 | 8.332691 | 8.516982 | 8.501656 | 0.7557028 | 308.2989 | 307.9931 | 308.1678
4131 | [8 empty] | 8.736559 | 8.304971 | 8.5193 | 8.520276 | 0.7573579 | 308.3759 | 307.9668 | 308.17
4132 | [8 empty] | 8.894802 | 8.136811 | 8.429344 | 8.486986 | 0.7543987 | 308.5259 | 307.8074 | 308.0847
4133 | [8 empty] | 8.95034 | 8.11173 | 8.485075 | 8.515715 | 0.7569525 | 308.5785 | 307.7836 | 308.1375
4134 | [8 empty] | 8.851821 | 8.210765 | 8.491386 | 8.51799 | 0.7571547 | 308.4851 | 307.8775 | 308.1435
4135 | [8 empty] | 8.817596 | 8.421488 | 8.411797 | 8.550294 | 0.7600261 | 308.4527 | 308.0772 | 308.0681
4136 | [8 empty] | 8.878511 | 8.34367 | 8.305969 | 8.509383 | 0.7563896 | 308.5104 | 308.0035 | 307.9677
4137 | [8 empty] | 8.770236 | 8.248789 | 8.357611 | 8.458879 | 0.7519003 | 308.4078 | 307.9135 | 308.0167
4138 | [8 empty] | 8.818079 | 8.339195 | 8.44174 | 8.533005 | 0.7584893 | 308.4532 | 307.9992 | 308.0964
4139 | [8 empty] | 8.937172 | 8.382692 | 8.282627 | 8.534164 | 0.7585923 | 308.566 | 308.0405 | 307.9456
4140 | [8 empty] | 8.9128 | 8.253264 | 8.190482 | 8.452182 | 0.751305 | 308.5429 | 307.9178 | 307.8583
4141 | [8 empty] | 8.814151 | 8.097016 | 8.376188 | 8.429119 | 0.749255 | 308.4494 | 307.7697 | 308.0343
4142 | [8 empty] | 8.761672 | 8.151074 | 8.516306 | 8.47635 | 0.7534534 | 308.3997 | 307.8209 | 308.1671
4143 | [8 empty] | 8.898569 | 8.304295 | 8.447342 | 8.550068 | 0.7600061 | 308.5294 | 307.9662 | 308.1017
4144 | [8 empty] | 8.946026 | 8.257288 | 8.445925 | 8.549747 | 0.7599775 | 308.5744 | 307.9216 | 308.1004
4145 | [8 empty] | 8.89844 | 8.108607 | 8.544831 | 8.517293 | 0.7570927 | 308.5293 | 307.7807 | 308.1942
4146 | [8 empty] | 8.81956 | 8.202587 | 8.537909 | 8.520019 | 0.757335 | 308.4546 | 307.8698 | 308.1876
4147 | [8 empty] | 8.875742 | 8.292962 | 8.415886 | 8.528197 | 0.7580619 | 308.5078125 | 307.9554 | 308.0719
4148 | [8 empty] | 8.92336 | 8.155806 | 8.419878 | 8.499682 | 0.7555273 | 308.5529 | 307.8254 | 308.0757
4149 | [8 empty] | 8.907391 | 8.129309 | 8.598599 | 8.5451 | 0.7595644 | 308.5378 | 307.8003 | 308.2451
4150 | [8 empty] | 8.841164 | 8.333335 | 8.564117 | 8.579539 | 0.7626257 | 308.475 | 307.9937 | 308.2124
4151 | [8 empty] | 8.870333 | 8.405519 | 8.361507 | 8.545786 | 0.7596255 | 308.5027 | 308.0621 | 308.0204
4152 | [8 empty] | 8.890424 | 8.262762 | 8.240579 | 8.464588 | 0.7524078 | 308.5217 | 307.9268 | 307.9058
4153 | [8 empty] | 8.807197 | 8.215594 | 8.332917 | 8.451903 | 0.7512802 | 308.4428 | 307.8821 | 307.9933
4154 | [8 empty] | 8.681697 | 8.338938 | 8.510027 | 8.51022 | 0.756464 | 308.3239 | 307.999 | 308.1612
4155 | [8 empty] | 8.650885 | 8.490195 | 8.488488 | 8.543189 | 0.7593946 | 308.2947 | 308.1424 | 308.1407
4156 | [8 empty] | 8.722811 | 8.483981 | 8.497664 | 8.568152 | 0.7616135 | 308.3629 | 308.1365 | 308.1494
4157 | [8 empty] | 8.792032 | 8.424547 | 8.488907 | 8.568495 | 0.761644 | 308.4285 | 308.0801 | 308.1411
4158 | [8 empty] | 8.815568 | 8.450368 | 8.566918 | 8.610951 | 0.7654179 | 308.4508 | 308.1046 | 308.2151
4159 | [8 empty] | 8.74406 | 8.541805 | 8.499113 | 8.594993 | 0.7639993 | 308.383 | 308.1913 | 308.1508
4160 | [8 empty] | 8.72075 | 8.533208 | 8.298725 | 8.517561 | 0.7571166 | 308.3609 | 308.1831 | 307.9609
4161 | [8 empty] | 8.676481 | 8.464631 | 8.366047 | 8.502386 | 0.7557677 | 308.3189 | 308.1181 | 308.0247
4162 | [8 empty] | 8.591548 | 8.473066 | 8.484431 | 8.516348 | 0.7570088 | 308.2384 | 308.1261 | 308.1369
4163 | [8 empty] | 8.611863 | 8.579345 | 8.305454 | 8.498887 | 0.7554567 | 308.2577 | 308.2269 | 307.9673
4164 | [8 empty] | 8.66386 | 8.472455 | 8.175478 | 8.437264 | 0.749979 | 308.307 | 308.1255 | 307.8441
4165 | [8 empty] | 8.739295 | 8.267784 | 8.257417 | 8.421499 | 0.7485777 | 308.3785 | 307.9315 | 307.9217
4166 | [8 empty] | 8.620556 | 8.270328 | 8.27197 | 8.387618 | 0.745566 | 308.2659 | 307.934 | 307.9355
4167 | [8 empty] | 8.591258 | 8.487973 | 7.992025 | 8.357085 | 0.742852 | 308.2382 | 308.1403 | 307.6702
4168 | [8 empty] | 8.662315 | 8.49892 | 8.00735 | 8.389528 | 0.7457358 | 308.3055 | 308.1506 | 307.6847
4169 | [8 empty] | 8.712154 | 8.473002 | 8.274706 | 8.486621 | 0.7543663 | 308.3528 | 308.1261 | 307.9381
4170 | [8 empty] | 8.717434 | 8.638522 | 8.447567 | 8.601174 | 0.7645488 | 308.3578 | 308.283 | 308.102
4171 | [8 empty] | 8.653139 | 8.684015 | 8.394508 | 8.57722 | 0.7624196 | 308.2968 | 308.3261 | 308.0517
4172 | [8 empty] | 8.730345 | 8.592095 | 8.289001 | 8.537147 | 0.7588575 | 308.37 | 308.239 | 307.9517
4173 | [8 empty] | 8.730023 | 8.472616 | 8.380213 | 8.527617 | 0.7580104 | 308.3697 | 308.1257 | 308.0381
4174 | [8 empty] | 8.652012 | 8.582533 | 8.532629 | 8.589058 | 0.7634718 | 308.2957 | 308.2299 | 308.1826
4175 | [8 empty] | 8.568206 | 8.73804 | 8.576834 | 8.627693 | 0.7669061 | 308.2163 | 308.3773 | 308.2245
4176 | [8 empty] | 8.646893 | 8.706906 | 8.447374 | 8.600391 | 0.7644792 | 308.2909 | 308.3478 | 308.1018
4177 | [8 empty] | 8.767081 | 8.515179 | 8.395957 | 8.559405 | 0.760836 | 308.4048 | 308.166 | 308.053
4178 | [8 empty] | 8.730087 | 8.461669 | 8.432757 | 8.541504 | 0.7592448 | 308.3698 | 308.1153 | 308.0879
4179 | [8 empty] | 8.646345 | 8.503009 | 8.363632 | 8.504329 | 0.7559403 | 308.2904 | 308.1545 | 308.0224
4180 | [8 empty] | 8.675644 | 8.404263 | 8.303908 | 8.461272 | 0.752113 | 308.3181 | 308.0609 | 307.9658
4181 | [8 empty] | 8.743127 | 8.301751 | 8.262729 | 8.435869 | 0.749855 | 308.3821 | 307.9637 | 307.9268
4182 | [8 empty] | 8.7118 | 8.26318 | 8.406388 | 8.460456 | 0.7520405 | 308.3524 | 307.9272 | 308.0629
4183 | [8 empty] | 8.648985 | 8.436653 | 8.378442 | 8.488027 | 0.7544913 | 308.2929 | 308.0916 | 308.0364
4184 | [8 empty] | 8.710673 | 8.392351 | 8.214371 | 8.439132 | 0.750145 | 308.3513 | 308.0496 | 307.8809
4185 | [8 empty] | 8.648824 | 8.188711 | 8.267591 | 8.368375 | 0.7438556 | 308.2927 | 307.8566 | 307.9314
4186 | [8 empty] | 8.591516 | 8.144377 | 8.492706 | 8.409533 | 0.747514 | 308.2384 | 307.8146 | 308.1447
4187 | [8 empty] | 8.578412 | 8.353651 | 8.580955 | 8.504339 | 0.7559413 | 308.226 | 308.0129 | 308.2284
4188 | [8 empty] | 8.686526 | 8.45597 | 8.41814 | 8.520212 | 0.7573522 | 308.3285 | 308.1099 | 308.0741
4189 | [8 empty] | 8.743255 | 8.346471 | 8.367624 | 8.485784 | 0.7542919 | 308.3822 | 308.0061 | 308.0262
4190 | [8 empty] | 8.703848 | 8.444283 | 8.366369 | 8.504833 | 0.7559852 | 308.3449 | 308.0988 | 308.025
4191 | [8 empty] | 8.581374 | 8.487748 | 8.35275 | 8.473957 | 0.7532406 | 308.2288 | 308.14 | 308.0121
4192 | [8 empty] | 8.556454 | 8.49673 | 8.234204 | 8.429129 | 0.7492559 | 308.2052 | 308.1486 | 307.8997
4193 | [8 empty] | 8.570685 | 8.331919 | 8.314919 | 8.405841 | 0.7471859 | 308.2187 | 307.9923 | 307.9762
4194 | [8 empty] | 8.629603 | 8.365274 | 8.442834 | 8.479237 | 0.75371 | 308.2745 | 308.024 | 308.0975
4195 | [8 empty] | 8.625418 | 8.538585 | 8.414019 | 8.526007 | 0.7578673 | 308.2705 | 308.1882 | 308.0702
4196 | [8 empty] | 8.546055 | 8.589584 | 8.231596 | 8.455745 | 0.7516218 | 308.1953125 | 308.2366 | 307.8972
4197 | [8 empty] | 8.572327 | 8.414534 | 8.127152 | 8.371337 | 0.7441189 | 308.2202 | 308.0706 | 307.7982
4198 | [8 empty] | 8.56109 | 8.239613 | 8.242414 | 8.347706 | 0.7420183 | 308.2096 | 307.9048 | 307.9075
4199 | [8 empty] | 8.530279 | 8.296085 | 8.359607 | 8.395324 | 0.746251 | 308.1804 | 307.9584 | 308.0186
4200 | [8 empty] | 8.471134 | 8.369588 | 8.271744 | 8.370822 | 0.7440731 | 308.1243 | 308.028 | 307.9353
4201 | [8 empty] | 8.50977 | 8.296149 | 8.22828 | 8.344733 | 0.741754 | 308.1609 | 307.9584 | 307.8941
4202 | [8 empty] | 8.569075 | 8.16041 | 8.377991 | 8.369159 | 0.7439252 | 308.2171 | 307.8298 | 308.036
4203 | [8 empty] | 8.508514 | 8.187165 | 8.404489 | 8.366723 | 0.7437087 | 308.1597 | 307.8551 | 308.0611
4204 | [8 empty] | 8.428507 | 8.173096 | 8.345634 | 8.315746 | 0.7391774 | 308.0839 | 307.8418 | 308.0053
4205 | [8 empty] | 8.435043 | 7.99518 | 8.240096 | 8.22344 | 0.7309724 | 308.0901 | 307.6732 | 307.9053
4206 | [8 empty] | 8.482983 | 7.908895 | 8.243573 | 8.211817 | 0.7299393 | 308.1355 | 307.5914 | 307.9086
4207 | [8 empty] | 8.434624 | 8.141705 | 8.31463 | 8.296986 | 0.7375099 | 308.0897 | 307.812 | 307.976
4208 | [8 empty] | 8.468076 | 8.338358 | 8.065303 | 8.290579 | 0.7369404 | 308.1214 | 307.9984 | 307.7396
4209 | [8 empty] | 8.557162 | 8.306806 | 7.933718 | 8.265895 | 0.7347463 | 308.2058 | 307.9685 | 307.6149
4210 | [8 empty] | 8.486331 | 8.262794 | 8.055065 | 8.268063 | 0.734939 | 308.1387 | 307.9268 | 307.7299
4211 | [8 empty] | 8.322163 | 8.331049 | 8.113662 | 8.255625 | 0.7338333 | 307.9831 | 307.9915 | 307.7855
4212 | [8 empty] | 8.259478 | 8.292672 | 7.969456 | 8.173868 | 0.7265661 | 307.9237 | 307.9551 | 307.6488
4213 | [8 empty] | 8.406678 | 8.137712 | 8.02509 | 8.189827 | 0.7279846 | 308.0632 | 307.8083 | 307.7015
4214 | [8 empty] | 8.492416 | 8.165658 | 8.22477 | 8.294282 | 0.7372695 | 308.1445 | 307.8347 | 307.8908
4215 | [8 empty] | 8.447953 | 8.388584 | 8.212407 | 8.349648 | 0.7421909 | 308.1023 | 308.0461 | 307.8791
4216 | [8 empty] | 8.401301 | 8.486299 | 8.080339 | 8.322646 | 0.7397908 | 308.0581 | 308.1387 | 307.7539
4217 | [8 empty] | 8.390709 | 8.389839 | 8.107995 | 8.296181 | 0.7374383 | 308.0481 | 308.0472 | 307.7801
4218 | [8 empty] | 8.453588 | 8.29573 | 8.24074 | 8.330019 | 0.7404462 | 308.1077 | 307.958 | 307.9059
4219 | [8 empty] | 8.467593 | 8.32548 | 8.336716 | 8.376596 | 0.7445863 | 308.1209 | 307.9862 | 307.9969
4220 | [8 empty] | 8.533756 | 8.462377 | 8.367882 | 8.454672 | 0.7515264 | 308.1837 | 308.116 | 308.0264
4221 | [8 empty] | 8.531116 | 8.467883 | 8.334849 | 8.444616 | 0.7506325 | 308.1812 | 308.1212 | 307.9951
4222 | [8 empty] | 8.662057 | 8.397148 | 8.401237 | 8.486814 | 0.7543835 | 308.3053 | 308.0542 | 308.058
4223 | [8 empty] | 8.545121 | 8.543576 | 8.49248 | 8.527059 | 0.7579608 | 308.1944 | 308.193 | 308.1445
4224 | [8 empty] | 8.502171 | 8.486267 | 8.398146 | 8.462195 | 0.7521951 | 308.1537 | 308.1386 | 308.0551
4225 | [8 empty] | 8.521103 | 8.372808 | 8.296278 | 8.396729 | 0.7463759 | 308.1717 | 308.0311 | 307.9586
4226 | [8 empty] | 8.544799 | 8.251622 | 8.24309 | 8.346504 | 0.7419114 | 308.1941 | 307.9162 | 307.9081
4227 | [8 empty] | 8.62252 | 8.382177 | 8.396858 | 8.467185 | 0.7526387 | 308.2678 | 308.04 | 308.0539
4228 | [8 empty] | 8.555585 | 8.607324 | 8.323419 | 8.495443 | 0.7551504 | 308.2043 | 308.2534 | 307.9843
4229 | [8 empty] | 8.496473 | 8.598373 | 8.144538 | 8.413128 | 0.7478336 | 308.1483 | 308.2449 | 307.8147
4230 | [8 empty] | 8.56505 | 8.423323 | 8.17052 | 8.386298 | 0.7454487 | 308.2133 | 308.079 | 307.8394
4231 | [8 empty] | 8.581631 | 8.405873 | 8.310959 | 8.432821 | 0.7495841 | 308.229 | 308.0624 | 307.9725
4232 | [8 empty] | 8.590002 | 8.359543 | 8.239162 | 8.396236 | 0.7463321 | 308.237 | 308.0185 | 307.9044
4233 | [8 empty] | 8.696185 | 8.205388 | 8.071582 | 8.324385 | 0.7399453 | 308.3376 | 307.8724 | 307.7456
4234 | [8 empty] | 8.775934 | 8.091543 | 8.147113 | 8.338197 | 0.7411731 | 308.4132 | 307.7645 | 307.8172
4235 | [8 empty] | 8.817242 | 8.210636 | 8.304713 | 8.444197 | 0.7505953 | 308.4524 | 307.8774 | 307.9666
4236 | [8 empty] | 8.675451 | 8.338583 | 8.21685 | 8.410295 | 0.7475818 | 308.318 | 307.9987 | 307.8833
4237 | [8 empty] | 8.666082 | 8.240031 | 8.167526 | 8.35788 | 0.7429226 | 308.3091 | 307.9052 | 307.8365
4238 | [8 empty] | 8.710963 | 8.123643 | 8.379794 | 8.4048 | 0.7470933 | 308.3516 | 307.7949 | 308.0377
4239 | [8 empty] | 8.729991 | 8.117912 | 8.503298 | 8.4504 | 0.7511467 | 308.3697 | 307.7895 | 308.1548
4240 | [8 empty] | 8.674163 | 8.269974 | 8.404263 | 8.449467 | 0.7510637 | 308.3167 | 307.9336 | 308.0609
4241 | [8 empty] | 8.57091 | 8.338229 | 8.259381 | 8.389507 | 0.7457339 | 308.2189 | 307.9983 | 307.9236
4242 | [8 empty] | 8.66782 | 8.264887 | 8.239967 | 8.390891 | 0.745857 | 308.3107 | 307.9288 | 307.9052
4243 | [8 empty] | 8.718432 | 8.239645 | 8.363696 | 8.440591 | 0.7502748 | 308.3587 | 307.9049 | 308.0225
4244 | [8 empty] | 8.712186 | 8.386491 | 8.497922 | 8.5322 | 0.7584177 | 308.3528 | 308.0441 | 308.1497
4245 | [8 empty] | 8.670589 | 8.416562 | 8.416305 | 8.501152 | 0.7556579 | 308.3134 | 308.0726 | 308.0723
4246 | [8 empty] | 8.726353 | 8.337714 | 8.338905 | 8.467657 | 0.7526807 | 308.3662 | 307.9978 | 307.999
4247 | [8 empty] | 8.721072 | 8.253682 | 8.423098 | 8.465951 | 0.752529 | 308.3612 | 307.9182 | 308.0788
4248 | [8 empty] | 8.603975 | 8.365531 | 8.413504 | 8.461003 | 0.7520892 | 308.2502 | 308.0242 | 308.0697
4249 | [8 empty] | 8.49248 | 8.46711 | 8.284816 | 8.414802 | 0.7479824 | 308.1445 | 308.1205 | 307.9477
4250 | [8 empty] | 8.559674 | 8.245827 | 8.19779 | 8.33443 | 0.7408382 | 308.2082 | 307.9107 | 307.8652
4251 | [8 empty] | 8.631857 | 8.111344 | 8.309414 | 8.350872 | 0.7422997 | 308.2766 | 307.7833 | 307.971
4252 | [8 empty] | 8.549435 | 8.153939 | 8.423549 | 8.375641 | 0.7445014 | 308.1985 | 307.8236 | 308.0792
4253 | [8 empty] | 8.50362 | 8.123932 | 8.23517 | 8.287574 | 0.7366733 | 308.1551 | 307.7952 | 307.9006
4254 | [8 empty] | 8.515211 | 7.982688 | 8.094054 | 8.197318 | 0.7286505 | 308.1661 | 307.6613 | 307.7669
4255 | [8 empty] | 8.465146 | 7.977247 | 8.25159 | 8.231328 | 0.7316736 | 308.1186 | 307.6562 | 307.9162
4256 | [8 empty] | 8.415435 | 8.218299 | 8.363342 | 8.332359 | 0.7406541 | 308.0715 | 307.8846 | 308.0221
4257 | [8 empty] | 8.348049 | 8.301139 | 8.263084 | 8.304091 | 0.7381414 | 308.0076 | 307.9632 | 307.9271
4258 | [8 empty] | 8.512313 | 8.173031 | 8.301139 | 8.328828 | 0.7403403 | 308.1633 | 307.8417 | 307.9632
4259 | [8 empty] | 8.596055 | 8.132014 | 8.394991 | 8.374353 | 0.7443869 | 308.2427 | 307.8029 | 308.0521
4260 | [8 empty] | 8.494541 | 8.188324 | 8.305196 | 8.329354 | 0.740387 | 308.1465 | 307.8562 | 307.967
4261 | [8 empty] | 8.455841 | 8.255711 | 8.097177 | 8.269577 | 0.7350735 | 308.1098 | 307.9201 | 307.7698
4262 | [8 empty] | 8.501463 | 8.23034 | 8.145987 | 8.292597 | 0.7371197 | 308.153 | 307.8961 | 307.8161
4263 | [8 empty] | 8.551174 | 8.133591 | 8.232304 | 8.30569 | 0.7382835 | 308.2002 | 307.8044 | 307.8979
4264 | [8 empty] | 8.593512 | 8.198981 | 8.251107 | 8.347867 | 0.7420326 | 308.2403 | 307.8663 | 307.9157
4265 | [8 empty] | 8.603589 | 8.313084 | 8.20233 | 8.373001 | 0.7442668 | 308.2498 | 307.9745 | 307.8695
4266 | [8 empty] | 8.633789 | 8.204551 | 8.013049 | 8.283796 | 0.7363375 | 308.2785 | 307.8716 | 307.6901
4267 | [8 empty] | 8.569622 | 8.018426 | 8.072902 | 8.220317 | 0.7306948 | 308.2177 | 307.6952 | 307.7468
4268 | [8 empty] | 8.519944 | 8.077055 | 8.23092 | 8.275973 | 0.735642 | 308.1706 | 307.7508 | 307.8966
4269 | [8 empty] | 8.535527 | 8.287875 | 8.122838 | 8.315413 | 0.7391478 | 308.1853 | 307.9506 | 307.7942
4270 | [8 empty] | 8.546183 | 8.20732 | 8.103391 | 8.285632 | 0.7365006 | 308.1954 | 307.8742 | 307.7757
4271 | [8 empty] | 8.664472 | 8.028278 | 8.055677 | 8.249475 | 0.7332867 | 308.3076 | 307.7045 | 307.7305
4272 | [8 empty] | 8.701465 | 7.994504 | 8.13211 | 8.276026 | 0.7356468 | 308.3426 | 307.6725 | 307.8029
4273 | [8 empty] | 8.616435 | 7.934813 | 8.037454 | 8.196234 | 0.7285541 | 308.262 | 307.6159 | 307.7132
4274 | [8 empty] | 8.507548 | 7.848109 | 7.925573 | 8.093743 | 0.7194438 | 308.1588 | 307.5338 | 307.6072
4275 | [8 empty] | 8.500787 | 7.754418 | 7.977376 | 8.077527 | 0.7180024 | 308.1524 | 307.4449 | 307.6563
4276 | [8 empty] | 8.628477 | 7.878631 | 8.128247 | 8.211785 | 0.7299364 | 308.2734375 | 307.5627 | 307.7993
4277 | [8 empty] | 8.617047 | 8.03681 | 8.175414 | 8.276424 | 0.7356821 | 308.2626 | 307.7126 | 307.844
4278 | [8 empty] | 8.673326 | 8.001909 | 8.032367 | 8.235867 | 0.7320771 | 308.3159 | 307.6795 | 307.7084
4279 | [8 empty] | 8.726932 | 7.901136 | 8.087164 | 8.238411 | 0.7323032 | 308.3668 | 307.584 | 307.7603
4280 | [8 empty] | 8.712766 | 7.903647 | 8.142381 | 8.252931 | 0.7335939 | 308.3533 | 307.5864 | 307.8127
4281 | [8 empty] | 8.595443 | 8.02934 | 8.073256 | 8.23268 | 0.7317938 | 308.2421 | 307.7055 | 307.7472
4282 | [8 empty] | 8.528572 | 8.119232 | 7.971548 | 8.206451 | 0.7294623 | 308.1787 | 307.7907 | 307.6508
4283 | [8 empty] | 8.655167 | 8.073867 | 8.116817 | 8.281951 | 0.7361734 | 308.2987 | 307.7477 | 307.7885
4284 | [8 empty] | 8.730152 | 8.102554 | 8.303683 | 8.378796 | 0.7447819 | 308.3698 | 307.7749 | 307.9656
4285 | [8 empty] | 8.659932 | 8.287907 | 8.245118 | 8.397652 | 0.746458 | 308.3033 | 307.9506 | 307.9101
4286 | [8 empty] | 8.622005 | 8.30584 | 8.057898 | 8.328581 | 0.7403183 | 308.2673 | 307.9676 | 307.7326
4287 | [8 empty] | 8.595121 | 8.179664 | 8.013822 | 8.262869 | 0.7344772 | 308.2418 | 307.848 | 307.6908
4288 | [8 empty] | 8.635495 | 8.125027 | 8.15088 | 8.303801 | 0.7381156 | 308.2801 | 307.7962 | 307.8207
4289 | [8 empty] | 8.589648 | 8.218717 | 8.233592 | 8.347319 | 0.7419839 | 308.2366 | 307.885 | 307.8991
4290 | [8 empty] | 8.560092 | 8.33047 | 8.209703 | 8.366755 | 0.7437115 | 308.2086 | 307.991 | 307.8765
4291 | [8 empty] | 8.609996 | 8.172291 | 8.18562 | 8.322636 | 0.7397898 | 308.2559 | 307.841 | 307.8537
4292 | [8 empty] | 8.563215 | 8.061633 | 8.323548 | 8.316132 | 0.7392117 | 308.2116 | 307.7361 | 307.9844
4293 | [8 empty] | 8.536975 | 8.163018 | 8.376092 | 8.358695 | 0.7429951 | 308.1867 | 307.8322 | 308.0342
4294 | [8 empty] | 8.512313 | 8.12654 | 8.387425 | 8.342093 | 0.7415194 | 308.1633 | 307.7977 | 308.045
4295 | [8 empty] | 8.533756 | 7.968715 | 8.381694 | 8.294722 | 0.7373086 | 308.1837 | 307.6481 | 308.0395
4296 | [8 empty] | 8.659803 | 8.026314 | 8.400883 | 8.362333 | 0.7433185 | 308.3031 | 307.7027 | 308.0577
4297 | [8 empty] | 8.691484 | 8.252781 | 8.456292 | 8.466852 | 0.7526091 | 308.3332 | 307.9173 | 308.1102
4298 | [8 empty] | 8.624967 | 8.326188 | 8.292414 | 8.414523 | 0.7479576 | 308.2701 | 307.9869 | 307.9549
4299 | [8 empty] | 8.586879 | 8.156418 | 8.156805 | 8.300034 | 0.7377808 | 308.234 | 307.826 | 307.8264
4300 | [8 empty] | 8.630569 | 8.047563 | 8.249272 | 8.309135 | 0.7385898 | 308.2754 | 307.7228 | 307.914
4301 | [8 empty] | 8.615437 | 8.093121 | 8.328796 | 8.345785 | 0.7418475 | 308.2611 | 307.766 | 307.9894
4302 | [8 empty] | 8.589648 | 8.209284 | 8.157287 | 8.31874 | 0.7394435 | 308.2366 | 307.8761 | 307.8268
4303 | [8 empty] | 8.701304 | 8.149657 | 8.181177 | 8.344046 | 0.741693 | 308.3425 | 307.8196 | 307.8495
4304 | [8 empty] | 8.726031 | 8.072902 | 8.286072 | 8.361668 | 0.7432594 | 308.3659 | 307.7468 | 307.9489
4305 | [8 empty] | 8.738523 | 8.137133 | 8.289195 | 8.388283 | 0.7456252 | 308.3777 | 307.8077 | 307.9518
4306 | [8 empty] | 8.60375 | 8.247018 | 8.189516 | 8.346761 | 0.7419343 | 308.25 | 307.9119 | 307.8574
4307 | [8 empty] | 8.520588 | 8.228087 | 8.28253 | 8.343735 | 0.7416653 | 308.1712 | 307.8939 | 307.9455
4308 | [8 empty] | 8.572777 | 8.105194 | 8.321262 | 8.333078 | 0.740718 | 308.2206 | 307.7774 | 307.9822
4309 | [8 empty] | 8.632726 | 8.076475 | 8.347212 | 8.352138 | 0.7424123 | 308.2775 | 307.7502 | 308.0068
4310 | [8 empty] | 8.647537 | 8.250527 | 8.332144 | 8.410069 | 0.7475617 | 308.2915 | 307.9152 | 307.9926
4311 | [8 empty] | 8.629571 | 8.227604 | 8.219458 | 8.358878 | 0.7430113 | 308.2745 | 307.8935 | 307.8857
4312 | [8 empty] | 8.699437 | 7.983751 | 8.226734 | 8.303307 | 0.7380718 | 308.3407 | 307.6623 | 307.8926
4313 | [8 empty] | 8.689102 | 7.904838 | 8.288293 | 8.294078 | 0.7372514 | 308.3309 | 307.5875 | 307.951
4314 | [8 empty] | 8.669945 | 8.067396 | 8.267012 | 8.334784 | 0.7408697 | 308.3127 | 307.7416 | 307.9308
4315 | [8 empty] | 8.597826 | 7.992251 | 8.248692 | 8.279589 | 0.7359635 | 308.2444 | 307.6704 | 307.9135
4316 | [8 empty] | 8.653396 | 7.965109 | 8.208769 | 8.275758 | 0.7356229 | 308.2971 | 307.6447 | 307.8756
4317 | [8 empty] | 8.643448 | 8.162342 | 8.32651 | 8.377433 | 0.7446607 | 308.2876 | 307.8316 | 307.9872
4318 | [8 empty] | 8.604201 | 8.336941 | 8.236393 | 8.392512 | 0.746001 | 308.2504 | 307.9971 | 307.9018
4319 | [8 empty] | 8.503878 | 8.330567 | 8.070133 | 8.301526 | 0.7379134 | 308.1553 | 307.9911 | 307.7442
4320 | [8 empty] | 8.560768 | 8.1909 | 8.137905 | 8.296525 | 0.7374689 | 308.2093 | 307.8587 | 307.8084
4321 | [8 empty] | 8.677769 | 8.216786 | 8.299401 | 8.397985 | 0.7464876 | 308.3202 | 307.8832 | 307.9615
4322 | [8 empty] | 8.638103 | 8.320425 | 8.214918 | 8.391149 | 0.7458799 | 308.2826 | 307.9814 | 307.8814
4323 | [8 empty] | 8.597794 | 8.425835 | 7.982366 | 8.335332 | 0.7409184 | 308.2444 | 308.0814 | 307.661
4324 | [8 empty] | 8.642192 | 8.338068 | 8.028117 | 8.336126 | 0.740989 | 308.2864 | 307.9982 | 307.7044
4325 | [8 empty] | 8.539454 | 8.280791 | 7.979115 | 8.266454 | 0.7347959 | 308.1891 | 307.9439 | 307.6579
4326 | [8 empty] | 8.479634 | 8.355293 | 7.857832 | 8.23092 | 0.7316373 | 308.1324 | 308.0145 | 307.543
4327 | [8 empty] | 8.449273 | 8.354198 | 7.752583 | 8.185352 | 0.7275868 | 308.1036 | 308.0135 | 307.4432
4328 | [8 empty] | 8.600369 | 8.213695 | 7.851554 | 8.221873 | 0.7308331 | 308.2468 | 307.8803 | 307.537
4329 | [8 empty] | 8.673744 | 8.134171 | 7.859345 | 8.22242 | 0.7308818 | 308.3163 | 307.8049 | 307.5444
4330 | [8 empty] | 8.658194 | 8.26508 | 7.759505 | 8.227593 | 0.7313416 | 308.3016 | 307.929 | 307.4498
4331 | [8 empty] | 8.575321 | 8.272775 | 7.569516 | 8.139204 | 0.7234848 | 308.2231 | 307.9363 | 307.2697
4332 | [8 empty] | 8.553943 | 8.034524 | 7.687708 | 8.092058 | 0.7192941 | 308.2028 | 307.7104 | 307.3817
4333 | [8 empty] | 8.645766 | 7.851361 | 7.870839 | 8.122655 | 0.7220138 | 308.2898 | 307.5368 | 307.5553
4334 | [8 empty] | 8.708934 | 7.929307 | 7.963982 | 8.200741 | 0.7289548 | 308.3497 | 307.6107 | 307.6436
4335 | [8 empty] | 8.694607 | 7.862468 | 7.901232 | 8.152769 | 0.7246906 | 308.3361 | 307.5474 | 307.5841
4336 | [8 empty] | 8.676996 | 7.675087 | 7.858476 | 8.070186 | 0.7173499 | 308.3194 | 307.3698 | 307.5436
4337 | [8 empty] | 8.719334 | 7.638513 | 7.974253 | 8.1107 | 0.7209511 | 308.3596 | 307.3351 | 307.6533
4338 | [8 empty] | 8.725773 | 7.688642 | 7.956223 | 8.123546 | 0.722093 | 308.3657 | 307.3826 | 307.6362
4339 | [8 empty] | 8.677801 | 7.700876 | 7.981111 | 8.119929 | 0.7217715 | 308.3202 | 307.3942 | 307.6598
4340 | [8 empty] | 8.597375 | 7.538834 | 7.890672 | 8.00896 | 0.7119076 | 308.244 | 307.2406 | 307.5741
4341 | [8 empty] | 8.70265625 | 7.575054 | 7.878985 | 8.052232 | 0.7157539 | 308.34375 | 307.2749 | 307.563
4342 | [8 empty] | 8.704813 | 7.873029 | 7.936101 | 8.171314 | 0.726339 | 308.3458 | 307.5574 | 307.6172
4343 | [8 empty] | 8.51344 | 8.087486 | 7.785938 | 8.128955 | 0.7225738 | 308.1644 | 307.7607 | 307.4748
4344 | [8 empty] | 8.432177 | 8.023255 | 7.669872 | 8.041768 | 0.7148238 | 308.0874 | 307.6998 | 307.3648
4345 | [8 empty] | 8.475159 | 7.883267 | 7.815784 | 8.05807 | 0.7162729 | 308.1281 | 307.5671 | 307.5031
4346 | [8 empty] | 8.480214 | 7.862211 | 7.983944 | 8.108789 | 0.7207813 | 308.1329 | 307.5471 | 307.6625
4347 | [8 empty] | 8.421875 | 7.991993 | 7.830272 | 8.08138 | 0.7183449 | 308.0776 | 307.6701 | 307.5168
4348 | [8 empty] | 8.416208 | 8.001555 | 7.830884 | 8.082882 | 0.7184784 | 308.0722 | 307.6792 | 307.5174
4349 | [8 empty] | 8.583209 | 7.916332 | 7.974092 | 8.157878 | 0.7251447 | 308.2305 | 307.5984 | 307.6532
4350 | [8 empty] | 8.655425 | 7.97084 | 7.963918 | 8.196728 | 0.728598 | 308.299 | 307.6501 | 307.6435
4351 | [8 empty] | 8.541515 | 8.139483 | 7.770516 | 8.150505 | 0.7244893 | 308.191 | 307.8099 | 307.4602
4352 | [8 empty] | 8.570331 | 8.098015 | 7.703581 | 8.123975 | 0.7221311 | 308.2183 | 307.7706 | 307.3968
4353 | [8 empty] | 8.716243 | 7.922482 | 7.886969 | 8.175231 | 0.7266872 | 308.3566 | 307.6042 | 307.5706
4354 | [8 empty] | 8.715341 | 7.941767 | 7.984588 | 8.213899 | 0.7301243 | 308.3558 | 307.6225 | 307.6631
4355 | [8 empty] | 8.666243 | 8.116205 | 7.969939 | 8.250795 | 0.733404 | 308.3092 | 307.7879 | 307.6492
4356 | [8 empty] | 8.619977 | 8.15513 | 7.783846 | 8.186318 | 0.7276727 | 308.2654 | 307.8248 | 307.4728
4357 | [8 empty] | 8.681536 | 8.086456 | 7.787709 | 8.185234 | 0.7275763 | 308.3237 | 307.7597 | 307.4765
4358 | [8 empty] | 8.742998 | 8.216432 | 7.873512 | 8.277647 | 0.7357908 | 308.382 | 307.8829 | 307.5578
4359 | [8 empty] | 8.719302 | 8.424547 | 7.936197 | 8.360015 | 0.7431125 | 308.3595 | 308.0801 | 307.6172
4360 | [8 empty] | 8.716983 | 8.41756 | 7.885134 | 8.339893 | 0.7413238 | 308.3573 | 308.0735 | 307.5688
4361 | [8 empty] | 8.781794 | 8.1475 | 7.873866 | 8.26772 | 0.7349084 | 308.4188 | 307.8175 | 307.5582
4362 | [8 empty] | 8.779283 | 8.126379 | 7.915463 | 8.273708 | 0.7354407 | 308.4164 | 307.7975 | 307.5976
4363 | [8 empty] | 8.721298 | 8.278055 | 7.954324 | 8.317892 | 0.7393682 | 308.3614 | 307.9413 | 307.6344
4364 | [8 empty] | 8.644736 | 8.370329 | 7.867587 | 8.294217 | 0.7372638 | 308.2888 | 308.0287 | 307.5522
4365 | [8 empty] | 8.653718 | 8.26244 | 7.760503 | 8.225554 | 0.7311603 | 308.2974 | 307.9265 | 307.4507
4366 | [8 empty] | 8.740261 | 8.148144 | 7.930563 | 8.272989 | 0.7353768 | 308.3794 | 307.8181 | 307.6119
4367 | [8 empty] | 8.684787 | 8.201911 | 8.069553 | 8.318751 | 0.7394445 | 308.3268 | 307.8691 | 307.7437
4368 | [8 empty] | 8.630795 | 8.23987 | 7.949913 | 8.273526 | 0.7354245 | 308.2756 | 307.9051 | 307.6302
4369 | [8 empty] | 8.62149 | 8.197146 | 7.932591 | 8.250409 | 0.7333697 | 308.2668 | 307.8646 | 307.6138
4370 | [8 empty] | 8.652334 | 8.147146 | 8.111118 | 8.303533 | 0.7380918 | 308.2961 | 307.8172 | 307.7831
4371 | [8 empty] | 8.651271 | 8.178859 | 8.125961 | 8.318697 | 0.7394397 | 308.295 | 307.8473 | 307.7971
4372 | [8 empty] | 8.660479 | 8.275286 | 8.045342 | 8.327036 | 0.740181 | 308.3038 | 307.9387 | 307.7207
4373 | [8 empty] | 8.792709 | 8.096823 | 8.177668 | 8.355733 | 0.7427318 | 308.4291 | 307.7695 | 307.8461
4374 | [8 empty] | 8.792483 | 7.909893 | 8.360316 | 8.354231 | 0.7425983 | 308.4289 | 307.5923 | 308.0193
4375 | [8 empty] | 8.752914 | 8.034427 | 8.34924 | 8.378861 | 0.7447876 | 308.3914 | 307.7104 | 308.0088
4376 | [8 empty] | 8.65111 | 8.179696 | 8.151363 | 8.32739 | 0.7402124 | 308.2949 | 307.8481 | 307.8212
4377 | [8 empty] | 8.754299 | 8.11276 | 8.108478 | 8.325179 | 0.7400159 | 308.3927 | 307.7846 | 307.7805
4378 | [8 empty] | 8.78598 | 8.058768 | 8.192639 | 8.345795 | 0.7418485 | 308.4227 | 307.7334 | 307.8603
4379 | [8 empty] | 8.841131 | 8.216689 | 8.314275 | 8.457365 | 0.7517658 | 308.475 | 307.8831 | 307.9756
4380 | [8 empty] | 8.810545 | 8.277604 | 8.300528 | 8.462892 | 0.7522571 | 308.446 | 307.9409 | 307.9626
4381 | [8 empty] | 8.824583 | 8.113855 | 8.251042 | 8.396493 | 0.746355 | 308.4593 | 307.7856 | 307.9157
4382 | [8 empty] | 8.855555 | 7.980113 | 8.218396 | 8.351354 | 0.7423426 | 308.4887 | 307.6589 | 307.8847
4383 | [8 empty] | 8.775645 | 8.145311 | 8.11012 | 8.343692 | 0.7416615 | 308.4129 | 307.8155 | 307.7821
4384 | [8 empty] | 8.747344 | 8.322936 | 7.979887 | 8.350056 | 0.7422272 | 308.3861 | 307.9838 | 307.6587
4385 | [8 empty] | 8.659449 | 8.359801 | 7.988001 | 8.33575 | 0.7409556 | 308.3028 | 308.0188 | 307.6664
4386 | [8 empty] | 8.719688 | 8.243219 | 8.053262 | 8.338723 | 0.7412198 | 308.3599 | 307.9083 | 307.7282
4387 | [8 empty] | 8.679443 | 8.203714 | 8.477799 | 8.453652 | 0.7514357 | 308.3217 | 307.8708 | 308.1306
4388 | [8 empty] | 8.602752 | 8.299658 | 8.554393 | 8.485601 | 0.7542757 | 308.2491 | 307.9618 | 308.2032
4389 | [8 empty] | 8.536171 | 8.309478 | 8.311378 | 8.385675 | 0.7453934 | 308.1859 | 307.9711 | 307.9729
4390 | [8 empty] | 8.631117 | 8.290193 | 8.324739 | 8.415349 | 0.7480311 | 308.2759 | 307.9528 | 307.9855
4391 | [8 empty] | 8.672682 | 8.343348 | 8.490484 | 8.502171 | 0.7557486 | 308.3153 | 308.0032 | 308.1426
4392 | [8 empty] | 8.611606 | 8.498115 | 8.472294 | 8.527338 | 0.7579856 | 308.2574 | 308.1499 | 308.1254
4393 | [8 empty] | 8.556261 | 8.460928 | 8.370715 | 8.462635 | 0.7522342 | 308.205 | 308.1146 | 308.0291
4394 | [8 empty] | 8.583434 | 8.217172 | 8.407225 | 8.402611 | 0.7468987 | 308.2307 | 307.8836 | 308.0637
4395 | [8 empty] | 8.585656 | 8.18063 | 8.454167 | 8.406818 | 0.7472727 | 308.2328 | 307.8489 | 308.1082
4396 | [8 empty] | 8.561155 | 8.332788 | 8.330277 | 8.408073 | 0.7473843 | 308.2096 | 307.9932 | 307.9908
4397 | [8 empty] | 8.637234 | 8.267237 | 8.232336 | 8.378936 | 0.7447943 | 308.2817 | 307.931 | 307.8979
4398 | [8 empty] | 8.708677 | 8.18987 | 8.317688 | 8.405412 | 0.7471477 | 308.3495 | 307.8577 | 307.9789
4399 | [8 empty] | 8.826997 | 8.266947 | 8.474354 | 8.522766 | 0.7575792 | 308.4616 | 307.9308 | 308.1273
4400 | [8 empty] | 8.630473 | 8.397084 | 8.539583 | 8.52238 | 0.7575449 | 308.2753 | 308.0541 | 308.1892
4401 | [8 empty] | 8.579603 | 8.416337 | 8.389035 | 8.461658 | 0.7521474 | 308.2271 | 308.0724 | 308.0465
4402 | [8 empty] | 8.629249 | 8.235073 | 8.273966 | 8.379429 | 0.7448382 | 308.2742 | 307.9005 | 307.9374
4403 | [8 empty] | 8.718304 | 8.239033 | 8.342994 | 8.433444 | 0.7496394 | 308.3586 | 307.9043 | 308.0028
4404 | [8 empty] | 8.690229 | 8.402171 | 8.392351 | 8.494917 | 0.7551037 | 308.332 | 308.0589 | 308.0496
4405 | [8 empty] | 8.639133 | 8.501399 | 8.314758 | 8.485097 | 0.7542308 | 308.2835 | 308.153 | 307.9761
4406 | [8 empty] | 8.712315 | 8.411701 | 8.3315 | 8.485172 | 0.7542375 | 308.3529 | 308.068 | 307.9919
4407 | [8 empty] | 8.703751 | 8.291287 | 8.345795 | 8.446945 | 0.7508395 | 308.3448 | 307.9538 | 308.0055
4408 | [8 empty] | 8.632179 | 8.305389 | 8.43617 | 8.457913 | 0.7518145 | 308.2769 | 307.9672 | 308.0912
4409 | [8 empty] | 8.510478 | 8.345151 | 8.420876 | 8.425502 | 0.7489335 | 308.1616 | 308.0049 | 308.0767
4410 | [8 empty] | 8.583563 | 8.223128 | 8.306741 | 8.371144 | 0.7441017 | 308.2309 | 307.8892 | 307.9685
4411 | [8 empty] | 8.661413 | 8.182819 | 8.351913 | 8.398715 | 0.7465524 | 308.3047 | 307.851 | 308.0113
4412 | [8 empty] | 8.606551 | 8.209992 | 8.490484 | 8.435676 | 0.7498379 | 308.2527 | 307.8768 | 308.1426
4413 | [8 empty] | 8.512023 | 8.388938 | 8.367753 | 8.422905 | 0.7487027 | 308.1631 | 308.0464 | 308.0263
4414 | [8 empty] | 8.532371 | 8.337521 | 8.216882 | 8.362258 | 0.7433118 | 308.1823 | 307.9977 | 307.8833
4415 | [8 empty] | 8.6696875 | 8.205195 | 8.337231 | 8.404038 | 0.7470256 | 308.3125 | 307.8722 | 307.9974
4416 | [8 empty] | 8.631954 | 8.326188 | 8.389196 | 8.449112 | 0.7510322 | 308.2767 | 307.9869 | 308.0466
4417 | [8 empty] | 8.577832 | 8.481373 | 8.236458 | 8.431888 | 0.7495011 | 308.2254 | 308.134 | 307.9019
4418 | [8 empty] | 8.638135 | 8.454135 | 8.267784 | 8.453352 | 0.751409 | 308.2826 | 308.1082 | 307.9315
4419 | [8 empty] | 8.604555 | 8.459962 | 8.376864 | 8.480461 | 0.7538187 | 308.2508 | 308.1137 | 308.0349
4420 | [8 empty] | 8.509319 | 8.664826 | 8.382209 | 8.518785 | 0.7572253 | 308.1605 | 308.3079 | 308.04
4421 | [8 empty] | 8.487458 | 8.636912 | 8.24251 | 8.455627 | 0.7516113 | 308.1398 | 308.2814 | 307.9076
4422 | [8 empty] | 8.630988 | 8.459383 | 8.198273 | 8.429548 | 0.7492931 | 308.2758 | 308.1132 | 307.8657
4423 | [8 empty] | 8.674742 | 8.380953 | 8.332981 | 8.462892 | 0.7522571 | 308.3173 | 308.0388 | 307.9933
4424 | [8 empty] | 8.619397 | 8.434689 | 8.419846 | 8.491311 | 0.7547832 | 308.2648 | 308.0898 | 308.0757
4425 | [8 empty] | 8.621393 | 8.525514 | 8.432789 | 8.526565 | 0.7579169 | 308.2667 | 308.1758 | 308.088
4426 | [8 empty] | 8.618721 | 8.34821 | 8.393413 | 8.453448 | 0.7514176 | 308.2642 | 308.0078 | 308.0506
4427 | [8 empty] | 8.665373 | 8.165401 | 8.474064 | 8.434946 | 0.749773 | 308.3084 | 307.8345 | 308.1271
4428 | [8 empty] | 8.683113 | 8.242993 | 8.454038 | 8.460048 | 0.7520043 | 308.3252 | 307.9081 | 308.1081
4429 | [8 empty] | 8.635238 | 8.362119 | 8.37123 | 8.456196 | 0.7516618 | 308.2798 | 308.021 | 308.0296
4430 | [8 empty] | 8.716694 | 8.535623 | 8.155903 | 8.469407 | 0.7528361 | 308.3571 | 308.1854 | 307.8255
4431 | [8 empty] | 8.723294 | 8.565437 | 8.081659 | 8.456797 | 0.7517152 | 308.3633 | 308.2137 | 307.7551
4432 | [8 empty] | 8.739134 | 8.623937 | 8.251203 | 8.538092 | 0.7589415 | 308.3783 | 308.2691 | 307.9158
4433 | [8 empty] | 8.683049 | 8.778607 | 8.204229 | 8.555295 | 0.7604707 | 308.3252 | 308.4157 | 307.8713
4434 | [8 empty] | 8.657421 | 8.770654 | 8.146148 | 8.524741 | 0.7577547 | 308.3009 | 308.4082 | 307.8163
4435 | [8 empty] | 8.768079 | 8.577124 | 8.210186 | 8.518463 | 0.7571967 | 308.4058 | 308.2248 | 307.877
4436 | [8 empty] | 8.754524 | 8.511122 | 8.439518 | 8.568388 | 0.7616345 | 308.3929 | 308.1622 | 308.0943
4437 | [8 empty] | 8.650627 | 8.666307 | 8.384398 | 8.567111 | 0.761521 | 308.2944 | 308.3093 | 308.0421
4438 | [8 empty] | 8.564857 | 8.713088 | 8.329053 | 8.535666 | 0.7587259 | 308.2131 | 308.3536 | 307.9896
4439 | [8 empty] | 8.602494 | 8.567047 | 8.375673 | 8.515071 | 0.7568952 | 308.2488 | 308.2152 | 308.0338
4440 | [8 empty] | 8.604973 | 8.557645 | 8.386845 | 8.516488 | 0.7570212 | 308.2512 | 308.2063 | 308.0444
4441 | [8 empty] | 8.60243 | 8.462699 | 8.275608 | 8.446912 | 0.7508367 | 308.2487 | 308.1163 | 307.939
4442 | [8 empty] | 8.731375 | 8.401945 | 8.261538 | 8.464953 | 0.7524403 | 308.371 | 308.0587 | 307.9256
4443 | [8 empty] | 8.757357 | 8.394508 | 8.37049 | 8.507452 | 0.7562179 | 308.3956 | 308.0517 | 308.0289
4444 | [8 empty] | 8.763185 | 8.562925 | 8.413343 | 8.579818 | 0.7626505 | 308.4011 | 308.2113 | 308.0695
4445 | [8 empty] | 8.682856 | 8.724646 | 8.322582 | 8.576695 | 0.7623729 | 308.325 | 308.3646 | 307.9835
4446 | [8 empty] | 8.684144 | 8.724839 | 8.146309 | 8.51843 | 0.7571938 | 308.3262 | 308.3648 | 307.8164
4447 | [8 empty] | 8.823069 | 8.633403 | 8.108156 | 8.521543 | 0.7574705 | 308.4579 | 308.2781 | 307.7802
4448 | [8 empty] | 8.85533 | 8.583402 | 8.200301 | 8.546344 | 0.7596751 | 308.4885 | 308.2307 | 307.8676
4449 | [8 empty] | 8.824486 | 8.690679 | 8.270714 | 8.595293 | 0.7640261 | 308.4592 | 308.3324 | 307.9343
4450 | [8 empty] | 8.765632 | 8.785078125 | 8.199207 | 8.583306 | 0.7629605 | 308.4034 | 308.421875 | 307.8665
4451 | [8 empty] | 8.787332 | 8.772972 | 8.152007 | 8.570771 | 0.7618463 | 308.424 | 308.4104 | 307.8218
4452 | [8 empty] | 8.810577 | 8.791421 | 8.230179 | 8.610726 | 0.7653978 | 308.446 | 308.4279 | 307.8959
4453 | [8 empty] | 8.809451 | 8.855523 | 8.209187 | 8.62472 | 0.7666418 | 308.445 | 308.4886 | 307.876
4454 | [8 empty] | 8.743738 | 8.789618 | 8.123997 | 8.552451 | 0.7602179 | 308.3827 | 308.4262 | 307.7953
4455 | [8 empty] | 8.82806 | 8.621844 | 8.104518 | 8.518141 | 0.7571681 | 308.4626 | 308.2672 | 307.7768
4456 | [8 empty] | 8.79039 | 8.616789 | 8.276091 | 8.56109 | 0.7609858 | 308.4269 | 308.2624 | 307.9394
4457 | [8 empty] | 8.681664 | 8.763153 | 8.2966 | 8.580472 | 0.7627086 | 308.3239 | 308.4011 | 307.9589
4458 | [8 empty] | 8.55552 | 8.827673 | 8.118588 | 8.500594 | 0.7556083 | 308.2043 | 308.4622 | 307.7901
4459 | [8 empty] | 8.629475 | 8.68453 | 8.001555 | 8.43852 | 0.7500907 | 308.2744 | 308.3266 | 307.6792
4460 | [8 empty] | 8.716597 | 8.644897 | 8.111279 | 8.490924 | 0.7547488 | 308.357 | 308.289 | 307.7832
4461 | [8 empty] | 8.627575 | 8.668142 | 8.171164 | 8.48896 | 0.7545743 | 308.2726 | 308.311 | 307.84
4462 | [8 empty] | 8.521972 | 8.610898 | 8.096823 | 8.409898 | 0.7475465 | 308.1725 | 308.2568 | 307.7695
4463 | [8 empty] | 8.490581 | 8.519654 | 8.148047 | 8.386094 | 0.7454306 | 308.1427 | 308.1703 | 307.8181
4464 | [8 empty] | 8.478121 | 8.589938 | 8.228087 | 8.432048 | 0.7495154 | 308.1309 | 308.2369 | 307.8939
4465 | [8 empty] | 8.424998 | 8.716597 | 8.18958 | 8.443725 | 0.7505533 | 308.0806 | 308.357 | 307.8574
4466 | [8 empty] | 8.512506 | 8.677511 | 7.998464 | 8.396161 | 0.7463254 | 308.1635 | 308.3199 | 307.6763
4467 | [8 empty] | 8.713667 | 8.505552 | 8.061311 | 8.426843 | 0.7490528 | 308.3542 | 308.1569 | 307.7358
4468 | [8 empty] | 8.770751 | 8.471102 | 8.203424 | 8.481759 | 0.7539341 | 308.4083 | 308.1243 | 307.8705
4469 | [8 empty] | 8.709965 | 8.588167 | 8.241609 | 8.513247 | 0.7567331 | 308.3507 | 308.2352 | 307.9067
4470 | [8 empty] | 8.664407 | 8.757132 | 8.131144 | 8.517561 | 0.7571166 | 308.3075 | 308.3954 | 307.802
4471 | [8 empty] | 8.752785 | 8.701079 | 8.020004 | 8.491289 | 0.7547813 | 308.3913 | 308.3423 | 307.6967
4472 | [8 empty] | 8.849824 | 8.687589 | 8.104132 | 8.547182 | 0.7597495 | 308.4832 | 308.3295 | 307.7764
4473 | [8 empty] | 8.903141 | 8.802206 | 8.128955 | 8.611434 | 0.7654608 | 308.5338 | 308.4381 | 307.8
4474 | [8 empty] | 8.883791 | 8.841486 | 8.061891 | 8.595722 | 0.7640642 | 308.5154 | 308.4753 | 307.7364
4475 | [8 empty] | 8.917211 | 8.742998 | 7.991091 | 8.550433 | 0.7600385 | 308.5471 | 308.382 | 307.6693
4476 | [8 empty] | 8.963734 | 8.658226 | 7.931046 | 8.517669 | 0.7571261 | 308.5912 | 308.3016 | 307.6124
4477 | [8 empty] | 8.939265 | 8.761511 | 8.029147 | 8.576641 | 0.7623681 | 308.568 | 308.3995 | 307.7054
4478 | [8 empty] | 8.922298 | 8.915086 | 7.956513 | 8.597965 | 0.7642636 | 308.5519 | 308.5451 | 307.6365
4479 | [8 empty] | 8.947572 | 8.762219 | 7.805449 | 8.50508 | 0.7560071 | 308.5759 | 308.4002 | 307.4933
4480 | [8 empty] | 9.031442 | 8.621909 | 7.901651 | 8.518334 | 0.7571852 | 308.6554 | 308.2672 | 307.5845
4481 | [8 empty] | 8.994449 | 8.663957 | 8.134654 | 8.597686 | 0.7642388 | 308.6203 | 308.3071 | 307.8054
4482 | [8 empty] | 8.905974 | 8.627382 | 8.079437 | 8.537598 | 0.7588976 | 308.5365 | 308.2724 | 307.753
4483 | [8 empty] | 8.837976 | 8.513118 | 7.965657 | 8.438917 | 0.750126 | 308.472 | 308.1641 | 307.6452
4484 | [8 empty] | 8.941454 | 8.558901 | 8.072741 | 8.524365 | 0.7577214 | 308.5701 | 308.2075 | 307.7467
4485 | [8 empty] | 9.006072 | 8.721813 | 8.048046 | 8.591977 | 0.7637313 | 308.6313 | 308.3619 | 307.7233
4486 | [8 empty] | 8.955653 | 8.738877 | 7.901393 | 8.531974 | 0.7583977 | 308.5836 | 308.3781 | 307.5843
4487 | [8 empty] | 8.968499 | 8.620138 | 7.926281 | 8.504973 | 0.7559976 | 308.5957 | 308.2655 | 307.6078
4488 | [8 empty] | 8.948473 | 8.62912 | 7.987421 | 8.521672 | 0.7574819 | 308.5768 | 308.274 | 307.6658
4489 | [8 empty] | 8.946638 | 8.711736 | 8.067976 | 8.57545 | 0.7622622 | 308.575 | 308.3524 | 307.7422
4490 | [8 empty] | 8.838202 | 8.875291 | 7.990254 | 8.567916 | 0.7615925 | 308.4722 | 308.5074 | 307.6685
4491 | [8 empty] | 8.881087 | 8.788652 | 7.856802 | 8.508847 | 0.7563419 | 308.5129 | 308.4253 | 307.542
4492 | [8 empty] | 8.962156 | 8.712379 | 7.9465 | 8.540345 | 0.7591418 | 308.5897 | 308.353 | 307.627
4493 | [8 empty] | 8.931699 | 8.738458 | 8.108543 | 8.5929 | 0.7638133 | 308.5609 | 308.3777 | 307.7806
4494 | [8 empty] | 8.867114 | 8.676835 | 8.22931 | 8.591086 | 0.7636521 | 308.4996 | 308.3193 | 307.8951
4495 | [8 empty] | 8.822071 | 8.629346 | 8.139097 | 8.530171 | 0.7582374 | 308.4569 | 308.2743 | 307.8096
4496 | [8 empty] | 8.841936 | 8.601657 | 8.094409 | 8.512667 | 0.7566815 | 308.4758 | 308.248 | 307.7672
4497 | [8 empty] | 8.897056 | 8.678348 | 8.19515 | 8.590185 | 0.763572 | 308.528 | 308.3207 | 307.8627
4498 | [8 empty] | 8.862027 | 8.773552 | 8.231145 | 8.622241 | 0.7664214 | 308.4948 | 308.4109 | 307.8968
4499 | [8 empty] | 8.808678 | 8.545282 | 8.215594 | 8.523185 | 0.7576164 | 308.4442 | 308.1946 | 307.8821
4500 | [8 empty] | 8.849696 | 8.372454 | 8.049753 | 8.423967 | 0.7487971 | 308.4831 | 308.0308 | 307.7249
4501 | [8 empty] | 8.848537 | 8.565469 | 8.03755 | 8.483852 | 0.7541202 | 308.482 | 308.2137 | 307.7133
4502 | [8 empty] | 8.808195 | 8.525449 | 8.076025 | 8.46989 | 0.7528791 | 308.4438 | 308.1758 | 307.7498
4503 | [8 empty] | 8.741549 | 8.401752 | 7.880466 | 8.341256 | 0.7414449 | 308.3806 | 308.0585 | 307.5644
4504 | [8 empty] | 8.799534 | 8.454554 | 7.743536 | 8.332541 | 0.7406703 | 308.4356 | 308.1086 | 307.4346
4505 | [8 empty] | 8.867886 | 8.580504 | 7.981143 | 8.476511 | 0.7534677 | 308.5004 | 308.228 | 307.6599
4506 | [8 empty] | 8.797184 | 8.501302 | 8.069811 | 8.456099 | 0.7516532 | 308.4333 | 308.1529 | 307.7439
4507 | [8 empty] | 8.696088 | 8.298274 | 7.908992 | 8.301118 | 0.7378771 | 308.3375 | 307.9604 | 307.5915
4508 | [8 empty] | 8.730184 | 8.28018 | 7.953712 | 8.321358 | 0.7396763 | 308.3698 | 307.9433 | 307.6339
4509 | [8 empty] | 8.80813 | 8.387618 | 8.098948 | 8.431566 | 0.7494725 | 308.4437 | 308.0451 | 307.7715
4510 | [8 empty] | 8.767821 | 8.532532 | 8.114435 | 8.471596 | 0.7530308 | 308.4055 | 308.1825 | 307.7862
4511 | [8 empty] | 8.836849 | 8.52561 | 8.066849 | 8.476436 | 0.753461 | 308.4709 | 308.1759 | 307.7411
4512 | [8 empty] | 8.876869 | 8.519751 | 8.070616 | 8.489078 | 0.7545847 | 308.5089 | 308.1704 | 307.7447
4513 | [8 empty] | 8.842387 | 8.627672 | 8.170262 | 8.546774 | 0.7597132 | 308.4762 | 308.2727 | 307.8391
4514 | [8 empty] | 8.652946 | 8.68218 | 8.248595 | 8.527907 | 0.7580362 | 308.2966 | 308.3243 | 307.9134
4515 | [8 empty] | 8.617144 | 8.593447 | 8.137358 | 8.449316 | 0.7510503 | 308.2627 | 308.2402 | 307.8079
4516 | [8 empty] | 8.779251 | 8.512313 | 8.012437 | 8.434667 | 0.7497482 | 308.4164 | 308.1633 | 307.6895
4517 | [8 empty] | 8.866599 | 8.575546 | 8.022966 | 8.48837 | 0.7545218 | 308.4991 | 308.2233 | 307.6995
4518 | [8 empty] | 8.866244 | 8.720171 | 8.14853 | 8.578315 | 0.7625169 | 308.4988 | 308.3604 | 307.8185
4519 | [8 empty] | 8.795864 | 8.541032 | 8.180147 | 8.505681 | 0.7560605 | 308.4321 | 308.1906 | 307.8485
4520 | [8 empty] | 8.798439 | 8.373484 | 8.092187 | 8.42137 | 0.7485662 | 308.4345 | 308.0317 | 307.7651
4521 | [8 empty] | 8.768529 | 8.527123 | 8.007833 | 8.434495 | 0.7497329 | 308.4062 | 308.1774 | 307.6852
4522 | [8 empty] | 8.71312 | 8.724099 | 8.14824 | 8.528486 | 0.7580877 | 308.3537 | 308.3641 | 307.8182
4523 | [8 empty] | 8.640679 | 8.62516 | 8.210572 | 8.492137 | 0.7548566 | 308.285 | 308.2703 | 307.8773
4524 | [8 empty] | 8.702946 | 8.655392 | 8.185556 | 8.514631 | 0.7568561 | 308.344 | 308.299 | 307.8536
4525 | [8 empty] | 8.78466 | 8.705876 | 8.143894 | 8.54481 | 0.7595386 | 308.4215 | 308.3468 | 307.8141
4526 | [8 empty] | 8.737718 | 8.695283 | 8.278055 | 8.570352 | 0.7618091 | 308.377 | 308.3368 | 307.9413
4527 | [8 empty] | 8.617626 | 8.500014 | 8.310476 | 8.476039 | 0.7534257 | 308.2632 | 308.1517 | 307.972
4528 | [8 empty] | 8.602977 | 8.470587 | 8.161087 | 8.41155 | 0.7476934 | 308.2493 | 308.1238 | 307.8304
4529 | [8 empty] | 8.73936 | 8.59686 | 8.083333 | 8.473184 | 0.7531719 | 308.3785 | 308.2435 | 307.7567
4530 | [8 empty] | 8.746121 | 8.708097 | 7.854612 | 8.436277 | 0.7498913 | 308.3849 | 308.3489 | 307.5399
4531 | [8 empty] | 8.680602 | 8.614085 | 7.92084 | 8.405176 | 0.7471267 | 308.3228 | 308.2598 | 307.6027
4532 | [8 empty] | 8.681021 | 8.451881 | 8.036939 | 8.389947 | 0.745773 | 308.3232 | 308.106 | 307.7127
4533 | [8 empty] | 8.621458 | 8.528347 | 8.238196 | 8.462667 | 0.7522371 | 308.2668 | 308.1785 | 307.9035
4534 | [8 empty] | 8.573486 | 8.608418 | 8.428314 | 8.536739 | 0.7588213 | 308.2213 | 308.2544 | 308.0837
4535 | [8 empty] | 8.498405 | 8.525095 | 8.444863 | 8.489454 | 0.7546181 | 308.1501 | 308.1754 | 308.0994
4536 | [8 empty] | 8.564825 | 8.446601 | 8.298725 | 8.436717 | 0.7499304 | 308.2131 | 308.101 | 307.9609
4537 | [8 empty] | 8.670782 | 8.419782 | 8.277507 | 8.456024 | 0.7516466 | 308.3135 | 308.0756 | 307.9408
4538 | [8 empty] | 8.681021 | 8.514567 | 8.336652 | 8.510746 | 0.7565108 | 308.3232 | 308.1655 | 307.9968
4539 | [8 empty] | 8.549918 | 8.466788 | 8.529957 | 8.515554 | 0.7569382 | 308.199 | 308.1202 | 308.1801
4540 | [8 empty] | 8.521875 | 8.322904 | 8.458224 | 8.434334 | 0.7497186 | 308.1724 | 307.9838 | 308.1121
4541 | [8 empty] | 8.546087 | 8.462345 | 8.372904 | 8.460445 | 0.7520396 | 308.1953 | 308.116 | 308.0312
4542 | [8 empty] | 8.639198 | 8.699243 | 8.388069 | 8.575503 | 0.762267 | 308.2836 | 308.3405 | 308.0456
4543 | [8 empty] | 8.63981 | 8.603235 | 8.359028 | 8.534024 | 0.7585799 | 308.2842 | 308.2495 | 308.018
4544 | [8 empty] | 8.628058 | 8.531245 | 8.318171 | 8.492491 | 0.7548881 | 308.273 | 308.1813 | 307.9793
4545 | [8 empty] | 8.722296 | 8.589519 | 8.256838 | 8.522884 | 0.7575897 | 308.3624 | 308.2365 | 307.9212
4546 | [8 empty] | 8.760738 | 8.496247 | 8.273741 | 8.510242 | 0.756466 | 308.3988 | 308.1481 | 307.9372
4547 | [8 empty] | 8.724775 | 8.345377 | 8.396762 | 8.488971 | 0.7545752 | 308.3647 | 308.0051 | 308.0538
4548 | [8 empty] | 8.650177 | 8.295956 | 8.304649 | 8.416927 | 0.7481713 | 308.294 | 307.9583 | 307.9665
4549 | [8 empty] | 8.671684 | 8.444444 | 8.215627 | 8.443918 | 0.7505705 | 308.3144 | 308.099 | 307.8821
4550 | [8 empty] | 8.818884 | 8.546216 | 8.342769 | 8.569289 | 0.7617146 | 308.4539 | 308.1955 | 308.0026
4551 | [8 empty] | 8.812187 | 8.48353 | 8.448662 | 8.58146 | 0.7627964 | 308.4476 | 308.136 | 308.103
4552 | [8 empty] | 8.702753 | 8.324385 | 8.388487 | 8.471875 | 0.7530556 | 308.3438 | 307.9852 | 308.046
4553 | [8 empty] | 8.741581 | 8.345795 | 8.356195 | 8.48119 | 0.7538836 | 308.3806 | 308.0055 | 308.0154
4554 | [8 empty] | 8.921525 | 8.439164 | 8.403136 | 8.587942 | 0.7633726 | 308.5512 | 308.094 | 308.0598
4555 | [8 empty] | 8.786141 | 8.385429 | 8.37548 | 8.515683 | 0.7569496 | 308.4229 | 308.0431 | 308.0336
4556 | [8 empty] | 8.733146 | 8.350914 | 8.197436 | 8.427165 | 0.7490814 | 308.3727 | 308.0103 | 307.8649
4557 | [8 empty] | 8.674098 | 8.368461 | 8.155388 | 8.399316 | 0.7466059 | 308.3167 | 308.027 | 307.825
4558 | [8 empty] | 8.585012 | 8.435493 | 8.280437 | 8.433648 | 0.7496576 | 308.2322 | 308.0905 | 307.9435
4559 | [8 empty] | 8.423291 | 8.349208 | 8.381147 | 8.384549 | 0.7452932 | 308.0789 | 308.0087 | 308.039
4560 | [8 empty] | 8.338809 | 8.222356 | 8.308383 | 8.289849 | 0.7368755 | 307.9989 | 307.8885 | 307.97
4561 | [8 empty] | 8.465436 | 8.333625 | 8.169844 | 8.322968 | 0.7398194 | 308.1189 | 307.994 | 307.8387
4562 | [8 empty] | 8.552558 | 8.629475 | 8.130597 | 8.437543 | 0.7500038 | 308.2015 | 308.2744 | 307.8015
4563 | [8 empty] | 8.465049 | 8.609449 | 8.22741 | 8.43397 | 0.7496862 | 308.1185 | 308.2554 | 307.8933
4564 | [8 empty] | 8.4457 | 8.469171 | 8.239259 | 8.38471 | 0.7453075 | 308.1002 | 308.1224 | 307.9045
4565 | [8 empty] | 8.434334 | 8.463085 | 8.219748 | 8.372389 | 0.7442124 | 308.0894 | 308.1167 | 307.886
4566 | [8 empty] | 8.468559 | 8.407097 | 8.222388 | 8.366014 | 0.7436457 | 308.1219 | 308.0636 | 307.8885
4567 | [8 empty] | 8.490356 | 8.257868 | 8.228441 | 8.325555 | 0.7400493 | 308.1425 | 307.9221 | 307.8943
4568 | [8 empty] | 8.475739 | 8.153521 | 8.281693 | 8.303651 | 0.7381023 | 308.1287 | 307.8232 | 307.9447
4569 | [8 empty] | 8.64641 | 8.316787 | 8.24969 | 8.404296 | 0.7470485 | 308.2904 | 307.978 | 307.9144
4570 | [8 empty] | 8.723648 | 8.395313 | 8.277411 | 8.465457 | 0.7524851 | 308.3636 | 308.0524 | 307.9407
4571 | [8 empty] | 8.783468 | 8.238776 | 8.438166 | 8.486803 | 0.7543825 | 308.4203 | 307.9041 | 308.093
4572 | [8 empty] | 8.721137 | 8.094988 | 8.461315 | 8.425813 | 0.7489612 | 308.3613 | 307.7678 | 308.115
4573 | [8 empty] | 8.743159 | 8.065883 | 8.301365 | 8.370135 | 0.744012 | 308.3821 | 307.7402 | 307.9634
4574 | [8 empty] | 8.843804 | 8.180372 | 8.259735 | 8.42797 | 0.7491529 | 308.4775 | 307.8487 | 307.9239
4575 | [8 empty] | 8.837686 | 8.314919 | 8.408127 | 8.520244 | 0.757355 | 308.4717 | 307.9762 | 308.0646
4576 | [8 empty] | 8.774711 | 8.320843 | 8.428121 | 8.507892 | 0.756257 | 308.412 | 307.9818 | 308.0835
4577 | [8 empty] | 8.698889 | 8.352234 | 8.327379 | 8.459501 | 0.7519556 | 308.3402 | 308.0116 | 307.988
4578 | [8 empty] | 8.782052 | 8.451849 | 8.378732 | 8.537544 | 0.7588928 | 308.419 | 308.106 | 308.0367
4579 | [8 empty] | 8.815729 | 8.499499 | 8.510703 | 8.608644 | 0.7652128 | 308.4509 | 308.1512 | 308.1618
4580 | [8 empty] | 8.837558 | 8.353329 | 8.523421 | 8.571436 | 0.7619054 | 308.4716 | 308.0126 | 308.1739
4581 | [8 empty] | 8.932536 | 8.313792 | 8.358159 | 8.534829 | 0.7586515 | 308.5616 | 307.9752 | 308.0172
4582 | [8 empty] | 8.926258 | 8.428668 | 8.437812 | 8.597579 | 0.7642293 | 308.5557 | 308.084 | 308.0927
4583 | [8 empty] | 8.875807 | 8.515758 | 8.508096 | 8.63322 | 0.7673973 | 308.5079 | 308.1666 | 308.1593
4584 | [8 empty] | 8.7571 | 8.380857 | 8.563086 | 8.567014 | 0.7615124 | 308.3954 | 308.0387 | 308.2115
4585 | [8 empty] | 8.823649 | 8.307289 | 8.478024 | 8.536321 | 0.7587841 | 308.4584 | 307.969 | 308.1308
4586 | [8 empty] | 8.858002 | 8.335621 | 8.306741 | 8.500122 | 0.7555664 | 308.491 | 307.9958 | 307.9685
4587 | [8 empty] | 8.869206 | 8.274578 | 8.374611 | 8.506132 | 0.7561006 | 308.5016 | 307.938 | 308.0328
4588 | [8 empty] | 8.775902 | 8.13871 | 8.408771 | 8.441128 | 0.7503225 | 308.4132 | 307.8092 | 308.0652
4589 | [8 empty] | 8.688361 | 8.170713 | 8.259252 | 8.372776 | 0.7442467 | 308.3302 | 307.8395 | 307.9235
4590 | [8 empty] | 8.674453 | 8.301236 | 8.152909 | 8.376199 | 0.744551 | 308.317 | 307.9633 | 307.8227
4591 | [8 empty] | 8.647021 | 8.280727 | 8.135909 | 8.354553 | 0.7426269 | 308.291 | 307.9438 | 307.8065
4592 | [8 empty] | 8.577671 | 8.061569 | 8.176895 | 8.272045 | 0.7352929 | 308.2253 | 307.7361 | 307.8454
4593 | [8 empty] | 8.543318 | 7.957414 | 8.025928 | 8.175553 | 0.7267159 | 308.1927 | 307.6374 | 307.7023
4594 | [8 empty] | 8.544445 | 7.950653 | 7.88507 | 8.126723 | 0.7223753 | 308.1938 | 307.631 | 307.5688
4595 | [8 empty] | 8.55478 | 8.063661 | 8.046694 | 8.221712 | 0.7308188 | 308.2036 | 307.7381 | 307.722
4596 | [8 empty] | 8.50977 | 8.087003 | 8.247147 | 8.281307 | 0.7361161 | 308.1609 | 307.7602 | 307.912
4597 | [8 empty] | 8.465404 | 8.0956 | 8.139161 | 8.233388 | 0.7318567 | 308.1189 | 307.7683 | 307.8096
4598 | [8 empty] | 8.546538 | 8.210862 | 8.027827 | 8.261742 | 0.7343771 | 308.1958 | 307.8776 | 307.7041
4599 | [8 empty] | 8.582694 | 8.281983 | 8.12419 | 8.329622 | 0.7404109 | 308.23 | 307.945 | 307.7954
4600 | [8 empty] | 8.505681 | 8.229117 | 8.089901 | 8.2749 | 0.7355466 | 308.157 | 307.8949 | 307.7629
4601 | [8 empty] | 8.37577 | 8.111183 | 8.013307 | 8.166753 | 0.7259336 | 308.0339 | 307.7831 | 307.6903
4602 | [8 empty] | 8.408803 | 8.265015 | 8.053842 | 8.242553 | 0.7326714 | 308.0652 | 307.9289 | 307.7288
4603 | [8 empty] | 8.429408 | 8.563312 | 8.172838 | 8.388519 | 0.7456462 | 308.0847 | 308.2117 | 307.8416
4604 | [8 empty] | 8.41389 | 8.471907 | 8.209574 | 8.365124 | 0.7435665 | 308.07 | 308.125 | 307.8764
4605 | [8 empty] | 8.460703 | 8.280309 | 8.10455 | 8.281854 | 0.7361648 | 308.1144 | 307.9434 | 307.7768
4606 | [8 empty] | 8.562732 | 8.312022 | 8.054357 | 8.309704 | 0.7386403 | 308.2111 | 307.9735 | 307.7292
4607 | [8 empty] | 8.573711 | 8.322324 | 8.014337 | 8.303457 | 0.7380851 | 308.2215 | 307.9832 | 307.6913
4608 | [8 empty] | 8.454489 | 8.235395 | 8.059379 | 8.249754 | 0.7333115 | 308.1085 | 307.9008 | 307.734
4609 | [8 empty] | 8.448147 | 8.213824 | 8.038967 | 8.233646 | 0.7318796 | 308.1025 | 307.8804 | 307.7147
4610 | [8 empty] | 8.559545 | 8.421166 | 7.940833 | 8.307181 | 0.7384161 | 308.2081 | 308.0769 | 307.6216
4611 | [8 empty] | 8.666049 | 8.469235 | 7.86894 | 8.334741 | 0.7408659 | 308.3091 | 308.1225 | 307.5535
4612 | [8 empty] | 8.683113 | 8.337199 | 7.824445 | 8.281586 | 0.7361409 | 308.3252 | 307.9973 | 307.5113
4613 | [8 empty] | 8.638457 | 8.315885 | 7.788031 | 8.247458 | 0.7331074 | 308.2829 | 307.9771 | 307.4768
4614 | [8 empty] | 8.630215 | 8.262279 | 7.817619 | 8.236704 | 0.7321515 | 308.2751 | 307.9263 | 307.5049
4615 | [8 empty] | 8.654877 | 8.277797 | 7.860923 | 8.264532 | 0.7346251 | 308.2985 | 307.941 | 307.5459
4616 | [8 empty] | 8.650402 | 8.259027 | 8.014788 | 8.308072 | 0.7384953 | 308.2942 | 307.9232 | 307.6917
4617 | [8 empty] | 8.566403 | 8.175027 | 8.015238 | 8.252223 | 0.7335309 | 308.2146 | 307.8436 | 307.6922
4618 | [8 empty] | 8.590292 | 8.19676 | 7.890253 | 8.225768 | 0.7311794 | 308.2372 | 307.8642 | 307.5737
4619 | [8 empty] | 8.683049 | 8.215401 | 7.912533 | 8.270328 | 0.7351402 | 308.3252 | 307.8819 | 307.5948
4620 | [8 empty] | 8.632726 | 8.148949 | 8.064659 | 8.282112 | 0.7361877 | 308.2775 | 307.8189 | 307.739
4621 | [8 empty] | 8.506776 | 8.121357 | 8.095761 | 8.241298 | 0.7325598 | 308.1581 | 307.7928 | 307.7685
4622 | [8 empty] | 8.551399 | 8.242285 | 8.058929 | 8.284204 | 0.7363737 | 308.2004 | 307.9074 | 307.7336
4623 | [8 empty] | 8.695992 | 8.435139 | 8.139 | 8.423377 | 0.7487446 | 308.3374 | 308.0902 | 307.8095
4624 | [8 empty] | 8.713699 | 8.463246 | 8.153875 | 8.443607 | 0.7505428 | 308.3542 | 308.1168 | 307.8236
4625 | [8 empty] | 8.628026 | 8.296922 | 8.126605 | 8.350517 | 0.7422682 | 308.273 | 307.9592 | 307.7977
4626 | [8 empty] | 8.622874 | 8.133398 | 8.05397 | 8.270081 | 0.7351183 | 308.2681 | 307.8042 | 307.7289
4627 | [8 empty] | 8.588296 | 8.136618 | 8.045664 | 8.256859 | 0.733943 | 308.2354 | 307.8072 | 307.721
4628 | [8 empty] | 8.605972 | 8.038548 | 8.176508 | 8.273676 | 0.7354379 | 308.2521 | 307.7143 | 307.845
4629 | [8 empty] | 8.593995 | 8.013532 | 8.202458 | 8.269995 | 0.7351107 | 308.2408 | 307.6906 | 307.8696
4630 | [8 empty] | 8.704524 | 8.107963 | 8.062921 | 8.291803 | 0.7370491 | 308.3455 | 307.7801 | 307.7374
4631 | [8 empty] | 8.765278 | 8.154519 | 7.901651 | 8.273816 | 0.7354503 | 308.4031 | 307.8242 | 307.5845
4632 | [8 empty] | 8.799727 | 8.044601 | 8.055934 | 8.300088 | 0.7377856 | 308.4358 | 307.72 | 307.7307
4633 | [8 empty] | 8.698117 | 7.937227 | 8.177635 | 8.270993 | 0.7351994 | 308.3394 | 307.6182 | 307.8461
4634 | [8 empty] | 8.66196 | 8.009862 | 8.08153 | 8.251117 | 0.7334327 | 308.3052 | 307.6871 | 307.755
4635 | [8 empty] | 8.688941 | 8.190739 | 8.066945 | 8.315542 | 0.7391593 | 308.3307 | 307.8585 | 307.7412
4636 | [8 empty] | 8.763797 | 8.371134 | 8.087197 | 8.407376 | 0.7473223 | 308.4017 | 308.0295 | 307.7604
4637 | [8 empty] | 8.758355 | 8.288744 | 8.095439 | 8.380846 | 0.7449641 | 308.3965 | 307.9514 | 307.7682
4638 | [8 empty] | 8.763088 | 8.284365 | 8.057222 | 8.368225 | 0.7438422 | 308.401 | 307.9473 | 307.732
4639 | [8 empty] | 8.811736 | 8.368751 | 7.928438 | 8.369642 | 0.7439682 | 308.4471 | 308.0273 | 307.6099
4640 | [8 empty] | 8.785561 | 8.446054 | 8.040899 | 8.424171 | 0.7488152 | 308.4223 | 308.1005 | 307.7165
4641 | [8 empty] | 8.743449 | 8.400529 | 8.049559 | 8.397846 | 0.7464752 | 308.3824 | 308.0574 | 307.7247
4642 | [8 empty] | 8.633885 | 8.351494 | 7.876441 | 8.287274 | 0.7366465 | 308.2786 | 308.0109 | 307.5606
4643 | [8 empty] | 8.75359 | 8.477413 | 7.761147 | 8.330717 | 0.7405082 | 308.392 | 308.1302 | 307.4513
4644 | [8 empty] | 8.767402 | 8.57017 | 7.900943 | 8.412838 | 0.7478078 | 308.4051 | 308.2182 | 307.5838
4645 | [8 empty] | 8.685979 | 8.437007 | 7.872159 | 8.331715 | 0.7405969 | 308.3279 | 308.0919 | 307.5565
4646 | [8 empty] | 8.611026 | 8.30394 | 7.703806 | 8.206258 | 0.7294451 | 308.2569 | 307.9658 | 307.397
4647 | [8 empty] | 8.731182 | 8.394283 | 7.765558 | 8.297008 | 0.7375118 | 308.3708 | 308.0515 | 307.4555
4648 | [8 empty] | 8.821234 | 8.464953 | 7.875797 | 8.387328 | 0.7455403 | 308.4561 | 308.1184 | 307.56
4649 | [8 empty] | 8.758613 | 8.406678 | 7.814625 | 8.326639 | 0.7401457 | 308.3968 | 308.0632 | 307.502
4650 | [8 empty] | 8.769527 | 8.425641 | 7.660309 | 8.285159 | 0.7364586 | 308.4071 | 308.0812 | 307.3557
4651 | [8 empty] | 8.787332 | 8.499145 | 7.67528 | 8.320586 | 0.7396076 | 308.424 | 308.1508 | 307.3699
4652 | [8 empty] | 8.749727 | 8.455938 | 7.884362 | 8.363342 | 0.7434082 | 308.3884 | 308.1099 | 307.5681
4653 | [8 empty] | 8.675547 | 8.272485 | 7.993442 | 8.313825 | 0.7390066 | 308.3181 | 307.936 | 307.6715
4654 | [8 empty] | 8.666983 | 8.289484 | 8.092445 | 8.349637 | 0.74219 | 308.3099 | 307.9521 | 307.7654
4655 | [8 empty] | 8.799921 | 8.443575 | 7.906867 | 8.383454 | 0.7451959 | 308.4359 | 308.0982 | 307.5894
4656 | [8 empty] | 8.849631 | 8.62413 | 7.870131 | 8.447964 | 0.7509301 | 308.4831 | 308.2693 | 307.5546
4657 | [8 empty] | 8.731472 | 8.59612 | 7.946436 | 8.424676 | 0.7488601 | 308.3711 | 308.2428 | 307.627
4658 | [8 empty] | 8.710126 | 8.564632 | 7.891187 | 8.388648 | 0.7456576 | 308.3508 | 308.2129 | 307.5746
4659 | [8 empty] | 8.73408 | 8.586783 | 7.796949 | 8.372604 | 0.7442315 | 308.3735 | 308.2339 | 307.4853
4660 | [8 empty] | 8.723004 | 8.607581 | 7.706124 | 8.34557 | 0.7418284 | 308.363 | 308.2536 | 307.3992
4661 | [8 empty] | 8.647955 | 8.515018 | 7.738996 | 8.300656 | 0.7378361 | 308.2919 | 308.1659 | 307.4303
4662 | [8 empty] | 8.643866 | 8.460188 | 7.735358 | 8.279804 | 0.7359826 | 308.288 | 308.1139 | 307.4269
4663 | [8 empty] | 8.67793 | 8.545604 | 7.589027 | 8.270854 | 0.735187 | 308.3203125 | 308.1949 | 307.2882
4664 | [8 empty] | 8.644671 | 8.677897 | 7.507121 | 8.276563 | 0.7356945 | 308.2888 | 308.3203 | 307.2105
4665 | [8 empty] | 8.609545 | 8.531019 | 7.675989 | 8.272184 | 0.7353053 | 308.2555 | 308.1811 | 307.3706
4666 | [8 empty] | 8.464373 | 8.395216 | 7.874767 | 8.244786 | 0.7328698 | 308.1179 | 308.0523 | 307.559
4667 | [8 empty] | 8.470008 | 8.545218 | 7.803936 | 8.273054 | 0.7353826 | 308.1232 | 308.1945 | 307.4919
4668 | [8 empty] | 8.467754 | 8.649468 | 7.751971 | 8.289731 | 0.736865 | 308.1211 | 308.2933 | 307.4426
4669 | [8 empty] | 8.317366 | 8.590839 | 7.830304 | 8.24617 | 0.7329929 | 307.9785 | 308.2378 | 307.5169
4670 | [8 empty] | 8.172323 | 8.612057 | 7.82306 | 8.20248 | 0.7291093 | 307.8411 | 308.2579 | 307.51
4671 | [8 empty] | 8.179664 | 8.702721 | 7.702551 | 8.194978 | 0.7284425 | 307.848 | 308.3438 | 307.3958
4672 | [8 empty] | 8.320232 | 8.67207 | 7.739061 | 8.243787 | 0.7327811 | 307.9813 | 308.3148 | 307.4304
4673 | [8 empty] | 8.321713 | 8.4825 | 7.891284 | 8.231832 | 0.7317184 | 307.9827 | 308.1351 | 307.5747
4674 | [8 empty] | 8.394733 | 8.475706 | 7.895823 | 8.255421 | 0.7338152 | 308.0519 | 308.1286 | 307.579
4675 | [8 empty] | 8.599339 | 8.591451 | 7.740477 | 8.310423 | 0.7387042 | 308.2458 | 308.2383 | 307.4317
4676 | [8 empty] | 8.61518 | 8.652688 | 7.727567 | 8.331811 | 0.7406055 | 308.2608 | 308.2964 | 307.4195
4677 | [8 empty] | 8.543415 | 8.597987 | 7.714205 | 8.285202 | 0.7364624 | 308.1928 | 308.2445 | 307.4068
4678 | [8 empty] | 8.511798 | 8.528089 | 7.815655 | 8.285181 | 0.7364605 | 308.1628 | 308.1783 | 307.503
4679 | [8 empty] | 8.638361 | 8.56402 | 7.764464 | 8.322281 | 0.7397584 | 308.2828 | 308.2123 | 307.4545
4680 | [8 empty] | 8.709675 | 8.625096 | 7.642312 | 8.325694 | 0.7400617 | 308.3504 | 308.2702 | 307.3387
4681 | [8 empty] | 8.629281 | 8.529796 | 7.607894 | 8.255657 | 0.7338362 | 308.2742 | 308.1799 | 307.3061
4682 | [8 empty] | 8.548373 | 8.420876 | 7.619131 | 8.196127 | 0.7285446 | 308.1975 | 308.0767 | 307.3167
4683 | [8 empty] | 8.570974 | 8.48192 | 7.597495 | 8.216796 | 0.7303819 | 308.2189 | 308.1345 | 307.2962
4684 | [8 empty] | 8.598277 | 8.503846 | 7.516554 | 8.206225 | 0.7294423 | 308.2448 | 308.1553 | 307.2195
4685 | [8 empty] | 8.59364 | 8.227056 | 7.419773 | 8.080156 | 0.7182361 | 308.2404 | 307.8929 | 307.1277
4686 | [8 empty] | 8.562797 | 8.066301 | 7.550424 | 8.059841 | 0.7164303 | 308.2112 | 307.7406 | 307.2516
4687 | [8 empty] | 8.62178 | 8.228151 | 7.632846 | 8.160926 | 0.7254156 | 308.2671 | 307.894 | 307.3297
4688 | [8 empty] | 8.653525 | 8.377637 | 7.483939 | 8.171701 | 0.7263734 | 308.2972 | 308.0357 | 307.1886
4689 | [8 empty] | 8.645347 | 8.317205 | 7.43645 | 8.133001 | 0.7229334 | 308.2894 | 307.9784 | 307.1436
4690 | [8 empty] | 8.553234 | 8.327154 | 7.585293 | 8.155227 | 0.7249091 | 308.2021 | 307.9878 | 307.2846
4691 | [8 empty] | 8.529924 | 8.4202 | 7.651616 | 8.20058 | 0.7289405 | 308.18 | 308.076 | 307.3475
4692 | [8 empty] | 8.641419 | 8.399885 | 7.558248 | 8.199851 | 0.7288756 | 308.2857 | 308.0568 | 307.259
4693 | [8 empty] | 8.657614 | 8.220295 | 7.612659 | 8.163523 | 0.7256465 | 308.3011 | 307.8865 | 307.3106
4694 | [8 empty] | 8.530729 | 8.144602 | 7.674991 | 8.116774 | 0.721491 | 308.1808 | 307.8148 | 307.3697
4695 | [8 empty] | 8.457644 | 8.269104 | 7.622318 | 8.116356 | 0.7214538 | 308.1115 | 307.9328 | 307.3197
4696 | [8 empty] | 8.536267 | 8.432789 | 7.509761 | 8.159606 | 0.7252983 | 308.186 | 308.088 | 307.213
4697 | [8 empty] | 8.620428 | 8.349111 | 7.489735 | 8.153091 | 0.7247192 | 308.2658 | 308.0086 | 307.1941
4698 | [8 empty] | 8.688812 | 8.24148 | 7.640509 | 8.190267 | 0.7280237 | 308.3306 | 307.9066 | 307.337
4699 | [8 empty] | 8.869496 | 8.257256 | 7.666201 | 8.264318 | 0.734606 | 308.5019 | 307.9216 | 307.3613
4700 | [8 empty] | 8.94461 | 8.402267 | 7.599749 | 8.315542 | 0.7391593 | 308.5731 | 308.059 | 307.2983
4701 | [8 empty] | 8.881892 | 8.353844 | 7.486386 | 8.240707 | 0.7325073 | 308.5136 | 308.0131 | 307.1909
4702 | [8 empty] | 8.716758 | 8.267881 | 7.547269 | 8.177303 | 0.7268713 | 308.3571 | 307.9316 | 307.2486
4703 | [8 empty] | 8.767113 | 8.206419 | 7.686324 | 8.219952 | 0.7306624 | 308.4048 | 307.8734 | 307.3804
4704 | [8 empty] | 8.844705 | 8.364437 | 7.729112 | 8.312751 | 0.7389112 | 308.4784 | 308.0232 | 307.421
4705 | [8 empty] | 8.915762 | 8.299755 | 7.78787 | 8.334462 | 0.7408411 | 308.5457 | 307.9619 | 307.4767
4706 | [8 empty] | 8.890874 | 8.095696 | 7.777181 | 8.254584 | 0.7337408 | 308.5222 | 307.7684 | 307.4665
4707 | [8 empty] | 8.857294 | 8.144634 | 7.874413 | 8.292114 | 0.7370768 | 308.4903 | 307.8148 | 307.5587
4708 | [8 empty] | 8.877288 | 8.293863 | 7.969295 | 8.380148 | 0.7449021 | 308.5093 | 307.9563 | 307.6486
4709 | [8 empty] | 8.896702 | 8.235459 | 7.913853 | 8.348671 | 0.7421041 | 308.5277 | 307.9009 | 307.5961
4710 | [8 empty] | 8.836463 | 8.085716 | 7.86836 | 8.263513 | 0.7345345 | 308.4706 | 307.759 | 307.5529
4711 | [8 empty] | 8.78936 | 8.176508 | 8.028729 | 8.331532 | 0.7405807 | 308.4259 | 307.845 | 307.705
4712 | [8 empty] | 8.848021 | 8.232272 | 8.081627 | 8.387307 | 0.7455384 | 308.4815 | 307.8979 | 307.7551
4713 | [8 empty] | 8.815986 | 8.203779 | 7.93697 | 8.318912 | 0.7394588 | 308.4512 | 307.8709 | 307.618
4714 | [8 empty] | 8.634143 | 8.121292 | 7.917749 | 8.224395 | 0.7310573 | 308.2788 | 307.7927 | 307.5998
4715 | [8 empty] | 8.482789 | 8.250817 | 8.058285 | 8.263964 | 0.7345745 | 308.1353 | 307.9155 | 307.733
4716 | [8 empty] | 8.723101 | 8.398919 | 8.000976 | 8.374332 | 0.744385 | 308.3631 | 308.0558 | 307.6786
4717 | [8 empty] | 8.861061 | 8.410606 | 7.891123 | 8.387596 | 0.7455641 | 308.4939 | 308.0669 | 307.5745
4718 | [8 empty] | 8.812638 | 8.302717 | 7.975187 | 8.363514 | 0.7434235 | 308.448 | 307.9647 | 307.6542
4719 | [8 empty] | 8.74493 | 8.270006 | 7.997209 | 8.337381 | 0.7411006 | 308.3838 | 307.9337 | 307.6751
4720 | [8 empty] | 8.719398 | 8.417238 | 7.940157 | 8.358931 | 0.7430161 | 308.3596 | 308.0732 | 307.621
4721 | [8 empty] | 8.72661 | 8.482049 | 7.745822 | 8.31816 | 0.739392 | 308.3665 | 308.1346 | 307.4368
4722 | [8 empty] | 8.686526 | 8.397019 | 7.803646 | 8.29573 | 0.7373983 | 308.3285 | 308.054 | 307.4916
4723 | [8 empty] | 8.748471 | 8.342157 | 7.951587 | 8.347405 | 0.7419916 | 308.3872 | 308.002 | 307.6318
4724 | [8 empty] | 8.863443 | 8.459705 | 8.040963 | 8.454704 | 0.7515292 | 308.4962 | 308.1135 | 307.7166
4725 | [8 empty] | 8.864667 | 8.490162 | 7.925186 | 8.426672 | 0.7490375 | 308.4973 | 308.1423 | 307.6068
4726 | [8 empty] | 8.762155 | 8.30452 | 7.815848 | 8.294174 | 0.7372599 | 308.4001 | 307.9664 | 307.5032
4727 | [8 empty] | 8.817113 | 8.137326 | 7.83523 | 8.263223 | 0.7345087 | 308.4522 | 307.8079 | 307.5215
4728 | [8 empty] | 8.802335 | 8.271712 | 7.866139 | 8.313395 | 0.7389685 | 308.4382 | 307.9353 | 307.5508
4729 | [8 empty] | 8.839232 | 8.336297 | 7.868231 | 8.34792 | 0.7420374 | 308.4732 | 307.9965 | 307.5528
4730 | [8 empty] | 8.819399 | 8.189065 | 7.92451 | 8.310991 | 0.7387548 | 308.4544 | 307.8569 | 307.6062
4731 | [8 empty] | 8.751659 | 8.173482 | 7.917588 | 8.28091 | 0.7360808 | 308.3902 | 307.8422 | 307.5996
4732 | [8 empty] | 8.836205 | 8.20497 | 8.047757 | 8.362977 | 0.7433758 | 308.4703 | 307.872 | 307.723
4733 | [8 empty] | 8.783983 | 8.132657 | 7.968522 | 8.295054 | 0.7373382 | 308.4208 | 307.8035 | 307.6479
4734 | [8 empty] | 8.684787 | 7.982817 | 7.86865 | 8.178751 | 0.7270001 | 308.3268 | 307.6614 | 307.5532
4735 | [8 empty] | 8.551431 | 7.961857 | 7.90017 | 8.13782 | 0.7233617 | 308.2004 | 307.6416 | 307.5831
4736 | [8 empty] | 8.629732 | 8.185073 | 8.146502 | 8.320436 | 0.7395943 | 308.2746 | 307.8531 | 307.8166
4737 | [8 empty] | 8.736881 | 8.223225 | 8.049914 | 8.336673 | 0.7410376 | 308.3762 | 307.8893 | 307.725
4738 | [8 empty] | 8.66283 | 8.096437 | 7.880723 | 8.21333 | 0.7300738 | 308.306 | 307.7691 | 307.5647
4739 | [8 empty] | 8.615598 | 7.914497 | 8.029244 | 8.186446 | 0.7276841 | 308.2612 | 307.5967 | 307.7054
4740 | [8 empty] | 8.667369 | 7.963338 | 8.105033 | 8.245247 | 0.7329108 | 308.3103 | 307.643 | 307.7773
4741 | [8 empty] | 8.807519 | 8.072644 | 8.086392 | 8.322185 | 0.7397498 | 308.4431 | 307.7466 | 307.7596
4742 | [8 empty] | 8.736687 | 8.098787 | 8.092348 | 8.309274 | 0.7386022 | 308.376 | 307.7714 | 307.7653
4743 | [8 empty] | 8.738297 | 8.055516 | 8.184944 | 8.326252 | 0.7401113 | 308.3775 | 307.7303 | 307.853
4744 | [8 empty] | 8.734402 | 8.089161 | 8.218878 | 8.34748 | 0.7419982 | 308.3738 | 307.7622 | 307.8852
4745 | [8 empty] | 8.65008 | 8.263051 | 8.088066 | 8.333733 | 0.7407762 | 308.2939 | 307.9271 | 307.7612
4746 | [8 empty] | 8.548308 | 8.18797 | 7.974414 | 8.236898 | 0.7321687 | 308.1974 | 307.8559 | 307.6535
4747 | [8 empty] | 8.564213 | 8.08945 | 8.009701 | 8.221121 | 0.7307664 | 308.2125 | 307.7625 | 307.6869
4748 | [8 empty] | 8.746089 | 8.207224 | 8.164016 | 8.372443 | 0.7442171 | 308.3849 | 307.8741 | 307.8332
4749 | [8 empty] | 8.788137 | 8.414791 | 8.225157 | 8.476028 | 0.7534247 | 308.4248 | 308.0709 | 307.8911
4750 | [8 empty] | 8.682856 | 8.367592 | 8.095535 | 8.381994 | 0.7450662 | 308.325 | 308.0262 | 307.7683
4751 | [8 empty] | 8.648567 | 8.311185 | 8.043249 | 8.334333 | 0.7408296 | 308.2925 | 307.9727 | 307.7187
4752 | [8 empty] | 8.646345 | 8.431888 | 8.074093 | 8.384109 | 0.7452541 | 308.2904 | 308.0871 | 307.748
4753 | [8 empty] | 8.741324 | 8.420072 | 8.078375 | 8.413257 | 0.747845 | 308.3804 | 308.0759 | 307.752
4754 | [8 empty] | 8.735722 | 8.306259 | 8.068426 | 8.370135 | 0.744012 | 308.3751 | 307.968 | 307.7426
4755 | [8 empty] | 8.774711 | 8.235524 | 8.021227 | 8.343821 | 0.7416729 | 308.412 | 307.901 | 307.6978
4756 | [8 empty] | 8.844383 | 8.31801 | 8.161119 | 8.441171 | 0.7503263 | 308.4781 | 307.9792 | 307.8304
4757 | [8 empty] | 8.849341 | 8.407032 | 8.1409 | 8.465758 | 0.7525118 | 308.4828 | 308.0635 | 307.8113
4758 | [8 empty] | 8.913154 | 8.41022 | 7.997627 | 8.440334 | 0.7502519 | 308.5433 | 308.0666 | 307.6755
4759 | [8 empty] | 8.784499 | 8.308094 | 7.972064 | 8.354885 | 0.7426565 | 308.4213 | 307.9698 | 307.6512
4760 | [8 empty] | 8.762831 | 8.225801 | 8.173385 | 8.387339 | 0.7455412 | 308.4008 | 307.8918 | 307.8421
4761 | [8 empty] | 8.847506 | 8.276896 | 8.248467 | 8.457623 | 0.7517887 | 308.481 | 307.9402 | 307.9132
4762 | [8 empty] | 8.744672 | 8.285074 | 8.137326 | 8.389024 | 0.745691 | 308.3836 | 307.9479 | 307.8079
4763 | [8 empty] | 8.560414 | 8.246084 | 8.224094 | 8.343531 | 0.7416472 | 308.2089 | 307.911 | 307.8901
4764 | [8 empty] | 8.537845 | 8.232594 | 8.270521 | 8.346987 | 0.7419544 | 308.1875 | 307.8982 | 307.9341
4765 | [8 empty] | 8.678477 | 8.451076 | 8.243315 | 8.457623 | 0.7517887 | 308.3208 | 308.1053 | 307.9084
4766 | [8 empty] | 8.715728 | 8.444025 | 8.084846 | 8.414867 | 0.7479881 | 308.3561 | 308.0986 | 307.7581
4767 | [8 empty] | 8.740487 | 8.282466 | 8.140481 | 8.387811 | 0.7455832 | 308.3796 | 307.9455 | 307.8109
4768 | [8 empty] | 8.873585 | 8.27754 | 8.313599 | 8.488241 | 0.7545103 | 308.5058 | 307.9408 | 307.975
4769 | [8 empty] | 8.763056 | 8.479956 | 8.304101 | 8.515705 | 0.7569515 | 308.401 | 308.1327 | 307.966
4770 | [8 empty] | 8.657743 | 8.566757 | 8.130919 | 8.451806 | 0.7512717 | 308.3012 | 308.2149 | 307.8018
4771 | [8 empty] | 8.564922 | 8.449048 | 8.040223 | 8.351397 | 0.7423464 | 308.2132 | 308.1034 | 307.7159
4772 | [8 empty] | 8.659642 | 8.458964 | 8.141801 | 8.420136 | 0.7484565 | 308.303 | 308.1128 | 307.8121
4773 | [8 empty] | 8.779701 | 8.467464 | 8.220392 | 8.489186 | 0.7545943 | 308.4168 | 308.1208 | 307.8866
4774 | [8 empty] | 8.746861 | 8.35613 | 8.093732 | 8.398908 | 0.7465696 | 308.3857 | 308.0153 | 307.7666
4775 | [8 empty] | 8.687685 | 8.240418 | 7.989063 | 8.305722 | 0.7382864 | 308.3296 | 307.9056 | 307.6674
4776 | [8 empty] | 8.603525 | 8.361604 | 7.975637 | 8.313589 | 0.7389856 | 308.2498 | 308.0205 | 307.6546
4777 | [8 empty] | 8.64934 | 8.491837 | 7.941445 | 8.360874 | 0.7431888 | 308.2932 | 308.1439 | 307.6222
4778 | [8 empty] | 8.636204 | 8.453459 | 7.91865 | 8.336104 | 0.740987 | 308.2808 | 308.1075 | 307.6006
4779 | [8 empty] | 8.629314 | 8.267366 | 7.80062 | 8.232433 | 0.7317718 | 308.2742 | 307.9312 | 307.4887
4780 | [8 empty] | 8.674774 | 8.193122 | 7.792056 | 8.219984 | 0.7306652 | 308.3173 | 307.8608 | 307.4806
4781 | [8 empty] | 8.74332 | 8.303715 | 7.894503 | 8.313846 | 0.7390085 | 308.3823 | 307.9656 | 307.5777
4782 | [8 empty] | 8.753268 | 8.358159 | 7.785938 | 8.299122 | 0.7376997 | 308.3917 | 308.0172 | 307.4748
4783 | [8 empty] | 8.653364 | 8.346214 | 7.634552 | 8.211377 | 0.7299002 | 308.297 | 308.0059 | 307.3313
4784 | [8 empty] | 8.670074 | 8.341095 | 7.684617 | 8.231929 | 0.731727 | 308.3129 | 308.001 | 307.3788
4785 | [8 empty] | 8.814183 | 8.511541 | 7.749331 | 8.358352 | 0.7429646 | 308.4495 | 308.1626 | 307.4401
4786 | [8 empty] | 8.925388 | 8.482371 | 7.686131 | 8.36463 | 0.7435227 | 308.5549 | 308.1349 | 307.3802
4787 | [8 empty] | 8.855587 | 8.30481 | 7.667714 | 8.276037 | 0.7356478 | 308.4887 | 307.9666 | 307.3628
4788 | [8 empty] | 8.805941 | 8.233463 | 7.743729 | 8.261045 | 0.7343151 | 308.4417 | 307.899 | 307.4348
4789 | [8 empty] | 8.807068 | 8.413793 | 7.82203 | 8.34763 | 0.7420116 | 308.4427 | 308.0699 | 307.509
4790 | [8 empty] | 8.753397 | 8.536235 | 7.753291 | 8.347641 | 0.7420126 | 308.3918 | 308.186 | 307.4439
4791 | [8 empty] | 8.709256 | 8.386716 | 7.669389 | 8.25512 | 0.7337885 | 308.35 | 308.0443 | 307.3643
4792 | [8 empty] | 8.791678 | 8.291835 | 7.823608 | 8.302374 | 0.7379888 | 308.4281 | 307.9543 | 307.5105
4793 | [8 empty] | 8.850018 | 8.289645 | 7.940769 | 8.360144 | 0.7431239 | 308.4834 | 307.9523 | 307.6216
4794 | [8 empty] | 8.800114 | 8.308029 | 7.942475 | 8.350206 | 0.7422405 | 308.4361 | 307.9697 | 307.6232
4795 | [8 empty] | 8.56138 | 8.177925 | 7.753163 | 8.164156 | 0.7257027 | 308.2098 | 307.8464 | 307.4438
4796 | [8 empty] | 8.561122 | 8.167687 | 7.738674 | 8.155828 | 0.7249625 | 308.2096 | 307.8367 | 307.43
4797 | [8 empty] | 8.638972 | 8.370039 | 7.743343 | 8.250785 | 0.7334031 | 308.2834 | 308.0285 | 307.4344
4798 | [8 empty] | 8.732824 | 8.403716 | 7.803646 | 8.313395 | 0.7389685 | 308.3723 | 308.0604 | 307.4916
4799 | [8 empty] | 8.703429 | 8.229503 | 7.720548 | 8.217827 | 0.7304735 | 308.3445 | 307.8953 | 307.4128
4800 | [8 empty] | 8.690776 | 8.066012 | 7.567037 | 8.107942 | 0.7207059 | 308.3325 | 307.7403 | 307.2673
4801 | [8 empty] | 8.677994 | 8.114885 | 7.578885 | 8.123922 | 0.7221264 | 308.3204 | 307.7866 | 307.2786
4802 | [8 empty] | 8.660415 | 8.28179 | 7.661018 | 8.201074 | 0.7289844 | 308.3037 | 307.9448 | 307.3564
4803 | [8 empty] | 8.599565 | 8.295312 | 7.585067 | 8.159981 | 0.7253317 | 308.246 | 307.9576 | 307.2844
4804 | [8 empty] | 8.496151 | 8.225994 | 7.512658 | 8.078268 | 0.7180682 | 308.148 | 307.8919 | 307.2158
4805 | [8 empty] | 8.592417 | 8.306935 | 7.710503 | 8.203285 | 0.7291809 | 308.2393 | 307.9687 | 307.4033
4806 | [8 empty] | 8.622971 | 8.398339 | 7.889835 | 8.303715 | 0.738108 | 308.2682 | 308.0553 | 307.5733
4807 | [8 empty] | 8.523324 | 8.334076 | 7.733748 | 8.19705 | 0.7286266 | 308.1738 | 307.9944 | 307.4254
4808 | [8 empty] | 8.466885 | 8.267044 | 7.625441 | 8.11979 | 0.7217591 | 308.1203 | 307.9308 | 307.3227
4809 | [8 empty] | 8.539809 | 8.291642 | 7.829821 | 8.220424 | 0.7307043 | 308.1894 | 307.9542 | 307.5164
4810 | [8 empty] | 8.692804 | 8.452783 | 7.874638 | 8.340075 | 0.74134 | 308.3344 | 308.1069 | 307.5589
4811 | [8 empty] | 8.613892 | 8.348564 | 7.763723 | 8.24206 | 0.7326275 | 308.2596 | 308.0081 | 307.4538
4812 | [8 empty] | 8.485204 | 8.180694 | 7.818295 | 8.161398 | 0.7254576 | 308.1376 | 307.849 | 307.5055
4813 | [8 empty] | 8.423484 | 8.205195 | 8.013757 | 8.214146 | 0.7301463 | 308.0791 | 307.8722 | 307.6908
4814 | [8 empty] | 8.324739 | 8.213051 | 8.071099 | 8.202963 | 0.7291523 | 307.9855 | 307.8797 | 307.7451
4815 | [8 empty] | 8.245955 | 8.118717 | 7.916171 | 8.093614 | 0.7194324 | 307.9109 | 307.7903 | 307.5983
4816 | [8 empty] | 8.240321 | 8.090126 | 7.861535 | 8.063994 | 0.7167995 | 307.9055 | 307.7632 | 307.5465
4817 | [8 empty] | 8.403008 | 8.303393 | 7.901908 | 8.20277 | 0.7291351 | 308.0597 | 307.9653 | 307.5847
4818 | [8 empty] | 8.48456 | 8.419556 | 7.972353 | 8.292157 | 0.7370806 | 308.137 | 308.0754 | 307.6515
4819 | [8 empty] | 8.389389 | 8.370135 | 7.893634 | 8.217719 | 0.7304639 | 308.0468 | 308.0286 | 307.5769
4820 | [8 empty] | 8.342415 | 8.283689 | 7.892797 | 8.172967 | 0.7264859 | 308.0023 | 307.9466 | 307.5761
4821 | [8 empty] | 8.368493 | 8.258125 | 7.960409 | 8.195676 | 0.7285045 | 308.027 | 307.9224 | 307.6402
4822 | [8 empty] | 8.431437 | 8.391095 | 8.110861 | 8.311131 | 0.7387672 | 308.0867 | 308.0484 | 307.7828
4823 | [8 empty] | 8.433562 | 8.563119 | 8.158768 | 8.38515 | 0.7453466 | 308.0887 | 308.2115 | 307.8282
4824 | [8 empty] | 8.424064 | 8.376993 | 8.10146 | 8.300839 | 0.7378523 | 308.0797 | 308.0351 | 307.7739
4825 | [8 empty] | 8.446698 | 8.362988 | 8.038355 | 8.28268 | 0.7362382 | 308.1011 | 308.0218 | 307.7141
4826 | [8 empty] | 8.578283 | 8.444283 | 8.112406 | 8.378324 | 0.7447399 | 308.2259 | 308.0988 | 307.7843
4827 | [8 empty] | 8.616693 | 8.440999 | 8.121324 | 8.393005 | 0.7460449 | 308.2623 | 308.0957 | 307.7927
4828 | [8 empty] | 8.524033 | 8.361443 | 7.94357 | 8.276348 | 0.7356754 | 308.1744 | 308.0203 | 307.6242
4829 | [8 empty] | 8.463665 | 8.380084 | 7.983944 | 8.275898 | 0.7356353 | 308.1172 | 308.038 | 307.6625
4830 | [8 empty] | 8.572166 | 8.593705 | 8.181789 | 8.44922 | 0.7510418 | 308.2201 | 308.2405 | 307.85
4831 | [8 empty] | 8.677737 | 8.612829 | 8.201171 | 8.497245 | 0.7553107 | 308.3201 | 308.2586 | 307.8684
4832 | [8 empty] | 8.56138 | 8.466273 | 8.129631 | 8.385761 | 0.745401 | 308.2098 | 308.1197 | 307.8006
4833 | [8 empty] | 8.503652 | 8.529603 | 8.201299 | 8.411518 | 0.7476905 | 308.1551 | 308.1797 | 307.8685
4834 | [8 empty] | 8.511412 | 8.521618 | 8.231853 | 8.421628 | 0.7485891 | 308.1625 | 308.1721 | 307.8975
4835 | [8 empty] | 8.531695 | 8.342833 | 8.171389 | 8.348639 | 0.7421013 | 308.1817 | 308.0027 | 307.8402
4836 | [8 empty] | 8.556357 | 8.245344 | 8.12229 | 8.307997 | 0.7384886 | 308.2051 | 307.9103 | 307.7936
4837 | [8 empty] | 8.687846 | 8.393413 | 8.201074 | 8.427444 | 0.7491062 | 308.3297 | 308.0506 | 307.8683
4838 | [8 empty] | 8.805007 | 8.496408 | 8.391031 | 8.564149 | 0.7612577 | 308.4408 | 308.1483 | 308.0484
4839 | [8 empty] | 8.76238 | 8.462957 | 8.428056 | 8.551131 | 0.7601005 | 308.4004 | 308.1165 | 308.0835
4840 | [8 empty] | 8.575804 | 8.36199 | 8.275833 | 8.404542 | 0.7470704 | 308.2235 | 308.0208 | 307.9392
4841 | [8 empty] | 8.580665 | 8.391675 | 8.079341 | 8.35056 | 0.742272 | 308.2281 | 308.049 | 307.7529
4842 | [8 empty] | 8.739231 | 8.509673 | 8.140288 | 8.463064 | 0.7522724 | 308.3784 | 308.1608 | 307.8107
4843 | [8 empty] | 8.752367 | 8.608 | 8.252717 | 8.537694 | 0.7589062 | 308.3909 | 308.254 | 307.9173
4844 | [8 empty] | 8.718304 | 8.531824 | 8.054099 | 8.434742 | 0.7497549 | 308.3586 | 308.1818 | 307.729
4845 | [8 empty] | 8.670138 | 8.504618 | 8.011568 | 8.395442 | 0.7462615 | 308.3129 | 308.156 | 307.6887
4846 | [8 empty] | 8.68321 | 8.604169 | 8.115787 | 8.467722 | 0.7526864 | 308.3253 | 308.2504 | 307.7875
4847 | [8 empty] | 8.649855 | 8.575675 | 8.259413 | 8.494981 | 0.7551094 | 308.2937 | 308.2234 | 307.9236
4848 | [8 empty] | 8.614439 | 8.485301 | 8.245601 | 8.448447 | 0.7509731 | 308.2601 | 308.1377 | 307.9105